## Fit Parameters
Sample Name | EH046_dL
Xpore Model | XCommon
nmax | 0.04575156 | (0, 0.2)
a | 0.5632762 | (0.29, 1)
vmax | 2.184428e-06 | (1e-07, 1e-05)
A1 | 0.02784971 | (0.0, 10)
E1 | 13.31278 | (0.0, 30)
A2 | 0.0004466725 | (0.0, 10)
E2 | 15.66922 | (0.0, 30)
adsRho (mmol/ml) | 20.94441
RSSR | 2.423253

## 234.49
Raw Press (MPa) | Raw Adjusted Press (MPa) | Excess (mmol/g) | Total Vol (V/V) | fitPress (MPa) | Adjusted Fit Press (MPa) | Gas Phase Density | Excess Fit (mmol/g) | Total Vol Fit (V/V) | adjustedModelPress | actualPress | Absolute (mmolg) | Isosteric Heat (kJ/mol) | fill factor
0.0019361825 | 0.001936037 | 0.1211608 | 0.389945 | 0.0001 | 9.999961e-05 | 0.05129094 | 0.003588121 | 0.01166336 | 9.999961e-05 | 0.0001 | 0.00358813 | 15.41514 | 7.842639e-05
0.003617762 | 0.003617255 | 0.2013131 | 0.648992 | 0.0101 | 0.01009605 | 5.182393 | 0.3565578 | 1.159459 | 0.0001264849 | 0.0001264855 | 0.004538271 | 15.41513 | 9.919379e-05
0.007332833 | 0.00733075 | 0.3630294 | 1.172522 | 0.0201 | 0.02008435 | 10.31748 | 0.6983421 | 2.27176 | 0.0001599849 | 0.0001599859 | 0.005739945 | 15.41511 | 0.000125459
0.011049237 | 0.01104451 | 0.5131405 | 1.659209 | 0.0301 | 0.03006491 | 15.45655 | 1.029486 | 3.350296 | 0.0002023574 | 0.000202359 | 0.007259702 | 15.41509 | 0.0001586766
0.014964258 | 0.01495558 | 0.6617581 | 2.141695 | 0.0401 | 0.04003774 | 20.59961 | 1.350498 | 4.396684 | 0.0002559523 | 0.0002559548 | 0.009181678 | 15.41506 | 0.0002006856
0.0258342065 | 0.02580836 | 1.044094 | 3.385123 | 0.0501 | 0.05000282 | 25.74667 | 1.661857 | 5.412442 | 0.0003237417 | 0.0003237458 | 0.01161222 | 15.41503 | 0.0002538104
0.0413329975 | 0.04126685 | 1.536889 | 4.991857 | 0.0601 | 0.05996017 | 30.89774 | 1.964011 | 6.398991 | 0.000409485 | 0.0004094915 | 0.01468575 | 15.41498 | 0.000320989
0.059001246 | 0.05886648 | 2.049717 | 6.668142 | 0.0701 | 0.06990979 | 36.05283 | 2.257378 | 7.357665 | 0.0005179371 | 0.0005179475 | 0.01857209 | 15.41493 | 0.0004059335
0.1024803735 | 0.102074 | 3.171925 | 10.34966 | 0.0801 | 0.07985168 | 41.21193 | 2.542356 | 8.289717 | 0.0006551119 | 0.0006551286 | 0.02348581 | 15.41486 | 0.0005133335
0.20196283 | 0.2003864 | 5.286719 | 17.33673 | 0.0901 | 0.08978585 | 46.37506 | 2.819313 | 9.196329 | 0.0008286162 | 0.0008286428 | 0.02969783 | 15.41476 | 0.0006491108
0.362576 | 0.3575045 | 7.877885 | 26.00814 | 0.1001 | 0.09971229 | 51.54222 | 3.088602 | 10.07861 | 0.001048071 | 0.001048113 | 0.03755016 | 15.41465 | 0.0008207406
0.63865363 | 0.622968 | 11.11077 | 37.04978 | 0.1101 | 0.109631 | 56.71342 | 3.35055 | 10.9376 | 0.001325643 | 0.001325711 | 0.04747427 | 15.41451 | 0.001037654
0.92690155 | 0.8939697 | 13.3986 | 45.1439 | 0.1201 | 0.119542 | 61.88867 | 3.605469 | 11.7743 | 0.001676724 | 0.001676833 | 0.06001412 | 15.41432 | 0.001311739
1.2500874 | 1.190406 | 15.20492 | 51.83399 | 0.1301 | 0.1294453 | 67.06797 | 3.853651 | 12.58963 | 0.002120777 | 0.002120951 | 0.07585491 | 15.41409 | 0.001657974
1.6175955 | 1.518079 | 16.65434 | 57.55482 | 0.1401 | 0.1393409 | 72.25133 | 4.095375 | 13.38447 | 0.002682417 | 0.002682696 | 0.09585883 | 15.4138 | 0.002095204
2.10614 | 1.93836 | 17.99444 | 63.35544 | 0.1501 | 0.1492287 | 77.43876 | 4.330901 | 14.15966 | 0.003392776 | 0.003393222 | 0.1211092 | 15.41343 | 0.002647106
2.466636 | 2.237435 | 18.71631 | 66.83415 | 0.1601 | 0.1591089 | 82.63026 | 4.560478 | 14.91598 | 0.004291221 | 0.004291934 | 0.1529649 | 15.41296 | 0.003343381
2.788368 | 2.496535 | 19.2022 | 69.47164 | 0.1701 | 0.1689813 | 87.82584 | 4.78434 | 15.65417 | 0.005427534 | 0.005428675 | 0.1931266 | 15.41238 | 0.004221202
3.034321 | 2.689689 | 19.51237 | 71.31742 | 0.1801 | 0.1788461 | 93.02551 | 5.00271 | 16.37495 | 0.006864662 | 0.006866488 | 0.2437166 | 15.41163 | 0.005326957
3.321684 | 2.91002 | 19.75153 | 73.11063 | 0.1901 | 0.1887031 | 98.22927 | 5.215799 | 17.07897 | 0.008682192 | 0.008685114 | 0.3073744 | 15.41069 | 0.006718337
3.745631 | 3.224683 | 20.03606 | 75.59777 | 0.2001 | 0.1985525 | 103.4371 | 5.423806 | 17.76689 | 0.01098074 | 0.01098541 | 0.3873671 | 15.4095 | 0.008466753
4.41087 | 3.693903 | 20.27325 | 78.98988 | 0.2101 | 0.2083941 | 108.6491 | 5.626921 | 18.43929 | 0.01388748 | 0.01389495 | 0.4877161 | 15.408 | 0.0106601
5.250352 | 4.244378 | 20.29521 | 82.69322 | 0.2201 | 0.2182281 | 113.8652 | 5.825325 | 19.09676 | 0.01756314 | 0.01757511 | 0.6133344 | 15.40611 | 0.01340576
6.224903 | 4.827403 | 20.07603 | 86.70554 | 0.2301 | 0.2280544 | 119.0854 | 6.01919 | 19.73983 | 0.02221083 | 0.02222996 | 0.7701683 | 15.40372 | 0.0168337
7.33398 | 5.421963 | 19.49261 | 90.93106 | 0.2401 | 0.2378729 | 124.3097 | 6.208679 | 20.36904 | 0.02808707 | 0.02811769 | 0.9653289 | 15.40071 | 0.02109937
8.584775 | 6.012896 | 18.58619 | 95.79386 | 0.2501 | 0.2476838 | 129.5382 | 6.393948 | 20.98486 | 0.03551582 | 0.0355648 | 1.20719 | 15.39693 | 0.02638577
9.422085 | 6.367914 | 17.77915 | 98.74065 | 0.2601 | 0.2574871 | 134.7708 | 6.575143 | 21.58777 | 0.04490598 | 0.04498433 | 1.505415 | 15.39217 | 0.03290413
|  |  |  | 0.2701 | 0.2672826 | 140.0075 | 6.752408 | 22.17823 | 0.05677333 | 0.05689866 | 1.87087 | 15.3862 | 0.04089193
|  |  |  | 0.2801 | 0.2770705 | 145.2485 | 6.925875 | 22.75664 | 0.07176809 | 0.07196857 | 2.315346 | 15.37872 | 0.05060694
|  |  |  | 0.2901 | 0.2868507 | 150.4935 | 7.095675 | 23.32344 | 0.09070915 | 0.09102982 | 2.851049 | 15.36937 | 0.06231588
|  |  |  | 0.3001 | 0.2966232 | 155.7428 | 7.261928 | 23.87899 | 0.1146267 | 0.1151395 | 3.489761 | 15.3577 | 0.07627633
|  |  |  | 0.3101 | 0.306388 | 160.9962 | 7.424753 | 24.42369 | 0.1448146 | 0.1456348 | 4.241698 | 15.34317 | 0.09271156
|  |  |  | 0.3201 | 0.3161452 | 166.2538 | 7.584261 | 24.95787 | 0.1828953 | 0.184207 | 5.114089 | 15.32513 | 0.1117796
|  |  |  | 0.3301 | 0.3258948 | 171.5156 | 7.740559 | 25.48188 | 0.2308978 | 0.2329952 | 6.109673 | 15.30277 | 0.1335402
|  |  |  | 0.3401 | 0.3356366 | 176.7816 | 7.893751 | 25.99605 | 0.291352 | 0.2947052 | 7.225422 | 15.27506 | 0.1579273
|  |  |  | 0.3501 | 0.3453708 | 182.0518 | 8.043933 | 26.50069 | 0.3673996 | 0.3727594 | 8.451879 | 15.24065 | 0.1847342
|  |  |  | 0.3601 | 0.3550974 | 187.3262 | 8.191199 | 26.99609 | 0.4629214 | 0.4714866 | 9.773497 | 15.19766 | 0.2136211
|  |  |  | 0.3701 | 0.3648163 | 192.6048 | 8.335641 | 27.48254 | 0.5826787 | 0.5963623 | 11.17014 | 15.14328 | 0.2441477
|  |  |  | 0.3801 | 0.3745275 | 197.8876 | 8.477343 | 27.96032 | 0.7324595 | 0.754312 | 12.61955 | 15.07323 | 0.2758278
|  |  |  | 0.3901 | 0.3842311 | 203.1747 | 8.616388 | 28.42969 | 0.9192137 | 0.9540955 | 14.10033 | 14.98083 | 0.3081934
|  |  |  | 0.4001 | 0.3939271 | 208.466 | 8.752857 | 28.89089 | 1.151146 | 1.206793 | 15.59446 | 14.85594 | 0.3408508
|  |  |  | 0.4101 | 0.4036154 | 213.7616 | 8.886824 | 29.34418 | 1.437713 | 1.526418 | 17.08879 | 14.684 | 0.3735127
|  |  |  | 0.4201 | 0.4132961 | 219.0614 | 9.018363 | 29.78977 | 1.789427 | 1.930698 | 18.57496 | 14.44578 | 0.4059963
|  |  |  | 0.4301 | 0.4229691 | 224.3655 | 9.147544 | 30.22791 | 2.217336 | 2.442053 | 20.04765 | 14.11835 | 0.4381851
|  |  |  | 0.4401 | 0.4326345 | 229.6739 | 9.274435 | 30.65879 | 2.731934 | 3.088844 | 21.50161 | 13.67776 | 0.4699646
|  |  |  | 0.4501 | 0.4422923 | 234.9865 | 9.399101 | 31.08263 | 3.341192 | 3.90694 | 22.92816 | 13.10318 | 0.5011449
|  |  |  | 0.4601 | 0.4519425 | 240.3034 | 9.521603 | 31.49963 | 4.0473 | 4.941713 | 24.31181 | 12.38255 | 0.5313876
|  |  |  | 0.4701 | 0.461585 | 245.6246 | 9.642002 | 31.90997 | 4.841962 | 6.250552 | 25.62822 | 11.52013 | 0.5601607
|  |  |  | 0.4801 | 0.4712199 | 250.9501 | 9.760356 | 32.31383 | 5.702019 | 7.906043 | 26.84598 | 10.54477 | 0.5867774
|  |  |  | 0.4901 | 0.4808471 | 256.2799 | 9.87672 | 32.71141 | 6.597203 | 10 | 27.94262 | 9.504632 | 0.6107469
|  |  |  | 0.5001 | 0.4904668 | 261.614 | 9.991148 | 33.10285
|  |  |  | 0.5101 | 0.5000788 | 266.9525 | 10.10369 | 33.48834
|  |  |  | 0.5201 | 0.5096833 | 272.2952 | 10.2144 | 33.86802
|  |  |  | 0.5301 | 0.5192801 | 277.6423 | 10.32332 | 34.24205
|  |  |  | 0.5401 | 0.5288693 | 282.9938 | 10.4305 | 34.61058
|  |  |  | 0.5501 | 0.5384509 | 288.3496 | 10.53599 | 34.97374
|  |  |  | 0.5601 | 0.5480249 | 293.7097 | 10.63982 | 35.33168
|  |  |  | 0.5701 | 0.5575913 | 299.0742 | 10.74204 | 35.68452
|  |  |  | 0.5801 | 0.5671501 | 304.4431 | 10.84269 | 36.0324
|  |  |  | 0.5901 | 0.5767013 | 309.8164 | 10.9418 | 36.37544
|  |  |  | 0.6001 | 0.5862449 | 315.194 | 11.03942 | 36.71375
|  |  |  | 0.6101 | 0.5957809 | 320.5761 | 11.13559 | 37.04745
|  |  |  | 0.6201 | 0.6053094 | 325.9625 | 11.23032 | 37.37666
|  |  |  | 0.6301 | 0.6148302 | 331.3534 | 11.32367 | 37.70148
|  |  |  | 0.6401 | 0.6243435 | 336.7486 | 11.41566 | 38.022
|  |  |  | 0.6501 | 0.6338492 | 342.1483 | 11.50633 | 38.33835
|  |  |  | 0.6601 | 0.6433473 | 347.5524 | 11.5957 | 38.65061
|  |  |  | 0.6701 | 0.6528378 | 352.961 | 11.68381 | 38.95887
|  |  |  | 0.6801 | 0.6623208 | 358.374 | 11.77068 | 39.26323
|  |  |  | 0.6901 | 0.6717962 | 363.7915 | 11.85634 | 39.56378
|  |  |  | 0.7001 | 0.681264 | 369.2134 | 11.94082 | 39.8606
|  |  |  | 0.7101 | 0.6907243 | 374.6398 | 12.02415 | 40.15378
|  |  |  | 0.7201 | 0.700177 | 380.0707 | 12.10634 | 40.44339
|  |  |  | 0.7301 | 0.7096222 | 385.5061 | 12.18743 | 40.72952
|  |  |  | 0.7401 | 0.7190598 | 390.9459 | 12.26744 | 41.01223
|  |  |  | 0.7501 | 0.7284898 | 396.3903 | 12.34639 | 41.29162
|  |  |  | 0.7601 | 0.7379123 | 401.8391 | 12.42431 | 41.56773
|  |  |  | 0.7701 | 0.7473272 | 407.2925 | 12.50121 | 41.84065
|  |  |  | 0.7801 | 0.7567346 | 412.7504 | 12.57712 | 42.11045
|  |  |  | 0.7901 | 0.7661345 | 418.2129 | 12.65205 | 42.37718
|  |  |  | 0.8001 | 0.7755268 | 423.6799 | 12.72604 | 42.64091
|  |  |  | 0.8101 | 0.7849115 | 429.1514 | 12.79909 | 42.9017
|  |  |  | 0.8201 | 0.7942888 | 434.6275 | 12.87123 | 43.15962
|  |  |  | 0.8301 | 0.8036585 | 440.1081 | 12.94247 | 43.41472
|  |  |  | 0.8401 | 0.8130206 | 445.5934 | 13.01284 | 43.66705
|  |  |  | 0.8501 | 0.8223753 | 451.0832 | 13.08234 | 43.91668
|  |  |  | 0.8601 | 0.8317224 | 456.5776 | 13.151 | 44.16365
|  |  |  | 0.8701 | 0.841062 | 462.0765 | 13.21883 | 44.40802
|  |  |  | 0.8801 | 0.8503941 | 467.5801 | 13.28586 | 44.64984
|  |  |  | 0.8901 | 0.8597186 | 473.0883 | 13.35208 | 44.88915
|  |  |  | 0.9001 | 0.8690357 | 478.6012 | 13.41753 | 45.12602
|  |  |  | 0.9101 | 0.8783452 | 484.1186 | 13.48221 | 45.36047
|  |  |  | 0.9201 | 0.8876472 | 489.6407 | 13.54614 | 45.59256
|  |  |  | 0.9301 | 0.8969417 | 495.1674 | 13.60933 | 45.82233
|  |  |  | 0.9401 | 0.9062287 | 500.6988 | 13.6718 | 46.04983
|  |  |  | 0.9501 | 0.9155082 | 506.2349 | 13.73355 | 46.2751
|  |  |  | 0.9601 | 0.9247802 | 511.7756 | 13.79461 | 46.49817
|  |  |  | 0.9701 | 0.9340447 | 517.321 | 13.85498 | 46.7191
|  |  |  | 0.9801 | 0.9433018 | 522.8711 | 13.91468 | 46.93791
|  |  |  | 0.9901 | 0.9525513 | 528.4259 | 13.97372 | 47.15464
|  |  |  | 1.0001 | 0.9617933 | 533.9854 | 14.0321 | 47.36933
|  |  |  | 1.0101 | 0.9710278 | 539.5495 | 14.08985 | 47.58203
|  |  |  | 1.0201 | 0.9802549 | 545.1185 | 14.14697 | 47.79275
|  |  |  | 1.0301 | 0.9894745 | 550.6921 | 14.20348 | 48.00155
|  |  |  | 1.0401 | 0.9986866 | 556.2705 | 14.25938 | 48.20844
|  |  |  | 1.0501 | 1.007891 | 561.8536 | 14.31468 | 48.41347
|  |  |  | 1.0601 | 1.017088 | 567.4414 | 14.3694 | 48.61666
|  |  |  | 1.0701 | 1.026278 | 573.0341 | 14.42354 | 48.81805
|  |  |  | 1.0801 | 1.03546 | 578.6315 | 14.47712 | 49.01766
|  |  |  | 1.0901 | 1.044635 | 584.2337 | 14.53013 | 49.21554
|  |  |  | 1.1001 | 1.053802 | 589.8406 | 14.5826 | 49.41169
|  |  |  | 1.1101 | 1.062962 | 595.4524 | 14.63454 | 49.60616
|  |  |  | 1.1201 | 1.072114 | 601.0689 | 14.68594 | 49.79897
|  |  |  | 1.1301 | 1.081259 | 606.6903 | 14.73681 | 49.99015
|  |  |  | 1.1401 | 1.090397 | 612.3165 | 14.78718 | 50.17972
|  |  |  | 1.1501 | 1.099527 | 617.9475 | 14.83704 | 50.36772
|  |  |  | 1.1601 | 1.108649 | 623.5834 | 14.8864 | 50.55415
|  |  |  | 1.1701 | 1.117764 | 629.2241 | 14.93527 | 50.73906
|  |  |  | 1.1801 | 1.126872 | 634.8697 | 14.98366 | 50.92246
|  |  |  | 1.1901 | 1.135972 | 640.5201 | 15.03157 | 51.10438
|  |  |  | 1.2001 | 1.145065 | 646.1754 | 15.07902 | 51.28484
|  |  |  | 1.2101 | 1.15415 | 651.8356 | 15.12601 | 51.46386
|  |  |  | 1.2201 | 1.163228 | 657.5007 | 15.17254 | 51.64147
|  |  |  | 1.2301 | 1.172299 | 663.1706 | 15.21862 | 51.81769
|  |  |  | 1.2401 | 1.181362 | 668.8455 | 15.26427 | 51.99253
|  |  |  | 1.2501 | 1.190417 | 674.5253 | 15.30948 | 52.16602
|  |  |  | 1.2601 | 1.199466 | 680.21 | 15.35426 | 52.33817
|  |  |  | 1.2701 | 1.208506 | 685.8997 | 15.39862 | 52.50902
|  |  |  | 1.2801 | 1.21754 | 691.5943 | 15.44257 | 52.67857
|  |  |  | 1.2901 | 1.226566 | 697.2938 | 15.4861 | 52.84685
|  |  |  | 1.3001 | 1.235584 | 702.9983 | 15.52924 | 53.01388
|  |  |  | 1.3101 | 1.244595 | 708.7078 | 15.57197 | 53.17967
|  |  |  | 1.3201 | 1.253599 | 714.4223 | 15.61432 | 53.34424
|  |  |  | 1.3301 | 1.262595 | 720.1417 | 15.65627 | 53.5076
|  |  |  | 1.3401 | 1.271584 | 725.8662 | 15.69785 | 53.66978
|  |  |  | 1.3501 | 1.280566 | 731.5956 | 15.73905 | 53.8308
|  |  |  | 1.3601 | 1.28954 | 737.3301 | 15.77987 | 53.99066
|  |  |  | 1.3701 | 1.298507 | 743.0695 | 15.82034 | 54.14939
|  |  |  | 1.3801 | 1.307466 | 748.8141 | 15.86044 | 54.30699
|  |  |  | 1.3901 | 1.316418 | 754.5636 | 15.90018 | 54.4635
|  |  |  | 1.4001 | 1.325362 | 760.3182 | 15.93958 | 54.61891
|  |  |  | 1.4101 | 1.334299 | 766.0779 | 15.97862 | 54.77325
|  |  |  | 1.4201 | 1.343229 | 771.8427 | 16.01733 | 54.92653
|  |  |  | 1.4301 | 1.352152 | 777.6125 | 16.05569 | 55.07876
|  |  |  | 1.4401 | 1.361067 | 783.3874 | 16.09373 | 55.22996
|  |  |  | 1.4501 | 1.369974 | 789.1674 | 16.13143 | 55.38014
|  |  |  | 1.4601 | 1.378874 | 794.9525 | 16.16881 | 55.52932
|  |  |  | 1.4701 | 1.387767 | 800.7427 | 16.20587 | 55.67751
|  |  |  | 1.4801 | 1.396653 | 806.5381 | 16.24261 | 55.82472
|  |  |  | 1.4901 | 1.405531 | 812.3386 | 16.27904 | 55.97096
|  |  |  | 1.5001 | 1.414402 | 818.1442 | 16.31516 | 56.11625
|  |  |  | 1.5101 | 1.423265 | 823.955 | 16.35097 | 56.2606
|  |  |  | 1.5201 | 1.432121 | 829.7709 | 16.38649 | 56.40402
|  |  |  | 1.5301 | 1.44097 | 835.592 | 16.4217 | 56.54652
|  |  |  | 1.5401 | 1.449811 | 841.4183 | 16.45663 | 56.68811
|  |  |  | 1.5501 | 1.458645 | 847.2498 | 16.49126 | 56.82881
|  |  |  | 1.5601 | 1.467472 | 853.0865 | 16.5256 | 56.96863
|  |  |  | 1.5701 | 1.476291 | 858.9284 | 16.55966 | 57.10758
|  |  |  | 1.5801 | 1.485103 | 864.7756 | 16.59345 | 57.24566
|  |  |  | 1.5901 | 1.493908 | 870.6279 | 16.62695 | 57.38289
|  |  |  | 1.6001 | 1.502705 | 876.4855 | 16.66018 | 57.51929
|  |  |  | 1.6101 | 1.511495 | 882.3483 | 16.69314 | 57.65485
|  |  |  | 1.6201 | 1.520278 | 888.2164 | 16.72584 | 57.78959
|  |  |  | 1.6301 | 1.529053 | 894.0898 | 16.75827 | 57.92352
|  |  |  | 1.6401 | 1.537821 | 899.9684 | 16.79044 | 58.05665
|  |  |  | 1.6501 | 1.546582 | 905.8524 | 16.82235 | 58.18898
|  |  |  | 1.6601 | 1.555335 | 911.7416 | 16.85401 | 58.32054
|  |  |  | 1.6701 | 1.564081 | 917.6361 | 16.88541 | 58.45132
|  |  |  | 1.6801 | 1.57282 | 923.536 | 16.91656 | 58.58134
|  |  |  | 1.6901 | 1.581551 | 929.4411 | 16.94747 | 58.7106
|  |  |  | 1.7001 | 1.590275 | 935.3517 | 16.97813 | 58.83912
|  |  |  | 1.7101 | 1.598992 | 941.2675 | 17.00856 | 58.96689
|  |  |  | 1.7201 | 1.607701 | 947.1887 | 17.03874 | 59.09394
|  |  |  | 1.7301 | 1.616403 | 953.1153 | 17.06869 | 59.22027
|  |  |  | 1.7401 | 1.625098 | 959.0473 | 17.0984 | 59.34588
|  |  |  | 1.7501 | 1.633786 | 964.9846 | 17.12788 | 59.47079
|  |  |  | 1.7601 | 1.642466 | 970.9273 | 17.15714 | 59.595
|  |  |  | 1.7701 | 1.651139 | 976.8755 | 17.18617 | 59.71852
|  |  |  | 1.7801 | 1.659805 | 982.829 | 17.21497 | 59.84136
|  |  |  | 1.7901 | 1.668463 | 988.788 | 17.24355 | 59.96353
|  |  |  | 1.8001 | 1.677114 | 994.7524 | 17.27192 | 60.08503
|  |  |  | 1.8101 | 1.685758 | 1000.722 | 17.30006 | 60.20586
|  |  |  | 1.8201 | 1.694394 | 1006.698 | 17.328 | 60.32605
|  |  |  | 1.8301 | 1.703024 | 1012.678 | 17.35572 | 60.44559
|  |  |  | 1.8401 | 1.711645 | 1018.665 | 17.38322 | 60.56449
|  |  |  | 1.8501 | 1.72026 | 1024.656 | 17.41053 | 60.68276
|  |  |  | 1.8601 | 1.728868 | 1030.654 | 17.43762 | 60.80041
|  |  |  | 1.8701 | 1.737468 | 1036.656 | 17.46451 | 60.91743
|  |  |  | 1.8801 | 1.746061 | 1042.665 | 17.4912 | 61.03384
|  |  |  | 1.8901 | 1.754646 | 1048.678 | 17.51769 | 61.14965
|  |  |  | 1.9001 | 1.763224 | 1054.698 | 17.54398 | 61.26486
|  |  |  | 1.9101 | 1.771795 | 1060.723 | 17.57008 | 61.37947
|  |  |  | 1.9201 | 1.780359 | 1066.753 | 17.59598 | 61.4935
|  |  |  | 1.9301 | 1.788916 | 1072.789 | 17.62169 | 61.60695
|  |  |  | 1.9401 | 1.797465 | 1078.831 | 17.64721 | 61.71982
|  |  |  | 1.9501 | 1.806007 | 1084.878 | 17.67254 | 61.83212
|  |  |  | 1.9601 | 1.814542 | 1090.931 | 17.69768 | 61.94386
|  |  |  | 1.9701 | 1.82307 | 1096.989 | 17.72264 | 62.05504
|  |  |  | 1.9801 | 1.83159 | 1103.053 | 17.74741 | 62.16566
|  |  |  | 1.9901 | 1.840103 | 1109.123 | 17.77201 | 62.27574
|  |  |  | 2.0001 | 1.848609 | 1115.198 | 17.79642 | 62.38528
|  |  |  | 2.0101 | 1.857107 | 1121.279 | 17.82065 | 62.49428
|  |  |  | 2.0201 | 1.865599 | 1127.366 | 17.84471 | 62.60275
|  |  |  | 2.0301 | 1.874083 | 1133.458 | 17.8686 | 62.7107
|  |  |  | 2.0401 | 1.88256 | 1139.556 | 17.89231 | 62.81812
|  |  |  | 2.0501 | 1.891029 | 1145.66 | 17.91584 | 62.92503
|  |  |  | 2.0601 | 1.899492 | 1151.769 | 17.93921 | 63.03143
|  |  |  | 2.0701 | 1.907947 | 1157.884 | 17.96241 | 63.13732
|  |  |  | 2.0801 | 1.916395 | 1164.005 | 17.98544 | 63.24271
|  |  |  | 2.0901 | 1.924836 | 1170.131 | 18.00831 | 63.34761
|  |  |  | 2.1001 | 1.93327 | 1176.264 | 18.03101 | 63.45201
|  |  |  | 2.1101 | 1.941696 | 1182.402 | 18.05354 | 63.55592
|  |  |  | 2.1201 | 1.950115 | 1188.546 | 18.07592 | 63.65936
|  |  |  | 2.1301 | 1.958527 | 1194.695 | 18.09814 | 63.76231
|  |  |  | 2.1401 | 1.966932 | 1200.851 | 18.12019 | 63.86479
|  |  |  | 2.1501 | 1.975329 | 1207.012 | 18.14209 | 63.9668
|  |  |  | 2.1601 | 1.98372 | 1213.179 | 18.16384 | 64.06835
|  |  |  | 2.1701 | 1.992103 | 1219.352 | 18.18543 | 64.16944
|  |  |  | 2.1801 | 2.000479 | 1225.53 | 18.20686 | 64.27007
|  |  |  | 2.1901 | 2.008848 | 1231.715 | 18.22815 | 64.37024
|  |  |  | 2.2001 | 2.017209 | 1237.905 | 18.24928 | 64.46997
|  |  |  | 2.2101 | 2.025564 | 1244.102 | 18.27026 | 64.56925
|  |  |  | 2.2201 | 2.033911 | 1250.304 | 18.2911 | 64.6681
|  |  |  | 2.2301 | 2.042251 | 1256.512 | 18.31178 | 64.7665
|  |  |  | 2.2401 | 2.050584 | 1262.726 | 18.33232 | 64.86448
|  |  |  | 2.2501 | 2.058909 | 1268.946 | 18.35272 | 64.96202
|  |  |  | 2.2601 | 2.067228 | 1275.172 | 18.37297 | 65.05914
|  |  |  | 2.2701 | 2.075539 | 1281.403 | 18.39308 | 65.15584
|  |  |  | 2.2801 | 2.083844 | 1287.641 | 18.41305 | 65.25212
|  |  |  | 2.2901 | 2.092141 | 1293.885 | 18.43288 | 65.34799
|  |  |  | 2.3001 | 2.10043 | 1300.134 | 18.45257 | 65.44345
|  |  |  | 2.3101 | 2.108713 | 1306.39 | 18.47212 | 65.5385
|  |  |  | 2.3201 | 2.116989 | 1312.652 | 18.49153 | 65.63314
|  |  |  | 2.3301 | 2.125257 | 1318.919 | 18.51081 | 65.72739
|  |  |  | 2.3401 | 2.133518 | 1325.193 | 18.52995 | 65.82124
|  |  |  | 2.3501 | 2.141772 | 1331.472 | 18.54896 | 65.91469
|  |  |  | 2.3601 | 2.150019 | 1337.758 | 18.56783 | 66.00776
|  |  |  | 2.3701 | 2.158259 | 1344.05 | 18.58658 | 66.10044
|  |  |  | 2.3801 | 2.166492 | 1350.348 | 18.60519 | 66.19273
|  |  |  | 2.3901 | 2.174717 | 1356.652 | 18.62367 | 66.28464
|  |  |  | 2.4001 | 2.182935 | 1362.962 | 18.64203 | 66.37618
|  |  |  | 2.4101 | 2.191147 | 1369.278 | 18.66025 | 66.46734
|  |  |  | 2.4201 | 2.199351 | 1375.6 | 18.67835 | 66.55813
|  |  |  | 2.4301 | 2.207548 | 1381.928 | 18.69633 | 66.64856
|  |  |  | 2.4401 | 2.215738 | 1388.263 | 18.71417 | 66.73861
|  |  |  | 2.4501 | 2.22392 | 1394.603 | 18.7319 | 66.82831
|  |  |  | 2.4601 | 2.232096 | 1400.95 | 18.7495 | 66.91764
|  |  |  | 2.4701 | 2.240264 | 1407.303 | 18.76697 | 67.00662
|  |  |  | 2.4801 | 2.248426 | 1413.662 | 18.78433 | 67.09525
|  |  |  | 2.4901 | 2.25658 | 1420.027 | 18.80156 | 67.18352
|  |  |  | 2.5001 | 2.264727 | 1426.399 | 18.81868 | 67.27145
|  |  |  | 2.5101 | 2.272867 | 1432.776 | 18.83567 | 67.35903
|  |  |  | 2.5201 | 2.281 | 1439.16 | 18.85255 | 67.44627
|  |  |  | 2.5301 | 2.289126 | 1445.551 | 18.86931 | 67.53317
|  |  |  | 2.5401 | 2.297244 | 1451.947 | 18.88596 | 67.61973
|  |  |  | 2.5501 | 2.305356 | 1458.35 | 18.90248 | 67.70595
|  |  |  | 2.5601 | 2.31346 | 1464.759 | 18.9189 | 67.79185
|  |  |  | 2.5701 | 2.321558 | 1471.174 | 18.93519 | 67.87741
|  |  |  | 2.5801 | 2.329648 | 1477.596 | 18.95138 | 67.96265
|  |  |  | 2.5901 | 2.337731 | 1484.023 | 18.96745 | 68.04756
|  |  |  | 2.6001 | 2.345807 | 1490.458 | 18.98341 | 68.13215
|  |  |  | 2.6101 | 2.353876 | 1496.898 | 18.99926 | 68.21642
|  |  |  | 2.6201 | 2.361938 | 1503.345 | 19.015 | 68.30038
|  |  |  | 2.6301 | 2.369993 | 1509.798 | 19.03063 | 68.38401
|  |  |  | 2.6401 | 2.378041 | 1516.258 | 19.04615 | 68.46734
|  |  |  | 2.6501 | 2.386082 | 1522.724 | 19.06156 | 68.55035
|  |  |  | 2.6601 | 2.394115 | 1529.196 | 19.07686 | 68.63306
|  |  |  | 2.6701 | 2.402142 | 1535.675 | 19.09206 | 68.71546
|  |  |  | 2.6801 | 2.410161 | 1542.161 | 19.10715 | 68.79756
|  |  |  | 2.6901 | 2.418174 | 1548.652 | 19.12213 | 68.87936
|  |  |  | 2.7001 | 2.426179 | 1555.15 | 19.13701 | 68.96086
|  |  |  | 2.7101 | 2.434177 | 1561.655 | 19.15179 | 69.04206
|  |  |  | 2.7201 | 2.442169 | 1568.166 | 19.16646 | 69.12296
|  |  |  | 2.7301 | 2.450153 | 1574.684 | 19.18103 | 69.20358
|  |  |  | 2.7401 | 2.45813 | 1581.208 | 19.1955 | 69.2839
|  |  |  | 2.7501 | 2.4661 | 1587.738 | 19.20986 | 69.36394
|  |  |  | 2.7601 | 2.474063 | 1594.275 | 19.22413 | 69.44368
|  |  |  | 2.7701 | 2.482019 | 1600.819 | 19.23829 | 69.52315
|  |  |  | 2.7801 | 2.489968 | 1607.369 | 19.25236 | 69.60233
|  |  |  | 2.7901 | 2.49791 | 1613.926 | 19.26632 | 69.68123
|  |  |  | 2.8001 | 2.505845 | 1620.489 | 19.28019 | 69.75985
|  |  |  | 2.8101 | 2.513773 | 1627.059 | 19.29396 | 69.8382
|  |  |  | 2.8201 | 2.521693 | 1633.636 | 19.30763 | 69.91627
|  |  |  | 2.8301 | 2.529607 | 1640.219 | 19.3212 | 69.99407
|  |  |  | 2.8401 | 2.537514 | 1646.809 | 19.33468 | 70.0716
|  |  |  | 2.8501 | 2.545414 | 1653.405 | 19.34806 | 70.14886
|  |  |  | 2.8601 | 2.553306 | 1660.008 | 19.36135 | 70.22585
|  |  |  | 2.8701 | 2.561192 | 1666.618 | 19.37454 | 70.30258
|  |  |  | 2.8801 | 2.569071 | 1673.234 | 19.38764 | 70.37905
|  |  |  | 2.8901 | 2.576942 | 1679.858 | 19.40064 | 70.45525
|  |  |  | 2.9001 | 2.584807 | 1686.487 | 19.41356 | 70.53119
|  |  |  | 2.9101 | 2.592665 | 1693.124 | 19.42638 | 70.60688
|  |  |  | 2.9201 | 2.600515 | 1699.767 | 19.4391 | 70.68231
|  |  |  | 2.9301 | 2.608359 | 1706.417 | 19.45174 | 70.75748
|  |  |  | 2.9401 | 2.616195 | 1713.074 | 19.46429 | 70.8324
|  |  |  | 2.9501 | 2.624025 | 1719.737 | 19.47674 | 70.90707
|  |  |  | 2.9601 | 2.631848 | 1726.408 | 19.48911 | 70.98149
|  |  |  | 2.9701 | 2.639663 | 1733.085 | 19.50138 | 71.05566
|  |  |  | 2.9801 | 2.647472 | 1739.769 | 19.51357 | 71.12959
|  |  |  | 2.9901 | 2.655273 | 1746.459 | 19.52567 | 71.20327
|  |  |  | 3.0001 | 2.663068 | 1753.157 | 19.53768 | 71.27671
|  |  |  | 3.0101 | 2.670856 | 1759.861 | 19.5496 | 71.34991
|  |  |  | 3.0201 | 2.678636 | 1766.573 | 19.56144 | 71.42286
|  |  |  | 3.0301 | 2.68641 | 1773.291 | 19.57319 | 71.49558
|  |  |  | 3.0401 | 2.694177 | 1780.016 | 19.58485 | 71.56806
|  |  |  | 3.0501 | 2.701936 | 1786.748 | 19.59643 | 71.64031
|  |  |  | 3.0601 | 2.709689 | 1793.487 | 19.60792 | 71.71232
|  |  |  | 3.0701 | 2.717435 | 1800.233 | 19.61933 | 71.7841
|  |  |  | 3.0801 | 2.725174 | 1806.985 | 19.63066 | 71.85565
|  |  |  | 3.0901 | 2.732906 | 1813.745 | 19.6419 | 71.92697
|  |  |  | 3.1001 | 2.74063 | 1820.512 | 19.65305 | 71.99807
|  |  |  | 3.1101 | 2.748348 | 1827.285 | 19.66413 | 72.06893
|  |  |  | 3.1201 | 2.756059 | 1834.066 | 19.67512 | 72.13957
|  |  |  | 3.1301 | 2.763763 | 1840.854 | 19.68603 | 72.20999
|  |  |  | 3.1401 | 2.77146 | 1847.648 | 19.69686 | 72.28019
|  |  |  | 3.1501 | 2.77915 | 1854.45 | 19.7076 | 72.35016
|  |  |  | 3.1601 | 2.786834 | 1861.259 | 19.71827 | 72.41991
|  |  |  | 3.1701 | 2.79451 | 1868.075 | 19.72886 | 72.48945
|  |  |  | 3.1801 | 2.802179 | 1874.898 | 19.73936 | 72.55877
|  |  |  | 3.1901 | 2.809841 | 1881.728 | 19.74979 | 72.62787
|  |  |  | 3.2001 | 2.817497 | 1888.565 | 19.76013 | 72.69676
|  |  |  | 3.2101 | 2.825145 | 1895.409 | 19.7704 | 72.76544
|  |  |  | 3.2201 | 2.832787 | 1902.261 | 19.78059 | 72.83391
|  |  |  | 3.2301 | 2.840421 | 1909.119 | 19.7907 | 72.90216
|  |  |  | 3.2401 | 2.848049 | 1915.985 | 19.80073 | 72.97021
|  |  |  | 3.2501 | 2.85567 | 1922.858 | 19.81069 | 73.03805
|  |  |  | 3.2601 | 2.863284 | 1929.738 | 19.82057 | 73.10568
|  |  |  | 3.2701 | 2.87089 | 1936.625 | 19.83037 | 73.17311
|  |  |  | 3.2801 | 2.87849 | 1943.52 | 19.8401 | 73.24033
|  |  |  | 3.2901 | 2.886084 | 1950.422 | 19.84975 | 73.30735
|  |  |  | 3.3001 | 2.89367 | 1957.331 | 19.85932 | 73.37417
|  |  |  | 3.3101 | 2.901249 | 1964.247 | 19.86882 | 73.44078
|  |  |  | 3.3201 | 2.908821 | 1971.17 | 19.87825 | 73.5072
|  |  |  | 3.3301 | 2.916387 | 1978.101 | 19.8876 | 73.57342
|  |  |  | 3.3401 | 2.923945 | 1985.039 | 19.89687 | 73.63945
|  |  |  | 3.3501 | 2.931497 | 1991.985 | 19.90608 | 73.70527
|  |  |  | 3.3601 | 2.939042 | 1998.938 | 19.91521 | 73.77091
|  |  |  | 3.3701 | 2.946579 | 2005.898 | 19.92426 | 73.83635
|  |  |  | 3.3801 | 2.95411 | 2012.865 | 19.93324 | 73.90159
|  |  |  | 3.3901 | 2.961634 | 2019.84 | 19.94215 | 73.96665
|  |  |  | 3.4001 | 2.969152 | 2026.823 | 19.95099 | 74.03151
|  |  |  | 3.4101 | 2.976662 | 2033.812 | 19.95976 | 74.09619
|  |  |  | 3.4201 | 2.984165 | 2040.81 | 19.96845 | 74.16068
|  |  |  | 3.4301 | 2.991662 | 2047.814 | 19.97708 | 74.22498
|  |  |  | 3.4401 | 2.999151 | 2054.826 | 19.98563 | 74.2891
|  |  |  | 3.4501 | 3.006634 | 2061.846 | 19.99411 | 74.35303
|  |  |  | 3.4601 | 3.01411 | 2068.873 | 20.00252 | 74.41677
|  |  |  | 3.4701 | 3.021579 | 2075.907 | 20.01087 | 74.48034
|  |  |  | 3.4801 | 3.029041 | 2082.949 | 20.01914 | 74.54372
|  |  |  | 3.4901 | 3.036497 | 2089.999 | 20.02734 | 74.60692
|  |  |  | 3.5001 | 3.043945 | 2097.056 | 20.03547 | 74.66994
|  |  |  | 3.5101 | 3.051387 | 2104.12 | 20.04354 | 74.73279
|  |  |  | 3.5201 | 3.058821 | 2111.192 | 20.05153 | 74.79545
|  |  |  | 3.5301 | 3.066249 | 2118.272 | 20.05946 | 74.85794
|  |  |  | 3.5401 | 3.07367 | 2125.359 | 20.06732 | 74.92026
|  |  |  | 3.5501 | 3.081085 | 2132.454 | 20.07511 | 74.98239
|  |  |  | 3.5601 | 3.088492 | 2139.557 | 20.08284 | 75.04436
|  |  |  | 3.5701 | 3.095892 | 2146.667 | 20.0905 | 75.10615
|  |  |  | 3.5801 | 3.103286 | 2153.785 | 20.09809 | 75.16777
|  |  |  | 3.5901 | 3.110673 | 2160.911 | 20.10561 | 75.22922
|  |  |  | 3.6001 | 3.118053 | 2168.044 | 20.11307 | 75.2905
|  |  |  | 3.6101 | 3.125426 | 2175.185 | 20.12046 | 75.35161
|  |  |  | 3.6201 | 3.132792 | 2182.334 | 20.12779 | 75.41255
|  |  |  | 3.6301 | 3.140152 | 2189.49 | 20.13505 | 75.47332
|  |  |  | 3.6401 | 3.147505 | 2196.654 | 20.14224 | 75.53393
|  |  |  | 3.6501 | 3.15485 | 2203.826 | 20.14937 | 75.59437
|  |  |  | 3.6601 | 3.162189 | 2211.006 | 20.15644 | 75.65465
|  |  |  | 3.6701 | 3.169522 | 2218.193 | 20.16344 | 75.71476
|  |  |  | 3.6801 | 3.176847 | 2225.389 | 20.17038 | 75.77471
|  |  |  | 3.6901 | 3.184166 | 2232.592 | 20.17725 | 75.8345
|  |  |  | 3.7001 | 3.191477 | 2239.803 | 20.18406 | 75.89413
|  |  |  | 3.7101 | 3.198782 | 2247.022 | 20.1908 | 75.9536
|  |  |  | 3.7201 | 3.206081 | 2254.248 | 20.19749 | 76.0129
|  |  |  | 3.7301 | 3.213372 | 2261.483 | 20.2041 | 76.07205
|  |  |  | 3.7401 | 3.220656 | 2268.725 | 20.21066 | 76.13104
|  |  |  | 3.7501 | 3.227934 | 2275.976 | 20.21715 | 76.18988
|  |  |  | 3.7601 | 3.235205 | 2283.234 | 20.22359 | 76.24856
|  |  |  | 3.7701 | 3.242469 | 2290.5 | 20.22995 | 76.30708
|  |  |  | 3.7801 | 3.249727 | 2297.775 | 20.23626 | 76.36545
|  |  |  | 3.7901 | 3.256977 | 2305.057 | 20.24251 | 76.42366
|  |  |  | 3.8001 | 3.264221 | 2312.347 | 20.24869 | 76.48172
|  |  |  | 3.8101 | 3.271458 | 2319.645 | 20.25481 | 76.53963
|  |  |  | 3.8201 | 3.278689 | 2326.952 | 20.26088 | 76.59739
|  |  |  | 3.8301 | 3.285912 | 2334.266 | 20.26688 | 76.65499
|  |  |  | 3.8401 | 3.293129 | 2341.588 | 20.27282 | 76.71245
|  |  |  | 3.8501 | 3.300339 | 2348.919 | 20.2787 | 76.76976
|  |  |  | 3.8601 | 3.307542 | 2356.257 | 20.28452 | 76.82692
|  |  |  | 3.8701 | 3.314739 | 2363.604 | 20.29028 | 76.88393
|  |  |  | 3.8801 | 3.321928 | 2370.959 | 20.29598 | 76.94079
|  |  |  | 3.8901 | 3.329111 | 2378.322 | 20.30162 | 76.99751
|  |  |  | 3.9001 | 3.336287 | 2385.693 | 20.3072 | 77.05409
|  |  |  | 3.9101 | 3.343457 | 2393.072 | 20.31272 | 77.11052
|  |  |  | 3.9201 | 3.350619 | 2400.459 | 20.31818 | 77.1668
|  |  |  | 3.9301 | 3.357775 | 2407.855 | 20.32359 | 77.22294
|  |  |  | 3.9401 | 3.364924 | 2415.259 | 20.32893 | 77.27894
|  |  |  | 3.9501 | 3.372067 | 2422.671 | 20.33422 | 77.3348
|  |  |  | 3.9601 | 3.379203 | 2430.091 | 20.33945 | 77.39052
|  |  |  | 3.9701 | 3.386331 | 2437.52 | 20.34462 | 77.44609
|  |  |  | 3.9801 | 3.393454 | 2444.957 | 20.34974 | 77.50153
|  |  |  | 3.9901 | 3.400569 | 2452.402 | 20.35479 | 77.55682
|  |  |  | 4.0001 | 3.407678 | 2459.855 | 20.35979 | 77.61198
|  |  |  | 4.0101 | 3.41478 | 2467.317 | 20.36473 | 77.667
|  |  |  | 4.0201 | 3.421875 | 2474.787 | 20.36962 | 77.72189
|  |  |  | 4.0301 | 3.428964 | 2482.266 | 20.37445 | 77.77664
|  |  |  | 4.0401 | 3.436046 | 2489.752 | 20.37922 | 77.83125
|  |  |  | 4.0501 | 3.443121 | 2497.248 | 20.38393 | 77.88572
|  |  |  | 4.0601 | 3.450189 | 2504.751 | 20.38859 | 77.94007
|  |  |  | 4.0701 | 3.457251 | 2512.263 | 20.3932 | 77.99428
|  |  |  | 4.0801 | 3.464306 | 2519.784 | 20.39774 | 78.04835
|  |  |  | 4.0901 | 3.471354 | 2527.313 | 20.40223 | 78.1023
|  |  |  | 4.1001 | 3.478396 | 2534.85 | 20.40667 | 78.15611
|  |  |  | 4.1101 | 3.485431 | 2542.396 | 20.41105 | 78.20979
|  |  |  | 4.1201 | 3.492459 | 2549.951 | 20.41537 | 78.26334
|  |  |  | 4.1301 | 3.499481 | 2557.514 | 20.41964 | 78.31676
|  |  |  | 4.1401 | 3.506496 | 2565.085 | 20.42386 | 78.37005
|  |  |  | 4.1501 | 3.513504 | 2572.665 | 20.42802 | 78.42321
|  |  |  | 4.1601 | 3.520505 | 2580.254 | 20.43212 | 78.47625
|  |  |  | 4.1701 | 3.5275 | 2587.851 | 20.43617 | 78.52915
|  |  |  | 4.1801 | 3.534488 | 2595.457 | 20.44017 | 78.58193
|  |  |  | 4.1901 | 3.541469 | 2603.072 | 20.44411 | 78.63459
|  |  |  | 4.2001 | 3.548444 | 2610.695 | 20.448 | 78.68711
|  |  |  | 4.2101 | 3.555412 | 2618.327 | 20.45184 | 78.73952
|  |  |  | 4.2201 | 3.562374 | 2625.967 | 20.45562 | 78.79179
|  |  |  | 4.2301 | 3.569328 | 2633.616 | 20.45935 | 78.84395
|  |  |  | 4.2401 | 3.576277 | 2641.274 | 20.46302 | 78.89598
|  |  |  | 4.2501 | 3.583218 | 2648.941 | 20.46664 | 78.94789
|  |  |  | 4.2601 | 3.590153 | 2656.616 | 20.47021 | 78.99967
|  |  |  | 4.2701 | 3.597081 | 2664.3 | 20.47373 | 79.05134
|  |  |  | 4.2801 | 3.604002 | 2671.993 | 20.47719 | 79.10288
|  |  |  | 4.2901 | 3.610917 | 2679.694 | 20.4806 | 79.1543
|  |  |  | 4.3001 | 3.617825 | 2687.405 | 20.48396 | 79.20561
|  |  |  | 4.3101 | 3.624727 | 2695.124 | 20.48726 | 79.25679
|  |  |  | 4.3201 | 3.631622 | 2702.852 | 20.49052 | 79.30785
|  |  |  | 4.3301 | 3.63851 | 2710.589 | 20.49372 | 79.3588
|  |  |  | 4.3401 | 3.645391 | 2718.335 | 20.49687 | 79.40963
|  |  |  | 4.3501 | 3.652266 | 2726.09 | 20.49997 | 79.46034
|  |  |  | 4.3601 | 3.659135 | 2733.853 | 20.50301 | 79.51093
|  |  |  | 4.3701 | 3.665996 | 2741.626 | 20.50601 | 79.56141
|  |  |  | 4.3801 | 3.672852 | 2749.407 | 20.50895 | 79.61177
|  |  |  | 4.3901 | 3.6797 | 2757.198 | 20.51184 | 79.66202
|  |  |  | 4.4001 | 3.686542 | 2764.997 | 20.51469 | 79.71215
|  |  |  | 4.4101 | 3.693377 | 2772.805 | 20.51748 | 79.76217
|  |  |  | 4.4201 | 3.700206 | 2780.623 | 20.52022 | 79.81208
|  |  |  | 4.4301 | 3.707028 | 2788.449 | 20.52291 | 79.86187
|  |  |  | 4.4401 | 3.713843 | 2796.285 | 20.52555 | 79.91155
|  |  |  | 4.4501 | 3.720652 | 2804.129 | 20.52813 | 79.96111
|  |  |  | 4.4601 | 3.727454 | 2811.983 | 20.53067 | 80.01057
|  |  |  | 4.4701 | 3.73425 | 2819.845 | 20.53316 | 80.05991
|  |  |  | 4.4801 | 3.741039 | 2827.717 | 20.5356 | 80.10915
|  |  |  | 4.4901 | 3.747821 | 2835.598 | 20.53799 | 80.15827
|  |  |  | 4.5001 | 3.754597 | 2843.488 | 20.54033 | 80.20729
|  |  |  | 4.5101 | 3.761366 | 2851.388 | 20.54262 | 80.25619
|  |  |  | 4.5201 | 3.768129 | 2859.296 | 20.54486 | 80.30499
|  |  |  | 4.5301 | 3.774885 | 2867.214 | 20.54705 | 80.35367
|  |  |  | 4.5401 | 3.781634 | 2875.14 | 20.54919 | 80.40226
|  |  |  | 4.5501 | 3.788377 | 2883.076 | 20.55128 | 80.45073
|  |  |  | 4.5601 | 3.795114 | 2891.022 | 20.55332 | 80.49909
|  |  |  | 4.5701 | 3.801844 | 2898.976 | 20.55532 | 80.54735
|  |  |  | 4.5801 | 3.808567 | 2906.94 | 20.55726 | 80.59551
|  |  |  | 4.5901 | 3.815283 | 2914.913 | 20.55916 | 80.64356
|  |  |  | 4.6001 | 3.821993 | 2922.896 | 20.56101 | 80.6915
|  |  |  | 4.6101 | 3.828697 | 2930.888 | 20.56281 | 80.73934
|  |  |  | 4.6201 | 3.835394 | 2938.889 | 20.56456 | 80.78708
|  |  |  | 4.6301 | 3.842084 | 2946.899 | 20.56627 | 80.83471
|  |  |  | 4.6401 | 3.848768 | 2954.919 | 20.56792 | 80.88224
|  |  |  | 4.6501 | 3.855446 | 2962.948 | 20.56953 | 80.92966
|  |  |  | 4.6601 | 3.862116 | 2970.987 | 20.57109 | 80.97699
|  |  |  | 4.6701 | 3.868781 | 2979.035 | 20.5726 | 81.02421
|  |  |  | 4.6801 | 3.875438 | 2987.093 | 20.57407 | 81.07133
|  |  |  | 4.6901 | 3.882089 | 2995.16 | 20.57548 | 81.11835
|  |  |  | 4.7001 | 3.888734 | 3003.237 | 20.57685 | 81.16527
|  |  |  | 4.7101 | 3.895372 | 3011.323 | 20.57818 | 81.21209
|  |  |  | 4.7201 | 3.902004 | 3019.418 | 20.57945 | 81.25881
|  |  |  | 4.7301 | 3.908629 | 3027.523 | 20.58068 | 81.30543
|  |  |  | 4.7401 | 3.915247 | 3035.638 | 20.58186 | 81.35195
|  |  |  | 4.7501 | 3.921859 | 3043.762 | 20.58299 | 81.39837
|  |  |  | 4.7601 | 3.928465 | 3051.896 | 20.58408 | 81.44469
|  |  |  | 4.7701 | 3.935064 | 3060.04 | 20.58512 | 81.49092
|  |  |  | 4.7801 | 3.941656 | 3068.193 | 20.58612 | 81.53705
|  |  |  | 4.7901 | 3.948242 | 3076.355 | 20.58706 | 81.58309
|  |  |  | 4.8001 | 3.954822 | 3084.528 | 20.58796 | 81.62902
|  |  |  | 4.8101 | 3.961395 | 3092.71 | 20.58882 | 81.67486
|  |  |  | 4.8201 | 3.967961 | 3100.902 | 20.58963 | 81.72061
|  |  |  | 4.8301 | 3.974521 | 3109.103 | 20.59039 | 81.76626
|  |  |  | 4.8401 | 3.981075 | 3117.314 | 20.59111 | 81.81182
|  |  |  | 4.8501 | 3.987622 | 3125.535 | 20.59178 | 81.85728
|  |  |  | 4.8601 | 3.994162 | 3133.766 | 20.5924 | 81.90264
|  |  |  | 4.8701 | 4.000696 | 3142.007 | 20.59298 | 81.94792
|  |  |  | 4.8801 | 4.007224 | 3150.257 | 20.59352 | 81.9931
|  |  |  | 4.8901 | 4.013745 | 3158.517 | 20.594 | 82.03819
|  |  |  | 4.9001 | 4.02026 | 3166.787 | 20.59445 | 82.08318
|  |  |  | 4.9101 | 4.026768 | 3175.067 | 20.59484 | 82.12809
|  |  |  | 4.9201 | 4.03327 | 3183.357 | 20.5952 | 82.1729
|  |  |  | 4.9301 | 4.039765 | 3191.656 | 20.5955 | 82.21762
|  |  |  | 4.9401 | 4.046254 | 3199.966 | 20.59577 | 82.26225
|  |  |  | 4.9501 | 4.052736 | 3208.285 | 20.59598 | 82.30679
|  |  |  | 4.9601 | 4.059212 | 3216.615 | 20.59615 | 82.35124
|  |  |  | 4.9701 | 4.065681 | 3224.954 | 20.59628 | 82.39559
|  |  |  | 4.9801 | 4.072144 | 3233.303 | 20.59636 | 82.43986
|  |  |  | 4.9901 | 4.078601 | 3241.662 | 20.5964 | 82.48404
|  |  |  | 5.0001 | 4.085051 | 3250.032 | 20.5964 | 82.52814
|  |  |  | 5.0101 | 4.091494 | 3258.411 | 20.59634 | 82.57214
|  |  |  | 5.0201 | 4.097932 | 3266.8 | 20.59625 | 82.61606
|  |  |  | 5.0301 | 4.104362 | 3275.2 | 20.59611 | 82.65988
|  |  |  | 5.0401 | 4.110787 | 3283.609 | 20.59592 | 82.70362
|  |  |  | 5.0501 | 4.117205 | 3292.029 | 20.5957 | 82.74728
|  |  |  | 5.0601 | 4.123616 | 3300.459 | 20.59542 | 82.79084
|  |  |  | 5.0701 | 4.130021 | 3308.899 | 20.59511 | 82.83432
|  |  |  | 5.0801 | 4.13642 | 3317.349 | 20.59475 | 82.87772
|  |  |  | 5.0901 | 4.142812 | 3325.809 | 20.59434 | 82.92103
|  |  |  | 5.1001 | 4.149198 | 3334.279 | 20.5939 | 82.96425
|  |  |  | 5.1101 | 4.155578 | 3342.76 | 20.5934 | 83.00739
|  |  |  | 5.1201 | 4.161951 | 3351.25 | 20.59287 | 83.05045
|  |  |  | 5.1301 | 4.168317 | 3359.751 | 20.59229 | 83.09342
|  |  |  | 5.1401 | 4.174678 | 3368.263 | 20.59167 | 83.1363
|  |  |  | 5.1501 | 4.181031 | 3376.784 | 20.591 | 83.17911
|  |  |  | 5.1601 | 4.187379 | 3385.316 | 20.5903 | 83.22183
|  |  |  | 5.1701 | 4.19372 | 3393.858 | 20.58954 | 83.26447
|  |  |  | 5.1801 | 4.200055 | 3402.411 | 20.58875 | 83.30702
|  |  |  | 5.1901 | 4.206383 | 3410.973 | 20.58791 | 83.34949
|  |  |  | 5.2001 | 4.212705 | 3419.546 | 20.58703 | 83.39188
|  |  |  | 5.2101 | 4.219021 | 3428.13 | 20.58611 | 83.43419
|  |  |  | 5.2201 | 4.22533 | 3436.724 | 20.58514 | 83.47642
|  |  |  | 5.2301 | 4.231633 | 3445.328 | 20.58413 | 83.51857
|  |  |  | 5.2401 | 4.237929 | 3453.943 | 20.58308 | 83.56063
|  |  |  | 5.2501 | 4.244219 | 3462.568 | 20.58198 | 83.60262
|  |  |  | 5.2601 | 4.250503 | 3471.204 | 20.58085 | 83.64452
|  |  |  | 5.2701 | 4.25678 | 3479.85 | 20.57967 | 83.68635
|  |  |  | 5.2801 | 4.263051 | 3488.506 | 20.57844 | 83.7281
|  |  |  | 5.2901 | 4.269316 | 3497.174 | 20.57718 | 83.76977
|  |  |  | 5.3001 | 4.275574 | 3505.851 | 20.57587 | 83.81136
|  |  |  | 5.3101 | 4.281826 | 3514.539 | 20.57452 | 83.85287
|  |  |  | 5.3201 | 4.288072 | 3523.238 | 20.57313 | 83.8943
|  |  |  | 5.3301 | 4.294311 | 3531.947 | 20.5717 | 83.93565
|  |  |  | 5.3401 | 4.300544 | 3540.667 | 20.57022 | 83.97693
|  |  |  | 5.3501 | 4.306771 | 3549.398 | 20.56871 | 84.01813
|  |  |  | 5.3601 | 4.312991 | 3558.139 | 20.56715 | 84.05925
|  |  |  | 5.3701 | 4.319205 | 3566.891 | 20.56555 | 84.1003
|  |  |  | 5.3801 | 4.325413 | 3575.653 | 20.5639 | 84.14127
|  |  |  | 5.3901 | 4.331615 | 3584.426 | 20.56222 | 84.18216
|  |  |  | 5.4001 | 4.33781 | 3593.21 | 20.5605 | 84.22298
|  |  |  | 5.4101 | 4.343999 | 3602.005 | 20.55873 | 84.26373
|  |  |  | 5.4201 | 4.350181 | 3610.81 | 20.55692 | 84.30439
|  |  |  | 5.4301 | 4.356357 | 3619.626 | 20.55507 | 84.34499
|  |  |  | 5.4401 | 4.362527 | 3628.453 | 20.55318 | 84.38551
|  |  |  | 5.4501 | 4.368691 | 3637.29 | 20.55124 | 84.42595
|  |  |  | 5.4601 | 4.374848 | 3646.139 | 20.54927 | 84.46632
|  |  |  | 5.4701 | 4.380999 | 3654.998 | 20.54725 | 84.50662
|  |  |  | 5.4801 | 4.387144 | 3663.868 | 20.5452 | 84.54684
|  |  |  | 5.4901 | 4.393282 | 3672.749 | 20.5431 | 84.58699
|  |  |  | 5.5001 | 4.399414 | 3681.64 | 20.54096 | 84.62706
|  |  |  | 5.5101 | 4.40554 | 3690.543 | 20.53878 | 84.66707
|  |  |  | 5.5201 | 4.41166 | 3699.456 | 20.53656 | 84.707
|  |  |  | 5.5301 | 4.417773 | 3708.381 | 20.5343 | 84.74686
|  |  |  | 5.5401 | 4.42388 | 3717.316 | 20.532 | 84.78665
|  |  |  | 5.5501 | 4.429981 | 3726.262 | 20.52966 | 84.82636
|  |  |  | 5.5601 | 4.436076 | 3735.22 | 20.52727 | 84.86601
|  |  |  | 5.5701 | 4.442164 | 3744.188 | 20.52485 | 84.90558
|  |  |  | 5.5801 | 4.448246 | 3753.167 | 20.52239 | 84.94509
|  |  |  | 5.5901 | 4.454322 | 3762.157 | 20.51988 | 84.98452
|  |  |  | 5.6001 | 4.460392 | 3771.158 | 20.51734 | 85.02388
|  |  |  | 5.6101 | 4.466455 | 3780.171 | 20.51475 | 85.06317
|  |  |  | 5.6201 | 4.472512 | 3789.194 | 20.51212 | 85.1024
|  |  |  | 5.6301 | 4.478563 | 3798.228 | 20.50946 | 85.14155
|  |  |  | 5.6401 | 4.484608 | 3807.274 | 20.50675 | 85.18063
|  |  |  | 5.6501 | 4.490646 | 3816.33 | 20.50401 | 85.21965
|  |  |  | 5.6601 | 4.496678 | 3825.398 | 20.50122 | 85.2586
|  |  |  | 5.6701 | 4.502704 | 3834.477 | 20.49839 | 85.29747
|  |  |  | 5.6801 | 4.508724 | 3843.567 | 20.49553 | 85.33628
|  |  |  | 5.6901 | 4.514738 | 3852.668 | 20.49262 | 85.37503
|  |  |  | 5.7001 | 4.520745 | 3861.78 | 20.48967 | 85.4137
|  |  |  | 5.7101 | 4.526746 | 3870.904 | 20.48669 | 85.45231
|  |  |  | 5.7201 | 4.532741 | 3880.038 | 20.48366 | 85.49085
|  |  |  | 5.7301 | 4.53873 | 3889.184 | 20.4806 | 85.52932
|  |  |  | 5.7401 | 4.544713 | 3898.341 | 20.47749 | 85.56773
|  |  |  | 5.7501 | 4.550689 | 3907.51 | 20.47435 | 85.60607
|  |  |  | 5.7601 | 4.556659 | 3916.69 | 20.47116 | 85.64434
|  |  |  | 5.7701 | 4.562624 | 3925.881 | 20.46794 | 85.68255
|  |  |  | 5.7801 | 4.568581 | 3935.083 | 20.46467 | 85.72069
|  |  |  | 5.7901 | 4.574533 | 3944.297 | 20.46137 | 85.75877
|  |  |  | 5.8001 | 4.580479 | 3953.521 | 20.45803 | 85.79678
|  |  |  | 5.8101 | 4.586418 | 3962.758 | 20.45465 | 85.83473
|  |  |  | 5.8201 | 4.592351 | 3972.005 | 20.45123 | 85.87261
|  |  |  | 5.8301 | 4.598278 | 3981.264 | 20.44777 | 85.91042
|  |  |  | 5.8401 | 4.604199 | 3990.535 | 20.44427 | 85.94818
|  |  |  | 5.8501 | 4.610114 | 3999.817 | 20.44073 | 85.98587
|  |  |  | 5.8601 | 4.616023 | 4009.11 | 20.43715 | 86.02349
|  |  |  | 5.8701 | 4.621925 | 4018.415 | 20.43354 | 86.06105
|  |  |  | 5.8801 | 4.627821 | 4027.731 | 20.42988 | 86.09855
|  |  |  | 5.8901 | 4.633712 | 4037.058 | 20.42619 | 86.13599
|  |  |  | 5.9001 | 4.639596 | 4046.397 | 20.42246 | 86.17336
|  |  |  | 5.9101 | 4.645473 | 4055.748 | 20.41868 | 86.21067
|  |  |  | 5.9201 | 4.651345 | 4065.11 | 20.41487 | 86.24791
|  |  |  | 5.9301 | 4.657211 | 4074.484 | 20.41102 | 86.2851
|  |  |  | 5.9401 | 4.663071 | 4083.869 | 20.40714 | 86.32222
|  |  |  | 5.9501 | 4.668924 | 4093.265 | 20.40321 | 86.35928
|  |  |  | 5.9601 | 4.674771373 | 4102.674 | 20.39925 | 86.39628
|  |  |  | 5.9701 | 4.680613 | 4112.093 | 20.39524 | 86.43322
|  |  |  | 5.9801 | 4.686448 | 4121.525 | 20.3912 | 86.4701
|  |  |  | 5.9901 | 4.692277 | 4130.968 | 20.38712 | 86.50691
|  |  |  | 6.0001 | 4.6981 | 4140.422 | 20.383 | 86.54367
|  |  |  | 6.0101 | 4.703917 | 4149.888 | 20.37884 | 86.58036
|  |  |  | 6.0201 | 4.709727 | 4159.366 | 20.37465 | 86.617
|  |  |  | 6.0301 | 4.715532 | 4168.856 | 20.37041 | 86.65357
|  |  |  | 6.0401 | 4.721331 | 4178.357 | 20.36614 | 86.69009
|  |  |  | 6.0501 | 4.727123 | 4187.87 | 20.36183 | 86.72654
|  |  |  | 6.0601 | 4.73291 | 4197.394 | 20.35748 | 86.76294
|  |  |  | 6.0701 | 4.73869 | 4206.931 | 20.3531 | 86.79927
|  |  |  | 6.0801 | 4.744465 | 4216.479 | 20.34867 | 86.83555
|  |  |  | 6.0901 | 4.750233 | 4226.038 | 20.34421 | 86.87177
|  |  |  | 6.1001 | 4.755995 | 4235.61 | 20.33971 | 86.90793
|  |  |  | 6.1101 | 4.761751 | 4245.193 | 20.33517 | 86.94403
|  |  |  | 6.1201 | 4.767502 | 4254.788 | 20.3306 | 86.98007
|  |  |  | 6.1301 | 4.773246 | 4264.395 | 20.32598 | 87.01606
|  |  |  | 6.1401 | 4.778984 | 4274.013 | 20.32133 | 87.05199
|  |  |  | 6.1501 | 4.784716 | 4283.643 | 20.31664 | 87.08786
|  |  |  | 6.1601 | 4.790442 | 4293.286 | 20.31191 | 87.12367
|  |  |  | 6.1701 | 4.796162 | 4302.94 | 20.30715 | 87.15942
|  |  |  | 6.1801 | 4.801876 | 4312.605 | 20.30235 | 87.19512
|  |  |  | 6.1901 | 4.807584 | 4322.283 | 20.29751 | 87.23076
|  |  |  | 6.2001 | 4.813286 | 4331.972 | 20.29263 | 87.26635
|  |  |  | 6.2101 | 4.818982 | 4341.674 | 20.28771 | 87.30188
|  |  |  | 6.2201 | 4.824672 | 4351.387 | 20.28276 | 87.33735
|  |  |  | 6.2301 | 4.830356 | 4361.112 | 20.27777 | 87.37277
|  |  |  | 6.2401 | 4.836034 | 4370.849 | 20.27274 | 87.40813
|  |  |  | 6.2501 | 4.841705 | 4380.598 | 20.26768 | 87.44343
|  |  |  | 6.2601 | 4.847371 | 4390.359 | 20.26258 | 87.47868
|  |  |  | 6.2701 | 4.853031 | 4400.132 | 20.25744 | 87.51388
|  |  |  | 6.2801 | 4.858685 | 4409.917 | 20.25226 | 87.54901
|  |  |  | 6.2901 | 4.864334 | 4419.713 | 20.24705 | 87.5841
|  |  |  | 6.3001 | 4.869976 | 4429.522 | 20.2418 | 87.61913
|  |  |  | 6.3101 | 4.875612 | 4439.343 | 20.23651 | 87.6541
|  |  |  | 6.3201 | 4.881242 | 4449.175 | 20.23119 | 87.68902
|  |  |  | 6.3301 | 4.886866 | 4459.02 | 20.22583 | 87.72389
|  |  |  | 6.3401 | 4.892484 | 4468.877 | 20.22043 | 87.7587
|  |  |  | 6.3501 | 4.898097 | 4478.745 | 20.215 | 87.79346
|  |  |  | 6.3601 | 4.903703 | 4488.626 | 20.20952 | 87.82817
|  |  |  | 6.3701 | 4.909303 | 4498.519 | 20.20401 | 87.86282
|  |  |  | 6.3801 | 4.914898 | 4508.423 | 20.19847 | 87.89742
|  |  |  | 6.3901 | 4.920486 | 4518.34 | 20.19289 | 87.93196
|  |  |  | 6.4001 | 4.926069 | 4528.269 | 20.18727 | 87.96646
|  |  |  | 6.4101 | 4.931646 | 4538.21 | 20.18161 | 88.0009
|  |  |  | 6.4201 | 4.937216 | 4548.163 | 20.17592 | 88.03528
|  |  |  | 6.4301 | 4.942781 | 4558.128 | 20.17019 | 88.06962
|  |  |  | 6.4401 | 4.94834 | 4568.105 | 20.16443 | 88.1039
|  |  |  | 6.4501 | 4.953893 | 4578.094 | 20.15863 | 88.13813
|  |  |  | 6.4601 | 4.95944 | 4588.095 | 20.15279 | 88.17231
|  |  |  | 6.4701 | 4.964982 | 4598.109 | 20.14691 | 88.20644
|  |  |  | 6.4801 | 4.970517 | 4608.134 | 20.141 | 88.24051
|  |  |  | 6.4901 | 4.976047 | 4618.172 | 20.13506 | 88.27454
|  |  |  | 6.5001 | 4.98157 | 4628.222 | 20.12907 | 88.30851
|  |  |  | 6.5101 | 4.987088 | 4638.284 | 20.12305 | 88.34243
|  |  |  | 6.5201 | 4.9926 | 4648.358 | 20.117 | 88.3763
|  |  |  | 6.5301 | 4.998106 | 4658.444 | 20.11091 | 88.41012
|  |  |  | 6.5401 | 5.003606 | 4668.543 | 20.10478 | 88.4439
|  |  |  | 6.5501 | 5.0091 | 4678.653 | 20.09862 | 88.47761
|  |  |  | 6.5601 | 5.014588 | 4688.776 | 20.09242 | 88.51128
|  |  |  | 6.5701 | 5.020071 | 4698.911 | 20.08618 | 88.5449
|  |  |  | 6.5801 | 5.025548 | 4709.058 | 20.07991 | 88.57847
|  |  |  | 6.5901 | 5.031019 | 4719.217 | 20.0736 | 88.61199
|  |  |  | 6.6001 | 5.036484 | 4729.389 | 20.06726 | 88.64546
|  |  |  | 6.6101 | 5.041943 | 4739.572 | 20.06088 | 88.67889
|  |  |  | 6.6201 | 5.047396 | 4749.768 | 20.05446 | 88.71226
|  |  |  | 6.6301 | 5.052844 | 4759.976 | 20.04801 | 88.74558
|  |  |  | 6.6401 | 5.058286 | 4770.197 | 20.04153 | 88.77885
|  |  |  | 6.6501 | 5.063722 | 4780.429 | 20.035 | 88.81208
|  |  |  | 6.6601 | 5.069152 | 4790.674 | 20.02845 | 88.84525
|  |  |  | 6.6701 | 5.074576 | 4800.931 | 20.02185 | 88.87838
|  |  |  | 6.6801 | 5.079994 | 4811.2 | 20.01522 | 88.91146
|  |  |  | 6.6901 | 5.085407 | 4821.481 | 20.00856 | 88.94449
|  |  |  | 6.7001 | 5.090814 | 4831.775 | 20.00186 | 88.97748
|  |  |  | 6.7101 | 5.096215 | 4842.081 | 19.99513 | 89.01041
|  |  |  | 6.7201 | 5.101611 | 4852.399 | 19.98835 | 89.0433
|  |  |  | 6.7301 | 5.107 | 4862.729 | 19.98155 | 89.07614
|  |  |  | 6.7401 | 5.112384 | 4873.072 | 19.97471 | 89.10893
|  |  |  | 6.7501 | 5.117762 | 4883.427 | 19.96783 | 89.14168
|  |  |  | 6.7601 | 5.123135 | 4893.794 | 19.96092 | 89.17438
|  |  |  | 6.7701 | 5.128501 | 4904.173 | 19.95397 | 89.20703
|  |  |  | 6.7801 | 5.133862 | 4914.565 | 19.94699 | 89.23964
|  |  |  | 6.7901 | 5.139217 | 4924.968 | 19.93998 | 89.27219
|  |  |  | 6.8001 | 5.144566 | 4935.385 | 19.93293 | 89.3047
|  |  |  | 6.8101 | 5.14991 | 4945.813 | 19.92584 | 89.33717
|  |  |  | 6.8201 | 5.155248 | 4956.253 | 19.91872 | 89.36959
|  |  |  | 6.8301 | 5.16058 | 4966.706 | 19.91156 | 89.40196
|  |  |  | 6.8401 | 5.165906 | 4977.171 | 19.90437 | 89.43429
|  |  |  | 6.8501 | 5.171227 | 4987.649 | 19.89714 | 89.46657
|  |  |  | 6.8601 | 5.176542 | 4998.138 | 19.88988 | 89.4988
|  |  |  | 6.8701 | 5.181851 | 5008.64 | 19.88259 | 89.53099
|  |  |  | 6.8801 | 5.187155 | 5019.154 | 19.87526 | 89.56314
|  |  |  | 6.8901 | 5.192453 | 5029.681 | 19.86789 | 89.59524
|  |  |  | 6.9001 | 5.197745 | 5040.219 | 19.8605 | 89.62729
|  |  |  | 6.9101 | 5.203032 | 5050.77 | 19.85306 | 89.6593
|  |  |  | 6.9201 | 5.208313 | 5061.333 | 19.84559 | 89.69126
|  |  |  | 6.9301 | 5.213588 | 5071.908 | 19.83809 | 89.72318
|  |  |  | 6.9401 | 5.218857 | 5082.496 | 19.83055 | 89.75506
|  |  |  | 6.9501 | 5.224121 | 5093.096 | 19.82298 | 89.78689
|  |  |  | 6.9601 | 5.229379 | 5103.708 | 19.81538 | 89.81867
|  |  |  | 6.9701 | 5.234632 | 5114.332 | 19.80774 | 89.85041
|  |  |  | 6.9801 | 5.239879 | 5124.968 | 19.80006 | 89.88211
|  |  |  | 6.9901 | 5.24512 | 5135.617 | 19.79236 | 89.91376
|  |  |  | 7.0001 | 5.250356 | 5146.278 | 19.78461 | 89.94537
|  |  |  | 7.0101 | 5.255586 | 5156.951 | 19.77684 | 89.97694
|  |  |  | 7.0201 | 5.26081 | 5167.637 | 19.76903 | 90.00846
|  |  |  | 7.0301 | 5.266029 | 5178.334 | 19.76118 | 90.03994
|  |  |  | 7.0401 | 5.271242 | 5189.044 | 19.75331 | 90.07138
|  |  |  | 7.0501 | 5.276449 | 5199.766 | 19.74539 | 90.10277
|  |  |  | 7.0601 | 5.281651 | 5210.5 | 19.73745 | 90.13412
|  |  |  | 7.0701 | 5.286848 | 5221.246 | 19.72947 | 90.16542
|  |  |  | 7.0801 | 5.292038 | 5232.005 | 19.72146 | 90.19668
|  |  |  | 7.0901 | 5.297223 | 5242.775 | 19.71341 | 90.2279
|  |  |  | 7.1001 | 5.302403 | 5253.558 | 19.70533 | 90.25908
|  |  |  | 7.1101 | 5.307577 | 5264.353 | 19.69721 | 90.29022
|  |  |  | 7.1201 | 5.312745 | 5275.16 | 19.68907 | 90.32131
|  |  |  | 7.1301 | 5.317908 | 5285.98 | 19.68089 | 90.35236
|  |  |  | 7.1401 | 5.323065 | 5296.811 | 19.67267 | 90.38337
|  |  |  | 7.1501 | 5.328217 | 5307.655 | 19.66442 | 90.41433
|  |  |  | 7.1601 | 5.333363 | 5318.51 | 19.65614 | 90.44526
|  |  |  | 7.1701 | 5.338504 | 5329.378 | 19.64783 | 90.47614
|  |  |  | 7.1801 | 5.343639 | 5340.258 | 19.63948 | 90.50698
|  |  |  | 7.1901 | 5.348769 | 5351.15 | 19.6311 | 90.53778
|  |  |  | 7.2001 | 5.353893 | 5362.054 | 19.62269 | 90.56854
|  |  |  | 7.2101 | 5.359011 | 5372.97 | 19.61424 | 90.59925
|  |  |  | 7.2201 | 5.364124 | 5383.898 | 19.60576 | 90.62993
|  |  |  | 7.2301 | 5.369232 | 5394.838 | 19.59725 | 90.66056
|  |  |  | 7.2401 | 5.374334 | 5405.79 | 19.5887 | 90.69115
|  |  |  | 7.2501 | 5.37943 | 5416.754 | 19.58012 | 90.7217
|  |  |  | 7.2601 | 5.384521 | 5427.731 | 19.57151 | 90.75222
|  |  |  | 7.2701 | 5.389607 | 5438.719 | 19.56287 | 90.78268
|  |  |  | 7.2801 | 5.394687 | 5449.719 | 19.55419 | 90.81311
|  |  |  | 7.2901 | 5.399761 | 5460.731 | 19.54548 | 90.8435
|  |  |  | 7.3001 | 5.40483 | 5471.755 | 19.53674 | 90.87385
|  |  |  | 7.3101 | 5.409894 | 5482.791 | 19.52796 | 90.90416
|  |  |  | 7.3201 | 5.414952 | 5493.839 | 19.51916 | 90.93443
|  |  |  | 7.3301 | 5.420005 | 5504.899 | 19.51032 | 90.96465
|  |  |  | 7.3401 | 5.425052 | 5515.971 | 19.50144 | 90.99484
|  |  |  | 7.3501 | 5.430094 | 5527.055 | 19.49254 | 91.02499
|  |  |  | 7.3601 | 5.43513 | 5538.15 | 19.4836 | 91.0551
|  |  |  | 7.3701 | 5.440161 | 5549.258 | 19.47463 | 91.08516
|  |  |  | 7.3801 | 5.445187 | 5560.377 | 19.46563 | 91.11519
|  |  |  | 7.3901 | 5.450207 | 5571.508 | 19.4566 | 91.14518
|  |  |  | 7.4001 | 5.455221 | 5582.651 | 19.44754 | 91.17513
|  |  |  | 7.4101 | 5.460231 | 5593.806 | 19.43844 | 91.20504
|  |  |  | 7.4201 | 5.465235 | 5604.972 | 19.42931 | 91.23491
|  |  |  | 7.4301 | 5.470233 | 5616.15 | 19.42015 | 91.26474
|  |  |  | 7.4401 | 5.475226 | 5627.34 | 19.41096 | 91.29454
|  |  |  | 7.4501 | 5.480214 | 5638.542 | 19.40173 | 91.32429
|  |  |  | 7.4601 | 5.485196 | 5649.755 | 19.39248 | 91.354
|  |  |  | 7.4701 | 5.490173 | 5660.98 | 19.38319 | 91.38368
|  |  |  | 7.4801 | 5.495145 | 5672.217 | 19.37387 | 91.41332
|  |  |  | 7.4901 | 5.500111 | 5683.465 | 19.36452 | 91.44292
|  |  |  | 7.5001 | 5.505072 | 5694.725 | 19.35514 | 91.47248
|  |  |  | 7.5101 | 5.510028 | 5705.997 | 19.34573 | 91.502
|  |  |  | 7.5201 | 5.514978 | 5717.28 | 19.33628 | 91.53148
|  |  |  | 7.5301 | 5.519923 | 5728.574 | 19.32681 | 91.56093
|  |  |  | 7.5401 | 5.524863 | 5739.88 | 19.3173 | 91.59033
|  |  |  | 7.5501 | 5.529797 | 5751.198 | 19.30776 | 91.6197
|  |  |  | 7.5601 | 5.534726 | 5762.527 | 19.29819 | 91.64903
|  |  |  | 7.5701 | 5.539649 | 5773.868 | 19.28859 | 91.67832
|  |  |  | 7.5801 | 5.544568 | 5785.22 | 19.27896 | 91.70758
|  |  |  | 7.5901 | 5.549481 | 5796.583 | 19.2693 | 91.7368
|  |  |  | 7.6001 | 5.554389 | 5807.958 | 19.25961 | 91.76598
|  |  |  | 7.6101 | 5.559291 | 5819.344 | 19.24988 | 91.79512
|  |  |  | 7.6201 | 5.564188 | 5830.742 | 19.24013 | 91.82422
|  |  |  | 7.6301 | 5.56908 | 5842.15 | 19.23035 | 91.85329
|  |  |  | 7.6401 | 5.573967 | 5853.571 | 19.22053 | 91.88232
|  |  |  | 7.6501 | 5.578849 | 5865.002 | 19.21069 | 91.91131
|  |  |  | 7.6601 | 5.583725 | 5876.444 | 19.20081 | 91.94026
|  |  |  | 7.6701 | 5.588596 | 5887.898 | 19.1909 | 91.96918
|  |  |  | 7.6801 | 5.593461 | 5899.363 | 19.18097 | 91.99806
|  |  |  | 7.6901 | 5.598322 | 5910.839 | 19.171 | 92.02691
|  |  |  | 7.7001 | 5.603177 | 5922.326 | 19.16101 | 92.05571
|  |  |  | 7.7101 | 5.608027 | 5933.825 | 19.15098 | 92.08448
|  |  |  | 7.7201 | 5.612872 | 5945.334 | 19.14092 | 92.11321
|  |  |  | 7.7301 | 5.617712 | 5956.854 | 19.13084 | 92.14191
|  |  |  | 7.7401 | 5.622546 | 5968.386 | 19.12072 | 92.17057
|  |  |  | 7.7501 | 5.627376 | 5979.928 | 19.11057 | 92.19919
|  |  |  | 7.7601 | 5.6322 | 5991.481 | 19.1004 | 92.22778
|  |  |  | 7.7701 | 5.637019 | 6003.045 | 19.09019 | 92.25633
|  |  |  | 7.7801 | 5.641832 | 6014.62 | 19.07996 | 92.28484
|  |  |  | 7.7901 | 5.646641 | 6026.206 | 19.0697 | 92.31332
|  |  |  | 7.8001 | 5.651444 | 6037.803 | 19.0594 | 92.34176
|  |  |  | 7.8101 | 5.656243 | 6049.41 | 19.04908 | 92.37017
|  |  |  | 7.8201 | 5.661036 | 6061.028 | 19.03873 | 92.39854
|  |  |  | 7.8301 | 5.665824 | 6072.657 | 19.02835 | 92.42687
|  |  |  | 7.8401 | 5.670607 | 6084.297 | 19.01794 | 92.45517
|  |  |  | 7.8501 | 5.675385 | 6095.947 | 19.0075 | 92.48343
|  |  |  | 7.8601 | 5.680157 | 6107.607 | 18.99703 | 92.51165
|  |  |  | 7.8701 | 5.684925 | 6119.279 | 18.98654 | 92.53984
|  |  |  | 7.8801 | 5.689687 | 6130.96 | 18.97601 | 92.56799
|  |  |  | 7.8901 | 5.694445 | 6142.653 | 18.96546 | 92.59611
|  |  |  | 7.9001 | 5.699197 | 6154.355 | 18.95488 | 92.62419
|  |  |  | 7.9101 | 5.703944 | 6166.068 | 18.94426 | 92.65224
|  |  |  | 7.9201 | 5.708686 | 6177.792 | 18.93363 | 92.68025
|  |  |  | 7.9301 | 5.713423 | 6189.526 | 18.92296 | 92.70823
|  |  |  | 7.9401 | 5.718155 | 6201.27 | 18.91226 | 92.73617
|  |  |  | 7.9501 | 5.722882 | 6213.024 | 18.90154 | 92.76407
|  |  |  | 7.9601 | 5.727604 | 6224.788 | 18.89079 | 92.79194
|  |  |  | 7.9701 | 5.732321 | 6236.563 | 18.88001 | 92.81978
|  |  |  | 7.9801 | 5.737033 | 6248.348 | 18.8692 | 92.84758
|  |  |  | 7.9901 | 5.74174 | 6260.142 | 18.85836 | 92.87534
|  |  |  | 8.0001 | 5.746442 | 6271.947 | 18.8475 | 92.90307
|  |  |  | 8.0101 | 5.751138 | 6283.762 | 18.83661 | 92.93076
|  |  |  | 8.0201 | 5.75583 | 6295.587 | 18.82569 | 92.95842
|  |  |  | 8.0301 | 5.760517 | 6307.421 | 18.81475 | 92.98605
|  |  |  | 8.0401 | 5.765199 | 6319.266 | 18.80377 | 93.01364
|  |  |  | 8.0501 | 5.769876 | 6331.12 | 18.79277 | 93.04119
|  |  |  | 8.0601 | 5.774548 | 6342.984 | 18.78175 | 93.06871
|  |  |  | 8.0701 | 5.779215 | 6354.858 | 18.77069 | 93.09619
|  |  |  | 8.0801 | 5.783877 | 6366.742 | 18.75961 | 93.12364
|  |  |  | 8.0901 | 5.788534 | 6378.635 | 18.7485 | 93.15106
|  |  |  | 8.1001 | 5.793186 | 6390.537 | 18.73737 | 93.17844
|  |  |  | 8.1101 | 5.797833 | 6402.45 | 18.72621 | 93.20579
|  |  |  | 8.1201 | 5.802475 | 6414.371 | 18.71502 | 93.2331
|  |  |  | 8.1301 | 5.807113 | 6426.302 | 18.7038 | 93.26038
|  |  |  | 8.1401 | 5.811745 | 6438.243 | 18.69256 | 93.28762
|  |  |  | 8.1501 | 5.816373 | 6450.193 | 18.68129 | 93.31483
|  |  |  | 8.1601 | 5.820995 | 6462.152 | 18.67 | 93.342
|  |  |  | 8.1701 | 5.825613 | 6474.12 | 18.65868 | 93.36914136
|  |  |  | 8.1801 | 5.830226 | 6486.097 | 18.64733 | 93.39625
|  |  |  | 8.1901 | 5.834834 | 6498.084 | 18.63596 | 93.42332
|  |  |  | 8.2001 | 5.839437 | 6510.08 | 18.62456 | 93.45036
|  |  |  | 8.2101 | 5.844035 | 6522.084 | 18.61314 | 93.47736
|  |  |  | 8.2201 | 5.848629 | 6534.098 | 18.60169 | 93.50433
|  |  |  | 8.2301 | 5.853217 | 6546.121 | 18.59022 | 93.53126
|  |  |  | 8.2401 | 5.857801 | 6558.152 | 18.57872 | 93.55816
|  |  |  | 8.2501 | 5.86238 | 6570.192 | 18.56719 | 93.58503
|  |  |  | 8.2601 | 5.866954 | 6582.241 | 18.55564 | 93.61186
|  |  |  | 8.2701 | 5.871523 | 6594.299 | 18.54407 | 93.63866
|  |  |  | 8.2801 | 5.876088 | 6606.365 | 18.53246 | 93.66542
|  |  |  | 8.2901 | 5.880647 | 6618.44 | 18.52084 | 93.69216
|  |  |  | 8.3001 | 5.885202 | 6630.523 | 18.50919 | 93.71885
|  |  |  | 8.3101 | 5.889752 | 6642.615 | 18.49751 | 93.74552
|  |  |  | 8.3201 | 5.894298 | 6654.715 | 18.48581 | 93.77214
|  |  |  | 8.3301 | 5.898838 | 6666.824 | 18.47409 | 93.79874
|  |  |  | 8.3401 | 5.903374 | 6678.941 | 18.46234 | 93.8253
|  |  |  | 8.3501 | 5.907905 | 6691.066 | 18.45057 | 93.85183
|  |  |  | 8.3601 | 5.912432 | 6703.199 | 18.43877 | 93.87832
|  |  |  | 8.3701 | 5.916953 | 6715.34 | 18.42695 | 93.90478
|  |  |  | 8.3801 | 5.92147 | 6727.489 | 18.41511 | 93.93121
|  |  |  | 8.3901 | 5.925983 | 6739.647 | 18.40324 | 93.95761
|  |  |  | 8.4001 | 5.93049 | 6751.812 | 18.39134 | 93.98397
|  |  |  | 8.4101 | 5.934993 | 6763.985 | 18.37943 | 94.01029
|  |  |  | 8.4201 | 5.939491 | 6776.166 | 18.36749 | 94.03658
|  |  |  | 8.4301 | 5.943984 | 6788.354 | 18.35553 | 94.06284
|  |  |  | 8.4401 | 5.948473 | 6800.55 | 18.34354 | 94.08907
|  |  |  | 8.4501 | 5.952957 | 6812.754 | 18.33153 | 94.11526
|  |  |  | 8.4601 | 5.957437 | 6824.965 | 18.3195 | 94.14142
|  |  |  | 8.4701 | 5.961911 | 6837.184 | 18.30744 | 94.16754
|  |  |  | 8.4801 | 5.966382 | 6849.41 | 18.29537 | 94.19364
|  |  |  | 8.4901 | 5.970847 | 6861.644 | 18.28326 | 94.21969
|  |  |  | 8.5001 | 5.975308 | 6873.884 | 18.27114 | 94.24572
|  |  |  | 8.5101 | 5.979764 | 6886.132 | 18.259 | 94.27171
|  |  |  | 8.5201 | 5.984216 | 6898.387 | 18.24683 | 94.29767
|  |  |  | 8.5301 | 5.988663 | 6910.649 | 18.23464 | 94.32359
|  |  |  | 8.5401 | 5.993106 | 6922.918 | 18.22243 | 94.34949
|  |  |  | 8.5501 | 5.997543 | 6935.194 | 18.21019 | 94.37534
|  |  |  | 8.5601 | 6.001977 | 6947.477 | 18.19793 | 94.40117
|  |  |  | 8.5701 | 6.006406 | 6959.767 | 18.18566 | 94.42696
|  |  |  | 8.5801 | 6.01083 | 6972.063 | 18.17336 | 94.45272
|  |  |  | 8.5901 | 6.015249 | 6984.366 | 18.16104 | 94.47845
|  |  |  | 8.6001 | 6.019665 | 6996.675 | 18.14869 | 94.50414
|  |  |  | 8.6101 | 6.024075 | 7008.991 | 18.13633 | 94.5298
|  |  |  | 8.6201 | 6.028481 | 7021.313 | 18.12395 | 94.55542
|  |  |  | 8.6301 | 6.032883 | 7033.642 | 18.11154 | 94.58101
|  |  |  | 8.6401 | 6.03728 | 7045.977 | 18.09912 | 94.60657
|  |  |  | 8.6501 | 6.041672 | 7058.318 | 18.08667 | 94.6321
|  |  |  | 8.6601 | 6.04606 | 7070.665 | 18.0742 | 94.65759
|  |  |  | 8.6701 | 6.050444 | 7083.018 | 18.06171 | 94.68305
|  |  |  | 8.6801 | 6.054823 | 7095.377 | 18.0492 | 94.70848
|  |  |  | 8.6901 | 6.059198 | 7107.742 | 18.03668 | 94.73387
|  |  |  | 8.7001 | 6.063568 | 7120.113 | 18.02413 | 94.75923
|  |  |  | 8.7101 | 6.067934 | 7132.489 | 18.01156 | 94.78456
|  |  |  | 8.7201 | 6.072295 | 7144.871 | 17.99897 | 94.80985
|  |  |  | 8.7301 | 6.076652 | 7157.259 | 17.98636 | 94.83511
|  |  |  | 8.7401 | 6.081004 | 7169.652 | 17.97373 | 94.86034
|  |  |  | 8.7501 | 6.085352 | 7182.051 | 17.96109 | 94.88553
|  |  |  | 8.7601 | 6.089696 | 7194.455 | 17.94842 | 94.9107
|  |  |  | 8.7701 | 6.094035 | 7206.864 | 17.93574 | 94.93582
|  |  |  | 8.7801 | 6.09837 | 7219.278 | 17.92303 | 94.96092
|  |  |  | 8.7901 | 6.102701 | 7231.698 | 17.91031 | 94.98598
|  |  |  | 8.8001 | 6.107027 | 7244.122 | 17.89757 | 95.01101
|  |  |  | 8.8101 | 6.111349 | 7256.551 | 17.88481 | 95.036
|  |  |  | 8.8201 | 6.115666 | 7268.986 | 17.87203 | 95.06097
|  |  |  | 8.8301 | 6.119979 | 7281.425 | 17.85923 | 95.0859
|  |  |  | 8.8401 | 6.124288 | 7293.868 | 17.84641 | 95.11079
|  |  |  | 8.8501 | 6.128593 | 7306.316 | 17.83358 | 95.13566
|  |  |  | 8.8601 | 6.132893 | 7318.769 | 17.82073 | 95.16049
|  |  |  | 8.8701 | 6.137189 | 7331.226 | 17.80786 | 95.18528
|  |  |  | 8.8801 | 6.14148 | 7343.688 | 17.79497 | 95.21005
|  |  |  | 8.8901 | 6.145767 | 7356.153 | 17.78207 | 95.23478
|  |  |  | 8.9001 | 6.15005 | 7368.623 | 17.76915 | 95.25948
|  |  |  | 8.9101 | 6.154329 | 7381.097 | 17.75621 | 95.28414
|  |  |  | 8.9201 | 6.158604 | 7393.575 | 17.74325 | 95.30877
|  |  |  | 8.9301 | 6.162874 | 7406.057 | 17.73028 | 95.33337
|  |  |  | 8.9401 | 6.16714 | 7418.543 | 17.71729 | 95.35794
|  |  |  | 8.9501 | 6.171402 | 7431.032 | 17.70428 | 95.38247
|  |  |  | 8.9601 | 6.175659 | 7443.525 | 17.69126 | 95.40697
|  |  |  | 8.9701 | 6.179912 | 7456.022 | 17.67822 | 95.43143
|  |  |  | 8.9801 | 6.184162 | 7468.522 | 17.66517 | 95.45586
|  |  |  | 8.9901 | 6.188407 | 7481.025 | 17.6521 | 95.48026
|  |  |  | 9.0001 | 6.192647 | 7493.532 | 17.63901 | 95.50463
|  |  |  | 9.0101 | 6.196884 | 7506.042 | 17.6259 | 95.52896
|  |  |  | 9.0201 | 6.201116 | 7518.555 | 17.61279 | 95.55326
|  |  |  | 9.0301 | 6.205345 | 7531.071 | 17.59965 | 95.57753
|  |  |  | 9.0401 | 6.209569 | 7543.59 | 17.5865 | 95.60176
|  |  |  | 9.0501 | 6.213789 | 7556.112 | 17.57334 | 95.62596
|  |  |  | 9.0601 | 6.218004 | 7568.636 | 17.56016 | 95.65013
|  |  |  | 9.0701 | 6.222216 | 7581.164 | 17.54696 | 95.67426
|  |  |  | 9.0801 | 6.226424 | 7593.694 | 17.53375 | 95.69836
|  |  |  | 9.0901 | 6.230627 | 7606.226 | 17.52053 | 95.72243
|  |  |  | 9.1001 | 6.234827 | 7618.761 | 17.50729 | 95.74647
|  |  |  | 9.1101 | 6.239022 | 7631.297 | 17.49404 | 95.77047
|  |  |  | 9.1201 | 6.243213 | 7643.837 | 17.48077 | 95.79443
|  |  |  | 9.1301 | 6.247401 | 7656.378 | 17.46749 | 95.81837
|  |  |  | 9.1401 | 6.251584 | 7668.921 | 17.4542 | 95.84227
|  |  |  | 9.1501 | 6.255763 | 7681.466 | 17.44089 | 95.86614
|  |  |  | 9.1601 | 6.259938 | 7694.013 | 17.42757 | 95.88997
|  |  |  | 9.1701 | 6.264109 | 7706.562 | 17.41423 | 95.91377
|  |  |  | 9.1801 | 6.268276 | 7719.113 | 17.40088 | 95.93754
|  |  |  | 9.1901 | 6.272439 | 7731.664 | 17.38752 | 95.96127
|  |  |  | 9.2001 | 6.276598 | 7744.218 | 17.37415 | 95.98497
|  |  |  | 9.2101 | 6.280753 | 7756.773 | 17.36076 | 96.00864
|  |  |  | 9.2201 | 6.284904 | 7769.328 | 17.34736 | 96.03228
|  |  |  | 9.2301 | 6.289051 | 7781.886 | 17.33395 | 96.05588
|  |  |  | 9.2401 | 6.293195 | 7794.444 | 17.32053 | 96.07944
|  |  |  | 9.2501 | 6.297334 | 7807.003 | 17.30709 | 96.10298
|  |  |  | 9.2601 | 6.301469 | 7819.563 | 17.29364 | 96.12648
|  |  |  | 9.2701 | 6.3056 | 7832.124 | 17.28018 | 96.14994
|  |  |  | 9.2801 | 6.309728 | 7844.685 | 17.26671 | 96.17338
|  |  |  | 9.2901 | 6.313851 | 7857.247 | 17.25323 | 96.19678
|  |  |  | 9.3001 | 6.317971 | 7869.81 | 17.23973 | 96.22014
|  |  |  | 9.3101 | 6.322087 | 7882.373 | 17.22622 | 96.24348
|  |  |  | 9.3201 | 6.326199 | 7894.936 | 17.21271 | 96.26678
|  |  |  | 9.3301 | 6.330307 | 7907.5 | 17.19918 | 96.29004
|  |  |  | 9.3401 | 6.334411 | 7920.063 | 17.18564 | 96.31327
|  |  |  | 9.3501 | 6.338511 | 7932.627 | 17.17209 | 96.33647
|  |  |  | 9.3601 | 6.342607 | 7945.19 | 17.15853 | 96.35964
|  |  |  | 9.3701 | 6.3467 | 7957.753 | 17.14496 | 96.38277
|  |  |  | 9.3801 | 6.350789 | 7970.316 | 17.13138 | 96.40587
|  |  |  | 9.3901 | 6.354874 | 7982.879 | 17.11779 | 96.42893
|  |  |  | 9.4001 | 6.358955 | 7995.441 | 17.10419 | 96.45196
|  |  |  | 9.4101 | 6.363032 | 8008.002 | 17.09058 | 96.47496
|  |  |  | 9.4201 | 6.367106 | 8020.563 | 17.07696 | 96.49792
|  |  |  | 9.4301 | 6.371176 | 8033.123 | 17.06333 | 96.52085
|  |  |  | 9.4401 | 6.375242 | 8045.682 | 17.0497 | 96.54374
|  |  |  | 9.4501 | 6.379304 | 8058.24 | 17.03605 | 96.56661
|  |  |  | 9.4601 | 6.383363 | 8070.797 | 17.0224 | 96.58943
|  |  |  | 9.4701 | 6.387418 | 8083.353 | 17.00873 | 96.61223
|  |  |  | 9.4801 | 6.391469 | 8095.908 | 16.99506 | 96.63499
|  |  |  | 9.4901 | 6.395516 | 8108.461 | 16.98138 | 96.65772
|  |  |  | 9.5001 | 6.39956 | 8121.013 | 16.96769 | 96.68041
|  |  |  | 9.5101 | 6.4036 | 8133.563 | 16.95399 | 96.70307
|  |  |  | 9.5201 | 6.407636 | 8146.111 | 16.94029 | 96.72569
|  |  |  | 9.5301 | 6.411669 | 8158.658 | 16.92657 | 96.74828
|  |  |  | 9.5401 | 6.415698 | 8171.203 | 16.91285 | 96.77084
|  |  |  | 9.5501 | 6.419723 | 8183.746 | 16.89913 | 96.79336
|  |  |  | 9.5601 | 6.423745 | 8196.287 | 16.88539 | 96.81585
|  |  |  | 9.5701 | 6.427763 | 8208.825 | 16.87165 | 96.83831
|  |  |  | 9.5801 | 6.431777 | 8221.362 | 16.8579 | 96.86073
|  |  |  | 9.5901 | 6.435788 | 8233.896 | 16.84415 | 96.88312
|  |  |  | 9.6001 | 6.439795 | 8246.427 | 16.83038 | 96.90547
|  |  |  | 9.6101 | 6.443799 | 8258.956 | 16.81661 | 96.92779
|  |  |  | 9.6201 | 6.447799 | 8271.482 | 16.80284 | 96.95007
|  |  |  | 9.6301 | 6.451795 | 8284.006 | 16.78906 | 96.97233
|  |  |  | 9.6401 | 6.455788 | 8296.527 | 16.77527 | 96.99454
|  |  |  | 9.6501 | 6.459777 | 8309.044 | 16.76148 | 97.01673
|  |  |  | 9.6601 | 6.463763 | 8321.559 | 16.74768 | 97.03887
|  |  |  | 9.6701 | 6.467745 | 8334.07 | 16.73387 | 97.06099
|  |  |  | 9.6801 | 6.471724 | 8346.579 | 16.72006 | 97.08307
|  |  |  | 9.6901 | 6.475699 | 8359.084 | 16.70625 | 97.10512
|  |  |  | 9.7001 | 6.479671 | 8371.585 | 16.69243 | 97.12713
|  |  |  | 9.7101 | 6.483639 | 8384.083 | 16.67861 | 97.14911
|  |  |  | 9.7201 | 6.487604 | 8396.577 | 16.66478 | 97.17105
|  |  |  | 9.7301 | 6.491565 | 8409.068 | 16.65094 | 97.19296
|  |  |  | 9.7401 | 6.495523 | 8421.554 | 16.6371 | 97.21484
|  |  |  | 9.7501 | 6.499477 | 8434.037 | 16.62326 | 97.23668
|  |  |  | 9.7601 | 6.503428 | 8446.516 | 16.60941 | 97.25848
|  |  |  | 9.7701 | 6.507375 | 8458.99 | 16.59556 | 97.28026
|  |  |  | 9.7801 | 6.511319 | 8471.46 | 16.58171 | 97.30199
|  |  |  | 9.7901 | 6.51526 | 8483.926 | 16.56785 | 97.3237
|  |  |  | 9.8001 | 6.519197 | 8496.388 | 16.55399 | 97.34537
|  |  |  | 9.8101 | 6.523131 | 8508.845 | 16.54013 | 97.367
|  |  |  | 9.8201 | 6.527061 | 8521.297 | 16.52626 | 97.3886
|  |  |  | 9.8301 | 6.530988 | 8533.745 | 16.51239 | 97.41017
|  |  |  | 9.8401 | 6.534912 | 8546.188 | 16.49851 | 97.4317
|  |  |  | 9.8501 | 6.538832 | 8558.626 | 16.48464 | 97.4532
|  |  |  | 9.8601 | 6.542749 | 8571.059 | 16.47076 | 97.47466
|  |  |  | 9.8701 | 6.546663 | 8583.486 | 16.45688 | 97.49609
|  |  |  | 9.8801 | 6.550573 | 8595.909 | 16.44299 | 97.51749
|  |  |  | 9.8901 | 6.55448 | 8608.326 | 16.42911 | 97.53885
|  |  |  | 9.9001 | 6.558384 | 8620.738 | 16.41522 | 97.56017
|  |  |  | 9.9101 | 6.562284 | 8633.145 | 16.40133 | 97.58147
|  |  |  | 9.9201 | 6.566182 | 8645.546 | 16.38744 | 97.60272
|  |  |  | 9.9301 | 6.570075 | 8657.941 | 16.37355 | 97.62394
|  |  |  | 9.9401 | 6.573966 | 8670.33 | 16.35965 | 97.64513
|  |  |  | 9.9501 | 6.577853 | 8682.714 | 16.34576 | 97.66628
|  |  |  | 9.9601 | 6.581737 | 8695.092 | 16.33186 | 97.6874
|  |  |  | 9.9701 | 6.585618 | 8707.463 | 16.31797 | 97.70849
|  |  |  | 9.9801 | 6.589496 | 8719.829 | 16.30407 | 97.72954
|  |  |  | 9.9901 | 6.59337 | 8732.188 | 16.29017 | 97.75055

## 240.02
Raw Press (MPa) | Raw Adjusted Press (MPa) | Excess (mmol/g) | Total Vol (V/V) | fitPress (MPa) | Adjusted Fit Press (MPa) | Gas Phase Density | Excess Fit (mmol/g) | Total Vol Fit (V/V) | adjustedModelPress | actualPress | Absolute (mmolg) | Isosteric Heat (kJ/mol) | fill factor
0.002264767 | 0.002264582 | 0.1137236 | 0.3670778 | 0.0001 | 9.999964e-05 | 0.0501092 | 0.003024955 | 0.009868967 | 9.999964e-05 | 0.0001 | 0.003024963 | 15.45719 | 6.611715e-05
0.0051167205 | 0.005115778 | 0.2246734 | 0.7269004 | 0.0101 | 0.01009633 | 5.062852 | 0.301324 | 0.9834504 | 0.0001264849 | 0.0001264855 | 0.003826001 | 15.45718 | 8.362559e-05
0.008235274 | 0.008232833 | 0.3368469 | 1.091315 | 0.0201 | 0.02008546 | 10.07921 | 0.5915475 | 1.93141 | 0.000159985 | 0.0001599859 | 0.004839115 | 15.45716 | 0.0001057694
0.0115564435 | 0.01155164 | 0.4496877 | 1.458385 | 0.0301 | 0.0300674 | 15.09918 | 0.874031 | 2.854812 | 0.0002023575 | 0.000202359 | 0.006120425 | 15.45714 | 0.0001337752
0.0157074055 | 0.01569853 | 0.584457 | 1.897279 | 0.0401 | 0.04004215 | 20.12278 | 1.149091 | 3.754662 | 0.0002559524 | 0.0002559548 | 0.007740884 | 15.45711 | 0.0001691939
0.025424309 | 0.02540105 | 0.879428 | 2.859574 | 0.0501 | 0.0500097 | 25.15 | 1.417028 | 4.631914 | 0.000323742 | 0.0003237458 | 0.009790188 | 15.45707 | 0.0002139859
0.043630423 | 0.04356194 | 1.381929 | 4.503323 | 0.0601 | 0.05997007 | 30.18086 | 1.678125 | 5.487468 | 0.0004094855 | 0.0004094915 | 0.01238172 | 15.45702 | 0.0002706294
0.061983167 | 0.06184497 | 1.843826 | 6.018597 | 0.0701 | 0.06992326 | 35.21536 | 1.932652 | 6.322176 | 0.0005179378 | 0.0005179475 | 0.01565876 | 15.45696 | 0.0003422562
0.1048117905 | 0.1044168 | 2.81418 | 9.21347 | 0.0801 | 0.07986927 | 40.25351 | 2.180862 | 7.136849 | 0.0006551131 | 0.0006551286 | 0.01980234 | 15.45689 | 0.0004328233
0.217664237 | 0.2159631 | 4.922792 | 16.21031 | 0.0901 | 0.08980809 | 45.2953 | 2.422997 | 7.932253 | 0.0008286181 | 0.0008286428 | 0.02504115 | 15.45679 | 0.0005473288
0.3753728 | 0.3703226 | 7.18908 | 23.83186 | 0.1001 | 0.09973974 | 50.34075 | 2.659288 | 8.709117 | 0.001048074 | 0.001048113 | 0.03166392 | 15.45667 | 0.000692084
0.642352705 | 0.6276092 | 10.09021 | 33.77554 | 0.1101 | 0.1096642 | 55.38986 | 2.889951 | 9.468133 | 0.001325648 | 0.001325711 | 0.04003508 | 15.45652 | 0.0008750538
0.92495537 | 0.8944839 | 12.27957 | 41.51831 | 0.1201 | 0.1195815 | 60.44264 | 3.115194 | 10.20996 | 0.001676732 | 0.001676833 | 0.05061428 | 15.45632 | 0.001106285
1.243482385 | 1.18861 | 14.06619 | 48.10384 | 0.1301 | 0.1294917 | 65.49909 | 3.335214 | 10.93522 | 0.002120789 | 0.002120951 | 0.06398092 | 15.45608 | 0.001398442
1.610950495 | 1.51924 | 15.55581 | 53.91565 | 0.1401 | 0.1393946 | 70.55922 | 3.550199 | 11.64451 | 0.002682437 | 0.002682696 | 0.08086459 | 15.45577 | 0.001767472
2.099228395 | 1.944363 | 16.9694 | 59.89306 | 0.1501 | 0.1492904 | 75.62303 | 3.760327 | 12.3384 | 0.003392807 | 0.003393222 | 0.102183 | 15.45538 | 0.002233431
2.463583 | 2.25118 | 17.71717 | 63.4192 | 0.1601 | 0.1591791 | 80.69052 | 3.965767 | 13.01743 | 0.004291271 | 0.004291934 | 0.1290886 | 15.45488 | 0.002821512
2.78737 | 2.516473 | 18.2601 | 66.19784 | 0.1701 | 0.1690605 | 85.76172 | 4.166684 | 13.6821 | 0.005427615 | 0.005428675 | 0.1630262 | 15.45426 | 0.003563293
3.034172 | 2.714088 | 18.60034 | 68.10287 | 0.1801 | 0.1789349 | 90.83661 | 4.36323 | 14.33293 | 0.006864791 | 0.006866488 | 0.2058026 | 15.45347 | 0.004498264
3.331611 | 2.947016 | 18.86746 | 69.9699 | 0.1901 | 0.188802 | 95.9152 | 4.555554 | 14.97036 | 0.008682399 | 0.008685114 | 0.2596705 | 15.45247 | 0.005675664
3.761772 | 3.273894 | 19.2065 | 72.57091 | 0.2001 | 0.198662 | 100.9975 | 4.743797 | 15.59486 | 0.01098107 | 0.01098541 | 0.3274276 | 15.45121 | 0.007156643
4.421249 | 3.752518 | 19.53119 | 76.06526 | 0.2101 | 0.2085149 | 106.0835 | 4.928093 | 16.20685 | 0.01388801 | 0.01389495 | 0.4125319 | 15.44961 | 0.009016784
5.243762 | 4.312335 | 19.59531 | 79.57749 | 0.2201 | 0.2183606 | 111.1733 | 5.108572 | 16.80673 | 0.01756399 | 0.01757511 | 0.5192309 | 15.4476 | 0.01134892
6.218625 | 4.924605 | 19.41292 | 83.29909 | 0.2301 | 0.2281992 | 116.2667 | 5.285356 | 17.3949 | 0.02221218 | 0.02222996 | 0.6527007 | 15.44506 | 0.01426619
7.325556 | 5.55636 | 18.84989 | 86.93735 | 0.2401 | 0.2380306 | 121.364 | 5.458564 | 17.97174 | 0.02808924 | 0.02811769 | 0.8191853 | 15.44186 | 0.01790508
8.550233 | 6.183669 | 17.98243 | 90.83725 | 0.2501 | 0.2478549 | 126.4649 | 5.628309 | 18.5376 | 0.03551929 | 0.0355648 | 1.026121 | 15.43782 | 0.0224281
9.442098 | 6.598914 | 17.15276 | 93.36172 | 0.2601 | 0.2576721 | 131.5696 | 5.794698 | 19.09283 | 0.04491152 | 0.04498433 | 1.282215 | 15.43273 | 0.02802559
|  |  |  | 0.2701 | 0.2674821 | 136.678 | 5.957835 | 19.63774 | 0.0567822 | 0.05689866 | 1.597446 | 15.42633 | 0.03491566
|  |  |  | 0.2801 | 0.277285 | 141.7902 | 6.117819 | 20.17267 | 0.07178228 | 0.07196857 | 1.982927 | 15.41829 | 0.04334118
|  |  |  | 0.2901 | 0.2870808 | 146.9062 | 6.274747 | 20.69792 | 0.09073186 | 0.09102982 | 2.450565 | 15.40821 | 0.05356245
|  |  |  | 0.3001 | 0.2968694 | 152.0259 | 6.428708 | 21.21376 | 0.114663 | 0.1151395 | 3.012461 | 15.39557 | 0.0658439
|  |  |  | 0.3101 | 0.3066509 | 157.1494 | 6.579792 | 21.72049 | 0.1448727 | 0.1456348 | 3.67998 | 15.37977 | 0.08043399
|  |  |  | 0.3201 | 0.3164253 | 162.2766 | 6.728082 | 22.21836 | 0.1829882 | 0.184207 | 4.462518 | 15.36006 | 0.09753806
|  |  |  | 0.3301 | 0.3261925 | 167.4077 | 6.87366 | 22.70765 | 0.2310463 | 0.2329952 | 5.366032 | 15.3355 | 0.1172863
|  |  |  | 0.3401 | 0.3359527 | 172.5425 | 7.016602 | 23.18858 | 0.2915895 | 0.2947052 | 6.391562 | 15.30496 | 0.1397015
|  |  |  | 0.3501 | 0.3457057 | 177.6811 | 7.156984 | 23.66141 | 0.3677791 | 0.3727594 | 7.534093 | 15.26697 | 0.164674
|  |  |  | 0.3601 | 0.3554516 | 182.8236 | 7.294879 | 24.12636 | 0.463528 | 0.4714866 | 8.782139 | 15.21963 | 0.1919528
|  |  |  | 0.3701 | 0.3651904 | 187.9698 | 7.430354 | 24.58365 | 0.5836478 | 0.5963623 | 10.11841 | 15.16033 | 0.22116
|  |  |  | 0.3801 | 0.3749221 | 193.1199 | 7.563478 | 25.03348 | 0.7340072 | 0.754312 | 11.52163 | 15.08531 | 0.2518304
|  |  |  | 0.3901 | 0.3846467 | 198.2737 | 7.694313 | 25.47608 | 0.9216846 | 0.9540955 | 12.96921 | 14.98899 | 0.2834703
|  |  |  | 0.4001 | 0.3943642 | 203.4314 | 7.822923 | 25.91163 | 1.155089 | 1.206793 | 14.44013 | 14.86307 | 0.3156206
|  |  |  | 0.4101 | 0.4040746 | 208.5929 | 7.949366 | 26.34031 | 1.444001 | 1.526418 | 15.91732 | 14.69544 | 0.3479077
|  |  |  | 0.4201 | 0.4137779 | 213.7583 | 8.0737 | 26.76233 | 1.799448 | 1.930698 | 17.38863 | 14.46947 | 0.3800665
|  |  |  | 0.4301 | 0.4234741 | 218.9275 | 8.195981 | 27.17784 | 2.233295 | 2.442053 | 18.84631 | 14.16417 | 0.4119271
|  |  |  | 0.4401 | 0.4331632 | 224.1005 | 8.316261 | 27.58702 | 2.757329 | 3.088844 | 20.28483 | 13.75597 | 0.4433692
|  |  |  | 0.4501 | 0.4428452 | 229.2774 | 8.434593 | 27.99003 | 3.381571 | 3.90694 | 21.69779 | 13.22236 | 0.4742524
|  |  |  | 0.4601 | 0.4525201 | 234.4582 | 8.551027 | 28.38704 | 4.111457 | 4.941713 | 23.0744 | 12.5473 | 0.5043412
|  |  |  | 0.4701 | 0.462188 | 239.6428 | 8.665609 | 28.77819 | 4.94375 | 6.250552 | 24.3969 | 11.72842 | 0.5332475
|  |  |  | 0.4801 | 0.4718487 | 244.8313 | 8.778387 | 29.16363 | 5.862536 | 7.906043 | 25.64098 | 10.7847 | 0.5604394
|  |  |  | 0.4901 | 0.4815024 | 250.0237 | 8.889406 | 29.54351 | 6.843336 | 10 | 26.78605 | 9.756022 | 0.5854674
|  |  |  | 0.5001 | 0.491149 | 255.2199 | 8.998708 | 29.91795
|  |  |  | 0.5101 | 0.5007885 | 260.42 | 9.106336 | 30.2871
|  |  |  | 0.5201 | 0.5104209 | 265.6241 | 9.212331 | 30.65109
|  |  |  | 0.5301 | 0.5200463 | 270.832 | 9.316731 | 31.01003
|  |  |  | 0.5401 | 0.5296646 | 276.0438 | 9.419574 | 31.36405
|  |  |  | 0.5501 | 0.5392758 | 281.2596 | 9.520897 | 31.71326
|  |  |  | 0.5601 | 0.54888 | 286.4792 | 9.620736 | 32.05778
|  |  |  | 0.5701 | 0.5584771 | 291.7028 | 9.719125 | 32.39772
|  |  |  | 0.5801 | 0.5680672 | 296.9303 | 9.816097 | 32.73318
|  |  |  | 0.5901 | 0.5776502 | 302.1618 | 9.911684 | 33.06426
|  |  |  | 0.6001 | 0.5872261 | 307.3971 | 10.00592 | 33.39107
|  |  |  | 0.6101 | 0.596795 | 312.6365 | 10.09883 | 33.7137
|  |  |  | 0.6201 | 0.6063568 | 317.8798 | 10.19045 | 34.03224
|  |  |  | 0.6301 | 0.6159116 | 323.127 | 10.2808 | 34.34678
|  |  |  | 0.6401 | 0.6254594 | 328.3782 | 10.36992 | 34.65742
|  |  |  | 0.6501 | 0.6350001 | 333.6334 | 10.45782 | 34.96424
|  |  |  | 0.6601 | 0.6445337 | 338.8926 | 10.54454 | 35.26731
|  |  |  | 0.6701 | 0.6540604 | 344.1557 | 10.6301 | 35.56672
|  |  |  | 0.6801 | 0.66358 | 349.4228 | 10.71453 | 35.86256
|  |  |  | 0.6901 | 0.6730925 | 354.694 | 10.79784 | 36.15488
|  |  |  | 0.7001 | 0.682598 | 359.9691 | 10.88007 | 36.44377
|  |  |  | 0.7101 | 0.6920966 | 365.2483 | 10.96123 | 36.72931
|  |  |  | 0.7201 | 0.701588 | 370.5314 | 11.04135 | 37.01154
|  |  |  | 0.7301 | 0.7110725 | 375.8186 | 11.12045 | 37.29056
|  |  |  | 0.7401 | 0.7205499 | 381.1098 | 11.19854 | 37.56641
|  |  |  | 0.7501 | 0.7300203 | 386.405 | 11.27565 | 37.83917
|  |  |  | 0.7601 | 0.7394837 | 391.7043 | 11.3518 | 38.1089
|  |  |  | 0.7701 | 0.7489401 | 397.0076 | 11.42701 | 38.37565
|  |  |  | 0.7801 | 0.7583895 | 402.315 | 11.50129 | 38.63948
|  |  |  | 0.7901 | 0.7678319 | 407.6264 | 11.57467 | 38.90046
|  |  |  | 0.8001 | 0.7772672 | 412.9419 | 11.64716 | 39.15864
|  |  |  | 0.8101 | 0.7866956 | 418.2615 | 11.71877 | 39.41407
|  |  |  | 0.8201 | 0.7961169 | 423.5851 | 11.78953 | 39.6668
|  |  |  | 0.8301 | 0.8055313 | 428.9128 | 11.85945 | 39.91689
|  |  |  | 0.8401 | 0.8149387 | 434.2447 | 11.92854 | 40.16438
|  |  |  | 0.8501 | 0.824339 | 439.5806 | 11.99683 | 40.40933
|  |  |  | 0.8601 | 0.8337324 | 444.9206 | 12.06432 | 40.65178
|  |  |  | 0.8701 | 0.8431188 | 450.2647 | 12.13104 | 40.89178
|  |  |  | 0.8801 | 0.8524982 | 455.6129 | 12.19699 | 41.12937
|  |  |  | 0.8901 | 0.8618706 | 460.9653 | 12.26218 | 41.3646
|  |  |  | 0.9001 | 0.871236 | 466.3218 | 12.32664 | 41.59751
|  |  |  | 0.9101 | 0.8805945 | 471.6824 | 12.39038 | 41.82814
|  |  |  | 0.9201 | 0.889946 | 477.0471 | 12.4534 | 42.05653
|  |  |  | 0.9301 | 0.8992905 | 482.416 | 12.51573 | 42.28272
|  |  |  | 0.9401 | 0.908628 | 487.7891 | 12.57737 | 42.50675
|  |  |  | 0.9501 | 0.9179586 | 493.1663 | 12.63833 | 42.72866
|  |  |  | 0.9601 | 0.9272822 | 498.5477 | 12.69863 | 42.94849
|  |  |  | 0.9701 | 0.9365988 | 503.9333 | 12.75827 | 43.16626
|  |  |  | 0.9801 | 0.9459085 | 509.323 | 12.81728 | 43.38203
|  |  |  | 0.9901 | 0.9552112 | 514.7169 | 12.87565 | 43.59581
|  |  |  | 1.0001 | 0.9645069 | 520.115 | 12.93341 | 43.80765
|  |  |  | 1.0101 | 0.9737957 | 525.5173 | 12.99055 | 44.01757
|  |  |  | 1.0201 | 0.9830775 | 530.9239 | 13.0471 | 44.22561
|  |  |  | 1.0301 | 0.9923524 | 536.3346 | 13.10306 | 44.4318
|  |  |  | 1.0401 | 1.00162 | 541.7495 | 13.15843 | 44.63617
|  |  |  | 1.0501 | 1.010881 | 547.1687 | 13.21324 | 44.83876
|  |  |  | 1.0601 | 1.020135 | 552.5921 | 13.26748 | 45.03958
|  |  |  | 1.0701 | 1.029383 | 558.0198 | 13.32117 | 45.23866
|  |  |  | 1.0801 | 1.038623 | 563.4517 | 13.37432 | 45.43605
|  |  |  | 1.0901 | 1.047856 | 568.8878 | 13.42693 | 45.63175
|  |  |  | 1.1001 | 1.057082 | 574.3282 | 13.47902 | 45.82581
|  |  |  | 1.1101 | 1.066302 | 579.7729 | 13.53058 | 46.01824
|  |  |  | 1.1201 | 1.075514 | 585.2218 | 13.58164 | 46.20907
|  |  |  | 1.1301 | 1.08472 | 590.675 | 13.63219 | 46.39833
|  |  |  | 1.1401 | 1.093918 | 596.1325 | 13.68225 | 46.58603
|  |  |  | 1.1501 | 1.10311 | 601.5943 | 13.73182 | 46.77221
|  |  |  | 1.1601 | 1.112295 | 607.0604 | 13.7809 | 46.95689
|  |  |  | 1.1701 | 1.121472 | 612.5308 | 13.82952 | 47.14009
|  |  |  | 1.1801 | 1.130643 | 618.0055 | 13.87767 | 47.32183
|  |  |  | 1.1901 | 1.139807 | 623.4846 | 13.92536 | 47.50213
|  |  |  | 1.2001 | 1.148964 | 628.9679 | 13.9726 | 47.68102
|  |  |  | 1.2101 | 1.158115 | 634.4556 | 14.01939 | 47.85852
|  |  |  | 1.2201 | 1.167258 | 639.9477 | 14.06574 | 48.03464
|  |  |  | 1.2301 | 1.176394 | 645.444 | 14.11166 | 48.20941
|  |  |  | 1.2401 | 1.185524 | 650.9448 | 14.15715 | 48.38285
|  |  |  | 1.2501 | 1.194646 | 656.4499 | 14.20222 | 48.55497
|  |  |  | 1.2601 | 1.203762 | 661.9593 | 14.24687 | 48.7258
|  |  |  | 1.2701 | 1.212871 | 667.4732 | 14.29112 | 48.89535
|  |  |  | 1.2801 | 1.221973 | 672.9914 | 14.33496 | 49.06364
|  |  |  | 1.2901 | 1.231068 | 678.514 | 14.3784 | 49.2307
|  |  |  | 1.3001 | 1.240156 | 684.041 | 14.42146 | 49.39653
|  |  |  | 1.3101 | 1.249237 | 689.5724 | 14.46412 | 49.56115
|  |  |  | 1.3201 | 1.258312 | 695.1082 | 14.5064 | 49.72459
|  |  |  | 1.3301 | 1.267379 | 700.6484 | 14.54831 | 49.88685
|  |  |  | 1.3401 | 1.27644 | 706.1931 | 14.58984 | 50.04795
|  |  |  | 1.3501 | 1.285493 | 711.7421 | 14.63101 | 50.20792
|  |  |  | 1.3601 | 1.29454 | 717.2957 | 14.67182 | 50.36676
|  |  |  | 1.3701 | 1.30358 | 722.8536 | 14.71227 | 50.52449
|  |  |  | 1.3801 | 1.312613 | 728.416 | 14.75236 | 50.68112
|  |  |  | 1.3901 | 1.32164 | 733.9829 | 14.79211 | 50.83667
|  |  |  | 1.4001 | 1.330659 | 739.5542 | 14.83152 | 50.99116
|  |  |  | 1.4101 | 1.339672 | 745.13 | 14.87059 | 51.1446
|  |  |  | 1.4201 | 1.348677 | 750.7103 | 14.90932 | 51.29699
|  |  |  | 1.4301 | 1.357676 | 756.2951 | 14.94772 | 51.44836
|  |  |  | 1.4401 | 1.366668 | 761.8844 | 14.9858 | 51.59872
|  |  |  | 1.4501 | 1.375653 | 767.4782 | 15.02355 | 51.74809
|  |  |  | 1.4601 | 1.384631 | 773.0764 | 15.06099 | 51.89646
|  |  |  | 1.4701 | 1.393603 | 778.6792 | 15.09811 | 52.04387
|  |  |  | 1.4801 | 1.402568 | 784.2866 | 15.13492 | 52.19031
|  |  |  | 1.4901 | 1.411525 | 789.8984 | 15.17143 | 52.3358
|  |  |  | 1.5001 | 1.420476 | 795.5148 | 15.20763 | 52.48036
|  |  |  | 1.5101 | 1.42942 | 801.1357 | 15.24354 | 52.62399
|  |  |  | 1.5201 | 1.438358 | 806.7612 | 15.27915 | 52.76671
|  |  |  | 1.5301 | 1.447288 | 812.3913 | 15.31447 | 52.90853
|  |  |  | 1.5401 | 1.456212 | 818.0259 | 15.3495 | 53.04946
|  |  |  | 1.5501 | 1.465128 | 823.665 | 15.38424 | 53.1895
|  |  |  | 1.5601 | 1.474038 | 829.3088 | 15.41871 | 53.32868
|  |  |  | 1.5701 | 1.482941 | 834.9572 | 15.45289 | 53.467
|  |  |  | 1.5801 | 1.491838 | 840.6101 | 15.4868 | 53.60447
|  |  |  | 1.5901 | 1.500727 | 846.2677 | 15.52044 | 53.7411
|  |  |  | 1.6001 | 1.50961 | 851.9298 | 15.55381 | 53.87691
|  |  |  | 1.6101 | 1.518486 | 857.5966 | 15.58692 | 54.01189
|  |  |  | 1.6201 | 1.527355 | 863.268 | 15.61976 | 54.14607
|  |  |  | 1.6301 | 1.536217 | 868.9441 | 15.65235 | 54.27945
|  |  |  | 1.6401 | 1.545072 | 874.6248 | 15.68467 | 54.41203
|  |  |  | 1.6501 | 1.553921 | 880.3101 | 15.71675 | 54.54384
|  |  |  | 1.6601 | 1.562763 | 886.0001 | 15.74857 | 54.67488
|  |  |  | 1.6701 | 1.571598 | 891.6947 | 15.78014 | 54.80515
|  |  |  | 1.6801 | 1.580426 | 897.394 | 15.81147 | 54.93467
|  |  |  | 1.6901 | 1.589248 | 903.098 | 15.84256 | 55.06344
|  |  |  | 1.7001 | 1.598062 | 908.8067 | 15.87341 | 55.19148
|  |  |  | 1.7101 | 1.60687 | 914.5201 | 15.90402 | 55.31878
|  |  |  | 1.7201 | 1.615671 | 920.2382 | 15.93439 | 55.44537
|  |  |  | 1.7301 | 1.624465 | 925.961 | 15.96454 | 55.57124
|  |  |  | 1.7401 | 1.633253 | 931.6885 | 15.99445 | 55.69641
|  |  |  | 1.7501 | 1.642034 | 937.4207 | 16.02414 | 55.82089
|  |  |  | 1.7601 | 1.650808 | 943.1577 | 16.0536 | 55.94467
|  |  |  | 1.7701 | 1.659575 | 948.8993 | 16.08284 | 56.06777
|  |  |  | 1.7801 | 1.668335 | 954.6458 | 16.11185 | 56.1902
|  |  |  | 1.7901 | 1.677089 | 960.397 | 16.14066 | 56.31196
|  |  |  | 1.8001 | 1.685836 | 966.153 | 16.16924 | 56.43306
|  |  |  | 1.8101 | 1.694576 | 971.9137 | 16.19761 | 56.55351
|  |  |  | 1.8201 | 1.703309 | 977.6792 | 16.22577 | 56.67332
|  |  |  | 1.8301 | 1.712036 | 983.4495 | 16.25372 | 56.79248
|  |  |  | 1.8401 | 1.720756 | 989.2246 | 16.28147 | 56.91101
|  |  |  | 1.8501 | 1.729469 | 995.0045 | 16.30901 | 57.02892
|  |  |  | 1.8601 | 1.738175 | 1000.789 | 16.33634 | 57.14621
|  |  |  | 1.8701 | 1.746875 | 1006.579 | 16.36348 | 57.26289
|  |  |  | 1.8801 | 1.755568 | 1012.373 | 16.39042 | 57.37896
|  |  |  | 1.8901 | 1.764254 | 1018.172 | 16.41716 | 57.49443
|  |  |  | 1.9001 | 1.772933 | 1023.976 | 16.4437 | 57.60931
|  |  |  | 1.9101 | 1.781606 | 1029.785 | 16.47005 | 57.7236
|  |  |  | 1.9201 | 1.790271 | 1035.599 | 16.49621 | 57.83731
|  |  |  | 1.9301 | 1.798931 | 1041.417 | 16.52218 | 57.95044
|  |  |  | 1.9401 | 1.807583 | 1047.241 | 16.54797 | 58.063
|  |  |  | 1.9501 | 1.816229 | 1053.069 | 16.57357 | 58.175
|  |  |  | 1.9601 | 1.824868 | 1058.902 | 16.59898 | 58.28644
|  |  |  | 1.9701 | 1.8335 | 1064.74 | 16.62421 | 58.39733
|  |  |  | 1.9801 | 1.842125 | 1070.583 | 16.64926 | 58.50767
|  |  |  | 1.9901 | 1.850744 | 1076.431 | 16.67414 | 58.61747
|  |  |  | 2.0001 | 1.859356 | 1082.284 | 16.69883 | 58.72674
|  |  |  | 2.0101 | 1.867961 | 1088.142 | 16.72335 | 58.83547
|  |  |  | 2.0201 | 1.87656 | 1094.005 | 16.7477 | 58.94367
|  |  |  | 2.0301 | 1.885152 | 1099.872 | 16.77187 | 59.05136
|  |  |  | 2.0401 | 1.893737 | 1105.745 | 16.79588 | 59.15852
|  |  |  | 2.0501 | 1.902316 | 1111.622 | 16.81971 | 59.26518
|  |  |  | 2.0601 | 1.910887 | 1117.505 | 16.84338 | 59.37133
|  |  |  | 2.0701 | 1.919453 | 1123.393 | 16.86688 | 59.47698
|  |  |  | 2.0801 | 1.928011 | 1129.285 | 16.89021 | 59.58214
|  |  |  | 2.0901 | 1.936563 | 1135.182 | 16.91338 | 59.6868
|  |  |  | 2.1001 | 1.945108 | 1141.085 | 16.93639 | 59.79097
|  |  |  | 2.1101 | 1.953646 | 1146.992 | 16.95924 | 59.89466
|  |  |  | 2.1201 | 1.962178 | 1152.905 | 16.98194 | 59.99787
|  |  |  | 2.1301 | 1.970702 | 1158.822 | 17.00447 | 60.10061
|  |  |  | 2.1401 | 1.979221 | 1164.745 | 17.02685 | 60.20288
|  |  |  | 2.1501 | 1.987732 | 1170.673 | 17.04907 | 60.30469
|  |  |  | 2.1601 | 1.996237 | 1176.605 | 17.07114 | 60.40603
|  |  |  | 2.1701 | 2.004735 | 1182.543 | 17.09305 | 60.50692
|  |  |  | 2.1801 | 2.013227 | 1188.486 | 17.11482 | 60.60735
|  |  |  | 2.1901 | 2.021712 | 1194.434 | 17.13644 | 60.70734
|  |  |  | 2.2001 | 2.03019 | 1200.387 | 17.1579 | 60.80688
|  |  |  | 2.2101 | 2.038661 | 1206.345 | 17.17922 | 60.90598
|  |  |  | 2.2201 | 2.047126 | 1212.308 | 17.2004 | 61.00464
|  |  |  | 2.2301 | 2.055584 | 1218.276 | 17.22143 | 61.10288
|  |  |  | 2.2401 | 2.064036 | 1224.249 | 17.24232 | 61.20068
|  |  |  | 2.2501 | 2.072481 | 1230.228 | 17.26306 | 61.29806
|  |  |  | 2.2601 | 2.080919 | 1236.211 | 17.28366 | 61.39501
|  |  |  | 2.2701 | 2.08935 | 1242.2 | 17.30412 | 61.49155
|  |  |  | 2.2801 | 2.097775 | 1248.194 | 17.32445 | 61.58768
|  |  |  | 2.2901 | 2.106194 | 1254.193 | 17.34463 | 61.68339
|  |  |  | 2.3001 | 2.114605 | 1260.197 | 17.36468 | 61.7787
|  |  |  | 2.3101 | 2.12301 | 1266.207 | 17.3846 | 61.87361
|  |  |  | 2.3201 | 2.131408 | 1272.221 | 17.40438 | 61.96811
|  |  |  | 2.3301 | 2.1398 | 1278.241 | 17.42402 | 62.06222
|  |  |  | 2.3401 | 2.148185 | 1284.266 | 17.44354 | 62.15593
|  |  |  | 2.3501 | 2.156564 | 1290.296 | 17.46292 | 62.24926
|  |  |  | 2.3601 | 2.164935 | 1296.332 | 17.48217 | 62.3422
|  |  |  | 2.3701 | 2.1733 | 1302.372 | 17.50129 | 62.43475
|  |  |  | 2.3801 | 2.181659 | 1308.418 | 17.52028 | 62.52693
|  |  |  | 2.3901 | 2.190011 | 1314.469 | 17.53915 | 62.61872
|  |  |  | 2.4001 | 2.198356 | 1320.526 | 17.55789 | 62.71015
|  |  |  | 2.4101 | 2.206695 | 1326.587 | 17.5765 | 62.8012
|  |  |  | 2.4201 | 2.215027 | 1332.654 | 17.59499 | 62.89189
|  |  |  | 2.4301 | 2.223352 | 1338.726 | 17.61336 | 62.98221
|  |  |  | 2.4401 | 2.231671 | 1344.804 | 17.6316 | 63.07217
|  |  |  | 2.4501 | 2.239983 | 1350.887 | 17.64972 | 63.16177
|  |  |  | 2.4601 | 2.248289 | 1356.975 | 17.66772 | 63.25101
|  |  |  | 2.4701 | 2.256588 | 1363.068 | 17.6856 | 63.3399
|  |  |  | 2.4801 | 2.26488 | 1369.167 | 17.70337 | 63.42844
|  |  |  | 2.4901 | 2.273166 | 1375.271 | 17.72101 | 63.51664
|  |  |  | 2.5001 | 2.281445 | 1381.38 | 17.73853 | 63.60449
|  |  |  | 2.5101 | 2.289717 | 1387.495 | 17.75594 | 63.69199
|  |  |  | 2.5201 | 2.297983 | 1393.615 | 17.77324 | 63.77916
|  |  |  | 2.5301 | 2.306243 | 1399.74 | 17.79042 | 63.86599
|  |  |  | 2.5401 | 2.314495 | 1405.871 | 17.80748 | 63.95249
|  |  |  | 2.5501 | 2.322742 | 1412.007 | 17.82443 | 64.03866
|  |  |  | 2.5601 | 2.330981 | 1418.149 | 17.84127 | 64.12449
|  |  |  | 2.5701 | 2.339214 | 1424.296 | 17.858 | 64.21001
|  |  |  | 2.5801 | 2.347441 | 1430.449 | 17.87461 | 64.29519
|  |  |  | 2.5901 | 2.355661 | 1436.606 | 17.89112 | 64.38006
|  |  |  | 2.6001 | 2.363874 | 1442.77 | 17.90751 | 64.46461
|  |  |  | 2.6101 | 2.372081 | 1448.938 | 17.9238 | 64.54884
|  |  |  | 2.6201 | 2.380281 | 1455.112 | 17.93998 | 64.63276
|  |  |  | 2.6301 | 2.388474 | 1461.292 | 17.95606 | 64.71636
|  |  |  | 2.6401 | 2.396661 | 1467.477 | 17.97202 | 64.79966
|  |  |  | 2.6501 | 2.404842 | 1473.668 | 17.98788 | 64.88265
|  |  |  | 2.6601 | 2.413016 | 1479.864 | 18.00364 | 64.96533
|  |  |  | 2.6701 | 2.421183 | 1486.065 | 18.01929 | 65.04772
|  |  |  | 2.6801 | 2.429344 | 1492.272 | 18.03484 | 65.1298
|  |  |  | 2.6901 | 2.437498 | 1498.485 | 18.05028 | 65.21158
|  |  |  | 2.7001 | 2.445646 | 1504.703 | 18.06562 | 65.29307
|  |  |  | 2.7101 | 2.453787 | 1510.926 | 18.08086 | 65.37427
|  |  |  | 2.7201 | 2.461921 | 1517.155 | 18.096 | 65.45518
|  |  |  | 2.7301 | 2.470049 | 1523.39 | 18.11104 | 65.53579
|  |  |  | 2.7401 | 2.478171 | 1529.63 | 18.12598 | 65.61612
|  |  |  | 2.7501 | 2.486286 | 1535.876 | 18.14082 | 65.69616
|  |  |  | 2.7601 | 2.494394 | 1542.127 | 18.15557 | 65.77592
|  |  |  | 2.7701 | 2.502496 | 1548.384 | 18.17021 | 65.8554
|  |  |  | 2.7801 | 2.510591 | 1554.647 | 18.18476 | 65.9346
|  |  |  | 2.7901 | 2.51868 | 1560.915 | 18.19921 | 66.01353
|  |  |  | 2.8001 | 2.526763 | 1567.189 | 18.21357 | 66.09218
|  |  |  | 2.8101 | 2.534838 | 1573.468 | 18.22783 | 66.17055
|  |  |  | 2.8201 | 2.542908 | 1579.753 | 18.24199 | 66.24866
|  |  |  | 2.8301 | 2.55097 | 1586.044 | 18.25606 | 66.32649
|  |  |  | 2.8401 | 2.559026 | 1592.34 | 18.27004 | 66.40406
|  |  |  | 2.8501 | 2.567076 | 1598.642 | 18.28392 | 66.48136
|  |  |  | 2.8601 | 2.575119 | 1604.95 | 18.29772 | 66.5584
|  |  |  | 2.8701 | 2.583156 | 1611.263 | 18.31142 | 66.63518
|  |  |  | 2.8801 | 2.591186 | 1617.582 | 18.32503 | 66.7117
|  |  |  | 2.8901 | 2.59921 | 1623.906 | 18.33854 | 66.78796
|  |  |  | 2.9001 | 2.607227 | 1630.237 | 18.35197 | 66.86396
|  |  |  | 2.9101 | 2.615238 | 1636.573 | 18.36531 | 66.93971
|  |  |  | 2.9201 | 2.623242 | 1642.915 | 18.37856 | 67.01521
|  |  |  | 2.9301 | 2.631239 | 1649.262 | 18.39172 | 67.09045
|  |  |  | 2.9401 | 2.639231 | 1655.615 | 18.40479 | 67.16544
|  |  |  | 2.9501 | 2.647215 | 1661.974 | 18.41778 | 67.24019
|  |  |  | 2.9601 | 2.655193 | 1668.339 | 18.43068 | 67.31469
|  |  |  | 2.9701 | 2.663165 | 1674.71 | 18.44349 | 67.38895
|  |  |  | 2.9801 | 2.67113 | 1681.086 | 18.45621 | 67.46296
|  |  |  | 2.9901 | 2.679089 | 1687.468 | 18.46885 | 67.53674
|  |  |  | 3.0001 | 2.687041 | 1693.856 | 18.48141 | 67.61027
|  |  |  | 3.0101 | 2.694987 | 1700.25 | 18.49388 | 67.68357
|  |  |  | 3.0201 | 2.702926 | 1706.65 | 18.50626 | 67.75662
|  |  |  | 3.0301 | 2.710859 | 1713.055 | 18.51857 | 67.82945
|  |  |  | 3.0401 | 2.718786 | 1719.466 | 18.53078 | 67.90204
|  |  |  | 3.0501 | 2.726706 | 1725.883 | 18.54292 | 67.9744
|  |  |  | 3.0601 | 2.734619 | 1732.306 | 18.55497 | 68.04653
|  |  |  | 3.0701 | 2.742526 | 1738.735 | 18.56695 | 68.11842
|  |  |  | 3.0801 | 2.750427 | 1745.17 | 18.57884 | 68.1901
|  |  |  | 3.0901 | 2.758321 | 1751.61 | 18.59065 | 68.26154
|  |  |  | 3.1001 | 2.766208 | 1758.057 | 18.60238 | 68.33276
|  |  |  | 3.1101 | 2.774089 | 1764.509 | 18.61403 | 68.40376
|  |  |  | 3.1201 | 2.781964 | 1770.967 | 18.6256 | 68.47454
|  |  |  | 3.1301 | 2.789832 | 1777.431 | 18.63709 | 68.5451
|  |  |  | 3.1401 | 2.797694 | 1783.902 | 18.6485 | 68.61544
|  |  |  | 3.1501 | 2.80555 | 1790.378 | 18.65983 | 68.68556
|  |  |  | 3.1601 | 2.813398 | 1796.86 | 18.67109 | 68.75546
|  |  |  | 3.1701 | 2.821241 | 1803.348 | 18.68227 | 68.82515
|  |  |  | 3.1801 | 2.829077 | 1809.842 | 18.69337 | 68.89463
|  |  |  | 3.1901 | 2.836907 | 1816.342 | 18.70439 | 68.96389
|  |  |  | 3.2001 | 2.84473 | 1822.848 | 18.71534 | 69.03295
|  |  |  | 3.2101 | 2.852547 | 1829.359 | 18.72621 | 69.10179
|  |  |  | 3.2201 | 2.860357 | 1835.877 | 18.73701 | 69.17043
|  |  |  | 3.2301 | 2.868161 | 1842.401 | 18.74773 | 69.23886
|  |  |  | 3.2401 | 2.875959 | 1848.931 | 18.75838 | 69.30708
|  |  |  | 3.2501 | 2.88375 | 1855.468 | 18.76895 | 69.3751
|  |  |  | 3.2601 | 2.891534 | 1862.01 | 18.77945 | 69.44292
|  |  |  | 3.2701 | 2.899313 | 1868.558 | 18.78987 | 69.51053
|  |  |  | 3.2801 | 2.907084 | 1875.112 | 18.80022 | 69.57795
|  |  |  | 3.2901 | 2.91485 | 1881.672 | 18.8105 | 69.64516
|  |  |  | 3.3001 | 2.922609 | 1888.239 | 18.82071 | 69.71218
|  |  |  | 3.3101 | 2.930362 | 1894.811 | 18.83084 | 69.779
|  |  |  | 3.3201 | 2.938108 | 1901.39 | 18.84091 | 69.84563
|  |  |  | 3.3301 | 2.945848 | 1907.975 | 18.8509 | 69.91206
|  |  |  | 3.3401 | 2.953581 | 1914.566 | 18.86082 | 69.97829
|  |  |  | 3.3501 | 2.961308 | 1921.163 | 18.87066 | 70.04434
|  |  |  | 3.3601 | 2.969029 | 1927.766 | 18.88044 | 70.11019
|  |  |  | 3.3701 | 2.976743 | 1934.375 | 18.89015 | 70.17585
|  |  |  | 3.3801 | 2.984451 | 1940.991 | 18.89979 | 70.24132
|  |  |  | 3.3901 | 2.992153 | 1947.613 | 18.90936 | 70.30661
|  |  |  | 3.4001 | 2.999848 | 1954.24 | 18.91886 | 70.37171
|  |  |  | 3.4101 | 3.007537 | 1960.875 | 18.92829 | 70.43662
|  |  |  | 3.4201 | 3.015219 | 1967.515 | 18.93765 | 70.50135
|  |  |  | 3.4301 | 3.022895 | 1974.161 | 18.94695 | 70.5659
|  |  |  | 3.4401 | 3.030565 | 1980.814 | 18.95617 | 70.63026
|  |  |  | 3.4501 | 3.038228 | 1987.473 | 18.96533 | 70.69444
|  |  |  | 3.4601 | 3.045885 | 1994.139 | 18.97443 | 70.75844
|  |  |  | 3.4701 | 3.053536 | 2000.81 | 18.98345 | 70.82227
|  |  |  | 3.4801 | 3.06118 | 2007.488 | 18.99241 | 70.88591
|  |  |  | 3.4901 | 3.068818 | 2014.172 | 19.0013 | 70.94938
|  |  |  | 3.5001 | 3.076449 | 2020.863 | 19.01013 | 71.01267
|  |  |  | 3.5101 | 3.084074 | 2027.559 | 19.01889 | 71.07578
|  |  |  | 3.5201 | 3.091693 | 2034.262 | 19.02759 | 71.13872
|  |  |  | 3.5301 | 3.099305 | 2040.972 | 19.03622 | 71.20149
|  |  |  | 3.5401 | 3.106912 | 2047.687 | 19.04478 | 71.26409
|  |  |  | 3.5501 | 3.114511 | 2054.409 | 19.05328 | 71.32651
|  |  |  | 3.5601 | 3.122105 | 2061.138 | 19.06172 | 71.38876
|  |  |  | 3.5701 | 3.129692 | 2067.873 | 19.07009 | 71.45085
|  |  |  | 3.5801 | 3.137273 | 2074.614 | 19.0784 | 71.51276
|  |  |  | 3.5901 | 3.144847 | 2081.361 | 19.08665 | 71.57451
|  |  |  | 3.6001 | 3.152415 | 2088.115 | 19.09483 | 71.63609
|  |  |  | 3.6101 | 3.159977 | 2094.876 | 19.10295 | 71.69751
|  |  |  | 3.6201 | 3.167532 | 2101.642 | 19.11101 | 71.75876
|  |  |  | 3.6301 | 3.175081 | 2108.416 | 19.119 | 71.81984
|  |  |  | 3.6401 | 3.182624 | 2115.195 | 19.12694 | 71.88077
|  |  |  | 3.6501 | 3.190161 | 2121.981 | 19.13481 | 71.94153
|  |  |  | 3.6601 | 3.197691 | 2128.774 | 19.14262 | 72.00213
|  |  |  | 3.6701 | 3.205215 | 2135.573 | 19.15037 | 72.06257
|  |  |  | 3.6801 | 3.212732 | 2142.378 | 19.15805 | 72.12285
|  |  |  | 3.6901 | 3.220244 | 2149.19 | 19.16568 | 72.18297
|  |  |  | 3.7001 | 3.227748 | 2156.009 | 19.17325 | 72.24294
|  |  |  | 3.7101 | 3.235247 | 2162.834 | 19.18075 | 72.30274
|  |  |  | 3.7201 | 3.242739 | 2169.666 | 19.1882 | 72.3624
|  |  |  | 3.7301 | 3.250226 | 2176.504 | 19.19559 | 72.42189
|  |  |  | 3.7401 | 3.257705 | 2183.348 | 19.20291 | 72.48123
|  |  |  | 3.7501 | 3.265179 | 2190.199 | 19.21018 | 72.54042
|  |  |  | 3.7601 | 3.272646 | 2197.057 | 19.21739 | 72.59946
|  |  |  | 3.7701 | 3.280107 | 2203.922 | 19.22454 | 72.65834
|  |  |  | 3.7801 | 3.287561 | 2210.792 | 19.23163 | 72.71707
|  |  |  | 3.7901 | 3.29501 | 2217.67 | 19.23866 | 72.77565
|  |  |  | 3.8001 | 3.302452 | 2224.554 | 19.24564 | 72.83408
|  |  |  | 3.8101 | 3.309888 | 2231.445 | 19.25256 | 72.89237
|  |  |  | 3.8201 | 3.317317 | 2238.342 | 19.25942 | 72.9505
|  |  |  | 3.8301 | 3.32474 | 2245.246 | 19.26622 | 73.00849
|  |  |  | 3.8401 | 3.332157 | 2252.157 | 19.27296 | 73.06633
|  |  |  | 3.8501 | 3.339568 | 2259.074 | 19.27965 | 73.12402
|  |  |  | 3.8601 | 3.346972 | 2265.998 | 19.28628 | 73.18157
|  |  |  | 3.8701 | 3.354371 | 2272.929 | 19.29286 | 73.23898
|  |  |  | 3.8801 | 3.361762 | 2279.866 | 19.29937 | 73.29624
|  |  |  | 3.8901 | 3.369148 | 2286.81 | 19.30584 | 73.35336
|  |  |  | 3.9001 | 3.376528 | 2293.761 | 19.31224 | 73.41034
|  |  |  | 3.9101 | 3.383901 | 2300.719 | 19.31859 | 73.46718
|  |  |  | 3.9201 | 3.391268 | 2307.683 | 19.32489 | 73.52387
|  |  |  | 3.9301 | 3.398628 | 2314.654 | 19.33113 | 73.58043
|  |  |  | 3.9401 | 3.405983 | 2321.632 | 19.33731 | 73.63684
|  |  |  | 3.9501 | 3.413331 | 2328.616 | 19.34344 | 73.69312
|  |  |  | 3.9601 | 3.420673 | 2335.608 | 19.34952 | 73.74926
|  |  |  | 3.9701 | 3.428009 | 2342.606 | 19.35554 | 73.80526
|  |  |  | 3.9801 | 3.435338 | 2349.611 | 19.3615 | 73.86113
|  |  |  | 3.9901 | 3.442661 | 2356.622 | 19.36742 | 73.91686
|  |  |  | 4.0001 | 3.449978 | 2363.641 | 19.37327 | 73.97245
|  |  |  | 4.0101 | 3.457289 | 2370.666 | 19.37908 | 74.02791
|  |  |  | 4.0201 | 3.464594 | 2377.699 | 19.38483 | 74.08324
|  |  |  | 4.0301 | 3.471892 | 2384.738 | 19.39053 | 74.13844
|  |  |  | 4.0401 | 3.479184 | 2391.784 | 19.39617 | 74.1935
|  |  |  | 4.0501 | 3.48647 | 2398.837 | 19.40176 | 74.24843
|  |  |  | 4.0601 | 3.49375 | 2405.896 | 19.4073 | 74.30323
|  |  |  | 4.0701 | 3.501024 | 2412.963 | 19.41279 | 74.35789
|  |  |  | 4.0801 | 3.508291 | 2420.036 | 19.41822 | 74.41243
|  |  |  | 4.0901 | 3.515552 | 2427.117 | 19.42361 | 74.46684
|  |  |  | 4.1001 | 3.522807 | 2434.204 | 19.42894 | 74.52112
|  |  |  | 4.1101 | 3.530056 | 2441.299 | 19.43421 | 74.57527
|  |  |  | 4.1201 | 3.537298 | 2448.4 | 19.43944 | 74.6293
|  |  |  | 4.1301 | 3.544535 | 2455.508 | 19.44462 | 74.6832
|  |  |  | 4.1401 | 3.551765 | 2462.623 | 19.44974 | 74.73697
|  |  |  | 4.1501 | 3.558989 | 2469.746 | 19.45481 | 74.79062
|  |  |  | 4.1601 | 3.566207 | 2476.875 | 19.45983 | 74.84414
|  |  |  | 4.1701 | 3.573418 | 2484.011 | 19.46481 | 74.89754
|  |  |  | 4.1801 | 3.580624 | 2491.154 | 19.46973 | 74.95081
|  |  |  | 4.1901 | 3.587823 | 2498.304 | 19.4746 | 75.00396
|  |  |  | 4.2001 | 3.595016 | 2505.462 | 19.47941 | 75.05699
|  |  |  | 4.2101 | 3.602203 | 2512.626 | 19.48418 | 75.10989
|  |  |  | 4.2201 | 3.609384 | 2519.798 | 19.4889 | 75.16268
|  |  |  | 4.2301 | 3.616558 | 2526.976 | 19.49357 | 75.21534
|  |  |  | 4.2401 | 3.623727 | 2534.162 | 19.49819 | 75.26789
|  |  |  | 4.2501 | 3.630889 | 2541.354 | 19.50276 | 75.32031
|  |  |  | 4.2601 | 3.638045 | 2548.554 | 19.50729 | 75.37261
|  |  |  | 4.2701 | 3.645195 | 2555.761 | 19.51176 | 75.4248
|  |  |  | 4.2801 | 3.652339 | 2562.975 | 19.51618 | 75.47687
|  |  |  | 4.2901 | 3.659476 | 2570.196 | 19.52055 | 75.52882
|  |  |  | 4.3001 | 3.666608 | 2577.424 | 19.52488 | 75.58065
|  |  |  | 4.3101 | 3.673733 | 2584.66 | 19.52916 | 75.63237
|  |  |  | 4.3201 | 3.680853 | 2591.903 | 19.53339 | 75.68397
|  |  |  | 4.3301 | 3.687966 | 2599.152 | 19.53757 | 75.73546
|  |  |  | 4.3401 | 3.695073 | 2606.409 | 19.5417 | 75.78683
|  |  |  | 4.3501 | 3.702173 | 2613.674 | 19.54578 | 75.83809
|  |  |  | 4.3601 | 3.709268 | 2620.945 | 19.54982 | 75.88923
|  |  |  | 4.3701 | 3.716357 | 2628.224 | 19.55381 | 75.94026
|  |  |  | 4.3801 | 3.723439 | 2635.51 | 19.55775 | 75.99118
|  |  |  | 4.3901 | 3.730515 | 2642.803 | 19.56164 | 76.04198
|  |  |  | 4.4001 | 3.737586 | 2650.103 | 19.56549 | 76.09268
|  |  |  | 4.4101 | 3.74465 | 2657.411 | 19.56929 | 76.14326
|  |  |  | 4.4201 | 3.751708 | 2664.726 | 19.57304 | 76.19373
|  |  |  | 4.4301 | 3.75876 | 2672.048 | 19.57675 | 76.24409
|  |  |  | 4.4401 | 3.765805 | 2679.378 | 19.58041 | 76.29434
|  |  |  | 4.4501 | 3.772845 | 2686.715 | 19.58402 | 76.34449
|  |  |  | 4.4601 | 3.779879 | 2694.059 | 19.58759 | 76.39452
|  |  |  | 4.4701 | 3.786906 | 2701.41 | 19.59111 | 76.44445
|  |  |  | 4.4801 | 3.793927 | 2708.769 | 19.59458 | 76.49426
|  |  |  | 4.4901 | 3.800943 | 2716.136 | 19.59801 | 76.54398
|  |  |  | 4.5001 | 3.807952 | 2723.509 | 19.60139 | 76.59358
|  |  |  | 4.5101 | 3.814955 | 2730.89 | 19.60473 | 76.64308
|  |  |  | 4.5201 | 3.821952 | 2738.279 | 19.60802 | 76.69247
|  |  |  | 4.5301 | 3.828943 | 2745.674 | 19.61126 | 76.74176
|  |  |  | 4.5401 | 3.835928 | 2753.078 | 19.61446 | 76.79094
|  |  |  | 4.5501 | 3.842907 | 2760.488 | 19.61762 | 76.84002
|  |  |  | 4.5601 | 3.849879 | 2767.906 | 19.62073 | 76.88899
|  |  |  | 4.5701 | 3.856846 | 2775.332 | 19.62379 | 76.93786
|  |  |  | 4.5801 | 3.863806 | 2782.765 | 19.62681 | 76.98663
|  |  |  | 4.5901 | 3.870761 | 2790.205 | 19.62979 | 77.03529
|  |  |  | 4.6001 | 3.877709 | 2797.653 | 19.63272 | 77.08385
|  |  |  | 4.6101 | 3.884652 | 2805.109 | 19.6356 | 77.13231
|  |  |  | 4.6201 | 3.891588 | 2812.572 | 19.63845 | 77.18067
|  |  |  | 4.6301 | 3.898518 | 2820.042 | 19.64124 | 77.22893
|  |  |  | 4.6401 | 3.905442 | 2827.52 | 19.644 | 77.27709
|  |  |  | 4.6501 | 3.912361 | 2835.006 | 19.64671 | 77.32515
|  |  |  | 4.6601 | 3.919273 | 2842.499 | 19.64937 | 77.37311
|  |  |  | 4.6701 | 3.926179 | 2849.999 | 19.65199 | 77.42097
|  |  |  | 4.6801 | 3.933079 | 2857.507 | 19.65457 | 77.46873
|  |  |  | 4.6901 | 3.939973 | 2865.023 | 19.65711 | 77.51639
|  |  |  | 4.7001 | 3.946861 | 2872.546 | 19.6596 | 77.56395
|  |  |  | 4.7101 | 3.953743 | 2880.077 | 19.66205 | 77.61142
|  |  |  | 4.7201 | 3.960619 | 2887.616 | 19.66445 | 77.65879
|  |  |  | 4.7301 | 3.967489 | 2895.162 | 19.66681 | 77.70607
|  |  |  | 4.7401 | 3.974352 | 2902.716 | 19.66913 | 77.75324
|  |  |  | 4.7501 | 3.98121 | 2910.277 | 19.67141 | 77.80033
|  |  |  | 4.7601 | 3.988062 | 2917.846 | 19.67364 | 77.84731
|  |  |  | 4.7701 | 3.994908 | 2925.423 | 19.67583 | 77.8942
|  |  |  | 4.7801 | 4.001748 | 2933.008 | 19.67798 | 77.941
|  |  |  | 4.7901 | 4.008581 | 2940.6 | 19.68009 | 77.9877
|  |  |  | 4.8001 | 4.015409 | 2948.2 | 19.68215 | 78.03431
|  |  |  | 4.8101 | 4.022231 | 2955.807 | 19.68417 | 78.08083
|  |  |  | 4.8201 | 4.029047 | 2963.422 | 19.68615 | 78.12725
|  |  |  | 4.8301 | 4.035857 | 2971.045 | 19.68809 | 78.17358
|  |  |  | 4.8401 | 4.04266 | 2978.676 | 19.68998 | 78.21982
|  |  |  | 4.8501 | 4.049458 | 2986.315 | 19.69184 | 78.26597
|  |  |  | 4.8601 | 4.05625 | 2993.961 | 19.69365 | 78.31202
|  |  |  | 4.8701 | 4.063036 | 3001.615 | 19.69542 | 78.35799
|  |  |  | 4.8801 | 4.069816 | 3009.277 | 19.69715 | 78.40386
|  |  |  | 4.8901 | 4.07659 | 3016.946 | 19.69883 | 78.44964
|  |  |  | 4.9001 | 4.083357 | 3024.624 | 19.70048 | 78.49534
|  |  |  | 4.9101 | 4.090119 | 3032.309 | 19.70209 | 78.54094
|  |  |  | 4.9201 | 4.096875 | 3040.002 | 19.70365 | 78.58645
|  |  |  | 4.9301 | 4.103625 | 3047.703 | 19.70517 | 78.63188
|  |  |  | 4.9401 | 4.110369 | 3055.412 | 19.70665 | 78.67722
|  |  |  | 4.9501 | 4.117107 | 3063.128 | 19.7081 | 78.72246
|  |  |  | 4.9601 | 4.123839 | 3070.853 | 19.7095 | 78.76763
|  |  |  | 4.9701 | 4.130566 | 3078.585 | 19.71086 | 78.8127
|  |  |  | 4.9801 | 4.137286 | 3086.325 | 19.71217 | 78.85769
|  |  |  | 4.9901 | 4.144 | 3094.074 | 19.71345 | 78.90259
|  |  |  | 5.0001 | 4.150708 | 3101.83 | 19.71469 | 78.9474
|  |  |  | 5.0101 | 4.157411 | 3109.594 | 19.71589 | 78.99213
|  |  |  | 5.0201 | 4.164107 | 3117.366 | 19.71705 | 79.03677
|  |  |  | 5.0301 | 4.170798 | 3125.145 | 19.71817 | 79.08133
|  |  |  | 5.0401 | 4.177482 | 3132.933 | 19.71925 | 79.1258
|  |  |  | 5.0501 | 4.184161 | 3140.729 | 19.72028 | 79.17019
|  |  |  | 5.0601 | 4.190834 | 3148.533 | 19.72128 | 79.21449
|  |  |  | 5.0701 | 4.1975 | 3156.345 | 19.72224 | 79.25871
|  |  |  | 5.0801 | 4.204161 | 3164.164 | 19.72316 | 79.30285
|  |  |  | 5.0901 | 4.210816 | 3171.992 | 19.72404 | 79.3469
|  |  |  | 5.1001 | 4.217465 | 3179.828 | 19.72488 | 79.39087
|  |  |  | 5.1101 | 4.224108 | 3187.672 | 19.72568 | 79.43476
|  |  |  | 5.1201 | 4.230745 | 3195.524 | 19.72644 | 79.47856
|  |  |  | 5.1301 | 4.237377 | 3203.384 | 19.72717 | 79.52228
|  |  |  | 5.1401 | 4.244002 | 3211.252 | 19.72785 | 79.56592
|  |  |  | 5.1501 | 4.250621 | 3219.128 | 19.72849 | 79.60948
|  |  |  | 5.1601 | 4.257235 | 3227.012 | 19.7291 | 79.65296
|  |  |  | 5.1701 | 4.263843 | 3234.904 | 19.72967 | 79.69636
|  |  |  | 5.1801 | 4.270445 | 3242.804 | 19.7302 | 79.73968
|  |  |  | 5.1901 | 4.27704 | 3250.713 | 19.73068 | 79.78292
|  |  |  | 5.2001 | 4.28363 | 3258.63 | 19.73114 | 79.82608
|  |  |  | 5.2101 | 4.290215 | 3266.554 | 19.73155 | 79.86916
|  |  |  | 5.2201 | 4.296793 | 3274.487 | 19.73192 | 79.91216
|  |  |  | 5.2301 | 4.303365 | 3282.428 | 19.73226 | 79.95508
|  |  |  | 5.2401 | 4.309932 | 3290.377 | 19.73255 | 79.99792
|  |  |  | 5.2501 | 4.316492 | 3298.335 | 19.73281 | 80.04069
|  |  |  | 5.2601 | 4.323047 | 3306.3 | 19.73303 | 80.08337
|  |  |  | 5.2701 | 4.329596 | 3314.274 | 19.73322 | 80.12598
|  |  |  | 5.2801 | 4.336139 | 3322.256 | 19.73336 | 80.16851
|  |  |  | 5.2901 | 4.342676 | 3330.246 | 19.73347 | 80.21097
|  |  |  | 5.3001 | 4.349208 | 3338.244 | 19.73354 | 80.25335
|  |  |  | 5.3101 | 4.355733 | 3346.251 | 19.73357 | 80.29565
|  |  |  | 5.3201 | 4.362253 | 3354.266 | 19.73356 | 80.33788
|  |  |  | 5.3301 | 4.368767 | 3362.289 | 19.73352 | 80.38003
|  |  |  | 5.3401 | 4.375275 | 3370.321 | 19.73344 | 80.4221
|  |  |  | 5.3501 | 4.381777 | 3378.36 | 19.73332 | 80.4641
|  |  |  | 5.3601 | 4.388273 | 3386.408 | 19.73317 | 80.50603
|  |  |  | 5.3701 | 4.394763 | 3394.464 | 19.73297 | 80.54788
|  |  |  | 5.3801 | 4.401248 | 3402.529 | 19.73274 | 80.58965
|  |  |  | 5.3901 | 4.407727 | 3410.602 | 19.73248 | 80.63135
|  |  |  | 5.4001 | 4.4142 | 3418.683 | 19.73217 | 80.67298
|  |  |  | 5.4101 | 4.420667 | 3426.773 | 19.73183 | 80.71454
|  |  |  | 5.4201 | 4.427128 | 3434.871 | 19.73145 | 80.75602
|  |  |  | 5.4301 | 4.433584 | 3442.977 | 19.73104 | 80.79743
|  |  |  | 5.4401 | 4.440034 | 3451.091 | 19.73058 | 80.83876
|  |  |  | 5.4501 | 4.446478 | 3459.214 | 19.7301 | 80.88002
|  |  |  | 5.4601 | 4.452916 | 3467.346 | 19.72957 | 80.92122
|  |  |  | 5.4701 | 4.459348 | 3475.486 | 19.72901 | 80.96234
|  |  |  | 5.4801 | 4.465775 | 3483.634 | 19.72841 | 81.00338
|  |  |  | 5.4901 | 4.472195 | 3491.79 | 19.72778 | 81.04436
|  |  |  | 5.5001 | 4.47861 | 3499.955 | 19.7271 | 81.08527
|  |  |  | 5.5101 | 4.485019 | 3508.129 | 19.7264 | 81.1261
|  |  |  | 5.5201 | 4.491423 | 3516.311 | 19.72565 | 81.16686
|  |  |  | 5.5301 | 4.49782 | 3524.501 | 19.72487 | 81.20756
|  |  |  | 5.5401 | 4.504212 | 3532.7 | 19.72406 | 81.24818
|  |  |  | 5.5501 | 4.510598 | 3540.907 | 19.72321 | 81.28874
|  |  |  | 5.5601 | 4.516978 | 3549.123 | 19.72232 | 81.32922
|  |  |  | 5.5701 | 4.523353 | 3557.347 | 19.72139 | 81.36964
|  |  |  | 5.5801 | 4.529722 | 3565.58 | 19.72043 | 81.40998
|  |  |  | 5.5901 | 4.536085 | 3573.821 | 19.71944 | 81.45026
|  |  |  | 5.6001 | 4.542442 | 3582.071 | 19.71841 | 81.49047
|  |  |  | 5.6101 | 4.548793 | 3590.329 | 19.71734 | 81.53061
|  |  |  | 5.6201 | 4.555139 | 3598.596 | 19.71624 | 81.57069
|  |  |  | 5.6301 | 4.561479 | 3606.871 | 19.7151 | 81.61069
|  |  |  | 5.6401 | 4.567813 | 3615.155 | 19.71393 | 81.65063
|  |  |  | 5.6501 | 4.574142 | 3623.448 | 19.71272 | 81.6905
|  |  |  | 5.6601 | 4.580465 | 3631.749 | 19.71148 | 81.73031
|  |  |  | 5.6701 | 4.586782 | 3640.058 | 19.7102 | 81.77004
|  |  |  | 5.6801 | 4.593093 | 3648.376 | 19.70888 | 81.80971
|  |  |  | 5.6901 | 4.599398 | 3656.703 | 19.70753 | 81.84932
|  |  |  | 5.7001 | 4.605698 | 3665.039 | 19.70615 | 81.88886
|  |  |  | 5.7101 | 4.611992 | 3673.383 | 19.70473 | 81.92833
|  |  |  | 5.7201 | 4.618281 | 3681.735 | 19.70328 | 81.96774
|  |  |  | 5.7301 | 4.624564 | 3690.097 | 19.70179 | 82.00708
|  |  |  | 5.7401 | 4.630841 | 3698.467 | 19.70026 | 82.04636
|  |  |  | 5.7501 | 4.637112 | 3706.845 | 19.6987 | 82.08557
|  |  |  | 5.7601 | 4.643377 | 3715.232 | 19.69711 | 82.12472
|  |  |  | 5.7701 | 4.649637 | 3723.628 | 19.69548 | 82.1638
|  |  |  | 5.7801 | 4.655891 | 3732.033 | 19.69382 | 82.20282
|  |  |  | 5.7901 | 4.66214 | 3740.446 | 19.69212 | 82.24178
|  |  |  | 5.8001 | 4.668383 | 3748.868 | 19.69039 | 82.28067
|  |  |  | 5.8101 | 4.67462 | 3757.299 | 19.68862 | 82.3195
|  |  |  | 5.8201 | 4.680851 | 3765.738 | 19.68682 | 82.35826
|  |  |  | 5.8301 | 4.687077 | 3774.186 | 19.68499 | 82.39696
|  |  |  | 5.8401 | 4.693297 | 3782.643 | 19.68312 | 82.4356
|  |  |  | 5.8501 | 4.699512 | 3791.108 | 19.68122 | 82.47418
|  |  |  | 5.8601 | 4.70572 | 3799.582 | 19.67928 | 82.51269
|  |  |  | 5.8701 | 4.711923 | 3808.065 | 19.67731 | 82.55115
|  |  |  | 5.8801 | 4.718121 | 3816.557 | 19.6753 | 82.58954
|  |  |  | 5.8901 | 4.724313 | 3825.058 | 19.67326 | 82.62787
|  |  |  | 5.9001 | 4.730499 | 3833.567 | 19.67119 | 82.66613
|  |  |  | 5.9101 | 4.736679 | 3842.085 | 19.66908 | 82.70434
|  |  |  | 5.9201 | 4.742854 | 3850.612 | 19.66694 | 82.74249
|  |  |  | 5.9301 | 4.749023 | 3859.148 | 19.66476 | 82.78057
|  |  |  | 5.9401 | 4.755187 | 3867.692 | 19.66256 | 82.81859
|  |  |  | 5.9501 | 4.761345 | 3876.245 | 19.66031 | 82.85656
|  |  |  | 5.9601 | 4.767497 | 3884.807 | 19.65804 | 82.89446
|  |  |  | 5.9701 | 4.773644 | 3893.378 | 19.65573 | 82.9323
|  |  |  | 5.9801 | 4.779785 | 3901.958 | 19.65339 | 82.97009
|  |  |  | 5.9901 | 4.78592 | 3910.546 | 19.65101 | 83.00781
|  |  |  | 6.0001 | 4.79205 | 3919.144 | 19.6486 | 83.04548
|  |  |  | 6.0101 | 4.798174 | 3927.75 | 19.64616 | 83.08308
|  |  |  | 6.0201 | 4.804293 | 3936.365 | 19.64368 | 83.12063
|  |  |  | 6.0301 | 4.810405 | 3944.989 | 19.64117 | 83.15812
|  |  |  | 6.0401 | 4.816513 | 3953.622 | 19.63863 | 83.19555
|  |  |  | 6.0501 | 4.822615 | 3962.264 | 19.63605 | 83.23292
|  |  |  | 6.0601 | 4.828711 | 3970.914 | 19.63345 | 83.27023
|  |  |  | 6.0701 | 4.834801 | 3979.574 | 19.6308 | 83.30749
|  |  |  | 6.0801 | 4.840886 | 3988.242 | 19.62813 | 83.34469
|  |  |  | 6.0901 | 4.846966 | 3996.92 | 19.62542 | 83.38183
|  |  |  | 6.1001 | 4.853039 | 4005.606 | 19.62268 | 83.41891
|  |  |  | 6.1101 | 4.859108 | 4014.301 | 19.61991 | 83.45593
|  |  |  | 6.1201 | 4.86517 | 4023.005 | 19.6171 | 83.4929
|  |  |  | 6.1301 | 4.871227 | 4031.718 | 19.61427 | 83.52981
|  |  |  | 6.1401 | 4.877279 | 4040.44 | 19.61139 | 83.56667
|  |  |  | 6.1501 | 4.883325 | 4049.171 | 19.60849 | 83.60347
|  |  |  | 6.1601 | 4.889365 | 4057.91 | 19.60555 | 83.64021
|  |  |  | 6.1701 | 4.8954 | 4066.659 | 19.60259 | 83.6769
|  |  |  | 6.1801 | 4.901429 | 4075.417 | 19.59958 | 83.71353
|  |  |  | 6.1901 | 4.907453 | 4084.184 | 19.59655 | 83.7501
|  |  |  | 6.2001 | 4.913471 | 4092.959 | 19.59348 | 83.78662
|  |  |  | 6.2101 | 4.919484 | 4101.744 | 19.59039 | 83.82309
|  |  |  | 6.2201 | 4.925491 | 4110.538 | 19.58726 | 83.8595
|  |  |  | 6.2301 | 4.931493 | 4119.34 | 19.58409 | 83.89585
|  |  |  | 6.2401 | 4.937489 | 4128.152 | 19.5809 | 83.93215
|  |  |  | 6.2501 | 4.943479 | 4136.972 | 19.57767 | 83.9684
|  |  |  | 6.2601 | 4.949464 | 4145.802 | 19.57441 | 84.00459
|  |  |  | 6.2701 | 4.955444 | 4154.641 | 19.57112 | 84.04073
|  |  |  | 6.2801 | 4.961418 | 4163.488 | 19.5678 | 84.07681
|  |  |  | 6.2901 | 4.967386 | 4172.345 | 19.56444 | 84.11284
|  |  |  | 6.3001 | 4.973349 | 4181.211 | 19.56106 | 84.14882
|  |  |  | 6.3101 | 4.979307 | 4190.085 | 19.55764 | 84.18474
|  |  |  | 6.3201 | 4.985259 | 4198.969 | 19.55419 | 84.22061
|  |  |  | 6.3301 | 4.991205 | 4207.862 | 19.5507 | 84.25642
|  |  |  | 6.3401 | 4.997146 | 4216.764 | 19.54719 | 84.29219
|  |  |  | 6.3501 | 5.003082 | 4225.675 | 19.54365 | 84.3279
|  |  |  | 6.3601 | 5.009012 | 4234.595 | 19.54007 | 84.36355
|  |  |  | 6.3701 | 5.014936 | 4243.524 | 19.53646 | 84.39916
|  |  |  | 6.3801 | 5.020855 | 4252.462 | 19.53282 | 84.43471
|  |  |  | 6.3901 | 5.026769 | 4261.409 | 19.52915 | 84.47021
|  |  |  | 6.4001 | 5.032677 | 4270.365 | 19.52545 | 84.50566
|  |  |  | 6.4101 | 5.03858 | 4279.33 | 19.52171 | 84.54106
|  |  |  | 6.4201 | 5.044477 | 4288.305 | 19.51795 | 84.57641
|  |  |  | 6.4301 | 5.050369 | 4297.288 | 19.51415 | 84.6117
|  |  |  | 6.4401 | 5.056255 | 4306.281 | 19.51032 | 84.64695
|  |  |  | 6.4501 | 5.062136 | 4315.282 | 19.50646 | 84.68214
|  |  |  | 6.4601 | 5.068012 | 4324.293 | 19.50257 | 84.71728
|  |  |  | 6.4701 | 5.073882 | 4333.313 | 19.49865 | 84.75237
|  |  |  | 6.4801 | 5.079746 | 4342.342 | 19.4947 | 84.78741
|  |  |  | 6.4901 | 5.085605 | 4351.38 | 19.49071 | 84.8224
|  |  |  | 6.5001 | 5.091459 | 4360.427 | 19.4867 | 84.85734
|  |  |  | 6.5101 | 5.097307 | 4369.483 | 19.48265 | 84.89223
|  |  |  | 6.5201 | 5.10315 | 4378.548 | 19.47858 | 84.92707
|  |  |  | 6.5301 | 5.108987 | 4387.623 | 19.47447 | 84.96186
|  |  |  | 6.5401 | 5.11482 | 4396.706 | 19.47033 | 84.9966
|  |  |  | 6.5501 | 5.120646 | 4405.799 | 19.46617 | 85.03129
|  |  |  | 6.5601 | 5.126467 | 4414.901 | 19.46197 | 85.06593
|  |  |  | 6.5701 | 5.132283 | 4424.012 | 19.45774 | 85.10052
|  |  |  | 6.5801 | 5.138094 | 4433.132 | 19.45348 | 85.13507
|  |  |  | 6.5901 | 5.143899 | 4442.261 | 19.44919 | 85.16956
|  |  |  | 6.6001 | 5.149698 | 4451.399 | 19.44487 | 85.20401
|  |  |  | 6.6101 | 5.155493 | 4460.547 | 19.44051 | 85.2384
|  |  |  | 6.6201 | 5.161282 | 4469.703 | 19.43613 | 85.27275
|  |  |  | 6.6301 | 5.167065 | 4478.869 | 19.43172 | 85.30705
|  |  |  | 6.6401 | 5.172843 | 4488.044 | 19.42728 | 85.34131
|  |  |  | 6.6501 | 5.178616 | 4497.228 | 19.4228 | 85.37551
|  |  |  | 6.6601 | 5.184383 | 4506.421 | 19.4183 | 85.40967
|  |  |  | 6.6701 | 5.190146 | 4515.623 | 19.41377 | 85.44378
|  |  |  | 6.6801 | 5.195902 | 4524.834 | 19.4092 | 85.47784
|  |  |  | 6.6901 | 5.201654 | 4534.055 | 19.40461 | 85.51185
|  |  |  | 6.7001 | 5.2074 | 4543.285 | 19.39999 | 85.54582
|  |  |  | 6.7101 | 5.21314 | 4552.523 | 19.39533 | 85.57974
|  |  |  | 6.7201 | 5.218876 | 4561.771 | 19.39065 | 85.61361
|  |  |  | 6.7301 | 5.224606 | 4571.028 | 19.38594 | 85.64744
|  |  |  | 6.7401 | 5.230331 | 4580.295 | 19.38119 | 85.68122
|  |  |  | 6.7501 | 5.23605 | 4589.57 | 19.37642 | 85.71495
|  |  |  | 6.7601 | 5.241764 | 4598.855 | 19.37162 | 85.74864
|  |  |  | 6.7701 | 5.247473 | 4608.148 | 19.36678 | 85.78228
|  |  |  | 6.7801 | 5.253176 | 4617.451 | 19.36192 | 85.81587
|  |  |  | 6.7901 | 5.258874 | 4626.763 | 19.35703 | 85.84942
|  |  |  | 6.8001 | 5.264567 | 4636.084 | 19.35211 | 85.88292
|  |  |  | 6.8101 | 5.270255 | 4645.414 | 19.34716 | 85.91638
|  |  |  | 6.8201 | 5.275937 | 4654.754 | 19.34217 | 85.94979
|  |  |  | 6.8301 | 5.281614 | 4664.102 | 19.33716 | 85.98316
|  |  |  | 6.8401 | 5.287286 | 4673.46 | 19.33213 | 86.01648
|  |  |  | 6.8501 | 5.292952 | 4682.827 | 19.32706 | 86.04976
|  |  |  | 6.8601 | 5.298613 | 4692.203 | 19.32196 | 86.08299
|  |  |  | 6.8701 | 5.304269 | 4701.588 | 19.31683 | 86.11617
|  |  |  | 6.8801 | 5.30992 | 4710.982 | 19.31167 | 86.14931
|  |  |  | 6.8901 | 5.315565 | 4720.386 | 19.30649 | 86.18241
|  |  |  | 6.9001 | 5.321205 | 4729.798 | 19.30127 | 86.21546
|  |  |  | 6.9101 | 5.32684 | 4739.22 | 19.29603 | 86.24847
|  |  |  | 6.9201 | 5.33247 | 4748.651 | 19.29075 | 86.28143
|  |  |  | 6.9301 | 5.338094 | 4758.091 | 19.28545 | 86.31435
|  |  |  | 6.9401 | 5.343713 | 4767.54 | 19.28012 | 86.34723
|  |  |  | 6.9501 | 5.349327 | 4776.998 | 19.27476 | 86.38006
|  |  |  | 6.9601 | 5.354935 | 4786.465 | 19.26937 | 86.41285
|  |  |  | 6.9701 | 5.360539 | 4795.941 | 19.26395 | 86.44559
|  |  |  | 6.9801 | 5.366137 | 4805.427 | 19.2585 | 86.4783
|  |  |  | 6.9901 | 5.37173 | 4814.921 | 19.25303 | 86.51095
|  |  |  | 7.0001 | 5.377318 | 4824.425 | 19.24752 | 86.54357
|  |  |  | 7.0101 | 5.3829 | 4833.938 | 19.24199 | 86.57614
|  |  |  | 7.0201 | 5.388478 | 4843.46 | 19.23643 | 86.60867
|  |  |  | 7.0301 | 5.39405 | 4852.991 | 19.23084 | 86.64115
|  |  |  | 7.0401 | 5.399617 | 4862.531 | 19.22522 | 86.6736
|  |  |  | 7.0501 | 5.405179 | 4872.08 | 19.21957 | 86.706
|  |  |  | 7.0601 | 5.410735 | 4881.638 | 19.2139 | 86.73835
|  |  |  | 7.0701 | 5.416287 | 4891.206 | 19.20819 | 86.77067
|  |  |  | 7.0801 | 5.421833 | 4900.782 | 19.20246 | 86.80294
|  |  |  | 7.0901 | 5.427374 | 4910.368 | 19.1967 | 86.83517
|  |  |  | 7.1001 | 5.43291 | 4919.962 | 19.19091 | 86.86736
|  |  |  | 7.1101 | 5.438441 | 4929.566 | 19.18509 | 86.89951
|  |  |  | 7.1201 | 5.443966 | 4939.179 | 19.17924 | 86.93161
|  |  |  | 7.1301 | 5.449487 | 4948.8 | 19.17337 | 86.96368
|  |  |  | 7.1401 | 5.455002 | 4958.431 | 19.16747 | 86.9957
|  |  |  | 7.1501 | 5.460512 | 4968.071 | 19.16154 | 87.02768
|  |  |  | 7.1601 | 5.466017 | 4977.72 | 19.15558 | 87.05962
|  |  |  | 7.1701 | 5.471517 | 4987.378 | 19.14959 | 87.09152
|  |  |  | 7.1801 | 5.477012 | 4997.045 | 19.14358 | 87.12338
|  |  |  | 7.1901 | 5.482501 | 5006.721 | 19.13754 | 87.15519
|  |  |  | 7.2001 | 5.487986 | 5016.406 | 19.13147 | 87.18697
|  |  |  | 7.2101 | 5.493465 | 5026.099 | 19.12537 | 87.2187
|  |  |  | 7.2201 | 5.49894 | 5035.802 | 19.11925 | 87.25039
|  |  |  | 7.2301 | 5.504409 | 5045.514 | 19.11309 | 87.28205
|  |  |  | 7.2401 | 5.509873 | 5055.235 | 19.10691 | 87.31366
|  |  |  | 7.2501 | 5.515332 | 5064.965 | 19.1007 | 87.34523
|  |  |  | 7.2601 | 5.520786 | 5074.704 | 19.09447 | 87.37677
|  |  |  | 7.2701 | 5.526235 | 5084.452 | 19.08821 | 87.40826
|  |  |  | 7.2801 | 5.531679 | 5094.209 | 19.08191 | 87.43971
|  |  |  | 7.2901 | 5.537117 | 5103.974 | 19.0756 | 87.47112
|  |  |  | 7.3001 | 5.542551 | 5113.749 | 19.06925 | 87.50249
|  |  |  | 7.3101 | 5.547979 | 5123.532 | 19.06288 | 87.53383
|  |  |  | 7.3201 | 5.553403 | 5133.325 | 19.05648 | 87.56512
|  |  |  | 7.3301 | 5.558821 | 5143.126 | 19.05005 | 87.59637
|  |  |  | 7.3401 | 5.564235 | 5152.937 | 19.0436 | 87.62759
|  |  |  | 7.3501 | 5.569643 | 5162.756 | 19.03711 | 87.65876
|  |  |  | 7.3601 | 5.575046 | 5172.584 | 19.03061 | 87.6899
|  |  |  | 7.3701 | 5.580445 | 5182.421 | 19.02407 | 87.72099
|  |  |  | 7.3801 | 5.585838 | 5192.267 | 19.01751 | 87.75205
|  |  |  | 7.3901 | 5.591226 | 5202.121 | 19.01092 | 87.78307
|  |  |  | 7.4001 | 5.596609 | 5211.985 | 19.0043 | 87.81405
|  |  |  | 7.4101 | 5.601987 | 5221.857 | 18.99766 | 87.84499
|  |  |  | 7.4201 | 5.607361 | 5231.738 | 18.99099 | 87.87589
|  |  |  | 7.4301 | 5.612729 | 5241.628 | 18.98429 | 87.90675
|  |  |  | 7.4401 | 5.618092 | 5251.527 | 18.97757 | 87.93758
|  |  |  | 7.4501 | 5.62345 | 5261.435 | 18.97082 | 87.96837
|  |  |  | 7.4601 | 5.628803 | 5271.351 | 18.96404 | 87.99912
|  |  |  | 7.4701 | 5.634151 | 5281.276 | 18.95723 | 88.02983
|  |  |  | 7.4801 | 5.639495 | 5291.21 | 18.9504 | 88.0605
|  |  |  | 7.4901 | 5.644833 | 5301.153 | 18.94355 | 88.09113
|  |  |  | 7.5001 | 5.650166 | 5311.104 | 18.93666 | 88.12173
|  |  |  | 7.5101 | 5.655495 | 5321.064 | 18.92975 | 88.15229
|  |  |  | 7.5201 | 5.660818 | 5331.033 | 18.92282 | 88.18281
|  |  |  | 7.5301 | 5.666136 | 5341.01 | 18.91586 | 88.21329
|  |  |  | 7.5401 | 5.67145 | 5350.996 | 18.90887 | 88.24374
|  |  |  | 7.5501 | 5.676758 | 5360.991 | 18.90185 | 88.27415
|  |  |  | 7.5601 | 5.682062 | 5370.995 | 18.89481 | 88.30452
|  |  |  | 7.5701 | 5.687361 | 5381.007 | 18.88775 | 88.33485
|  |  |  | 7.5801 | 5.692654 | 5391.027 | 18.88065 | 88.36515
|  |  |  | 7.5901 | 5.697943 | 5401.057 | 18.87354 | 88.39541
|  |  |  | 7.6001 | 5.703227 | 5411.095 | 18.86639 | 88.42563
|  |  |  | 7.6101 | 5.708506 | 5421.141 | 18.85922 | 88.45582
|  |  |  | 7.6201 | 5.71378 | 5431.196 | 18.85202 | 88.48597
|  |  |  | 7.6301 | 5.719049 | 5441.26 | 18.8448 | 88.51608
|  |  |  | 7.6401 | 5.724313 | 5451.332 | 18.83755 | 88.54615
|  |  |  | 7.6501 | 5.729573 | 5461.413 | 18.83028 | 88.57619
|  |  |  | 7.6601 | 5.734827 | 5471.502 | 18.82298 | 88.6062
|  |  |  | 7.6701 | 5.740077 | 5481.6 | 18.81566 | 88.63616
|  |  |  | 7.6801 | 5.745322 | 5491.706 | 18.80831 | 88.66609
|  |  |  | 7.6901 | 5.750562 | 5501.821 | 18.80093 | 88.69598
|  |  |  | 7.7001 | 5.755797 | 5511.944 | 18.79353 | 88.72584
|  |  |  | 7.7101 | 5.761027 | 5522.075 | 18.7861 | 88.75566
|  |  |  | 7.7201 | 5.766252 | 5532.215 | 18.77865 | 88.78545
|  |  |  | 7.7301 | 5.771473 | 5542.364 | 18.77117 | 88.8152
|  |  |  | 7.7401 | 5.776688 | 5552.52 | 18.76367 | 88.84491
|  |  |  | 7.7501 | 5.781899 | 5562.685 | 18.75614 | 88.87459
|  |  |  | 7.7601 | 5.787105 | 5572.859 | 18.74859 | 88.90423
|  |  |  | 7.7701 | 5.792306 | 5583.041 | 18.74101 | 88.93384
|  |  |  | 7.7801 | 5.797502 | 5593.231 | 18.73341 | 88.96341
|  |  |  | 7.7901 | 5.802694 | 5603.429 | 18.72578 | 88.99294
|  |  |  | 7.8001 | 5.807881 | 5613.636 | 18.71813 | 89.02244
|  |  |  | 7.8101 | 5.813062 | 5623.851 | 18.71046 | 89.05191
|  |  |  | 7.8201 | 5.81824 | 5634.074 | 18.70275 | 89.08134
|  |  |  | 7.8301 | 5.823412 | 5644.305 | 18.69503 | 89.11073
|  |  |  | 7.8401 | 5.828579 | 5654.545 | 18.68728 | 89.14009
|  |  |  | 7.8501 | 5.833742 | 5664.792 | 18.6795 | 89.16941
|  |  |  | 7.8601 | 5.8389 | 5675.048 | 18.6717 | 89.1987
|  |  |  | 7.8701 | 5.844053 | 5685.312 | 18.66387 | 89.22795
|  |  |  | 7.8801 | 5.849202 | 5695.584 | 18.65602 | 89.25717
|  |  |  | 7.8901 | 5.854345 | 5705.864 | 18.64815 | 89.28636
|  |  |  | 7.9001 | 5.859484 | 5716.153 | 18.64025 | 89.31551
|  |  |  | 7.9101 | 5.864618 | 5726.449 | 18.63233 | 89.34462
|  |  |  | 7.9201 | 5.869748 | 5736.753 | 18.62438 | 89.3737
|  |  |  | 7.9301 | 5.874873 | 5747.066 | 18.61641 | 89.40275
|  |  |  | 7.9401 | 5.879993 | 5757.386 | 18.60842 | 89.43176
|  |  |  | 7.9501 | 5.885108 | 5767.714 | 18.6004 | 89.46074
|  |  |  | 7.9601 | 5.890218 | 5778.05 | 18.59236 | 89.48968
|  |  |  | 7.9701 | 5.895324 | 5788.395 | 18.58429 | 89.51859
|  |  |  | 7.9801 | 5.900425 | 5798.747 | 18.5762 | 89.54746
|  |  |  | 7.9901 | 5.905522 | 5809.107 | 18.56808 | 89.5763
|  |  |  | 8.0001 | 5.910613 | 5819.474 | 18.55995 | 89.60511
|  |  |  | 8.0101 | 5.9157 | 5829.85 | 18.55178 | 89.63388
|  |  |  | 8.0201 | 5.920783 | 5840.233 | 18.5436 | 89.66262
|  |  |  | 8.0301 | 5.92586 | 5850.625 | 18.53539 | 89.69132
|  |  |  | 8.0401 | 5.930933 | 5861.023 | 18.52716 | 89.71999
|  |  |  | 8.0501 | 5.936002 | 5871.43 | 18.5189 | 89.74863
|  |  |  | 8.0601 | 5.941065 | 5881.844 | 18.51062 | 89.77723
|  |  |  | 8.0701 | 5.946125 | 5892.267 | 18.50232 | 89.8058
|  |  |  | 8.0801 | 5.951179 | 5902.696 | 18.49399 | 89.83434
|  |  |  | 8.0901 | 5.956229 | 5913.134 | 18.48564 | 89.86284
|  |  |  | 8.1001 | 5.961274 | 5923.578 | 18.47727 | 89.89131
|  |  |  | 8.1101 | 5.966314 | 5934.031 | 18.46887 | 89.91974
|  |  |  | 8.1201 | 5.97135 | 5944.491 | 18.46045 | 89.94815
|  |  |  | 8.1301 | 5.976381 | 5954.959 | 18.45201 | 89.97652
|  |  |  | 8.1401 | 5.981408 | 5965.434 | 18.44355 | 90.00485
|  |  |  | 8.1501 | 5.98643 | 5975.916 | 18.43506 | 90.03315
|  |  |  | 8.1601 | 5.991447 | 5986.406 | 18.42655 | 90.06142
|  |  |  | 8.1701 | 5.99646 | 5996.903 | 18.41802 | 90.08966
|  |  |  | 8.1801 | 6.001468 | 6007.408 | 18.40946 | 90.11786
|  |  |  | 8.1901 | 6.006472 | 6017.92 | 18.40088 | 90.14603
|  |  |  | 8.2001 | 6.011471 | 6028.44 | 18.39228 | 90.17417
|  |  |  | 8.2101 | 6.016466 | 6038.967 | 18.38366 | 90.20227
|  |  |  | 8.2201 | 6.021456 | 6049.501 | 18.37501 | 90.23034
|  |  |  | 8.2301 | 6.026441 | 6060.042 | 18.36635 | 90.25838
|  |  |  | 8.2401 | 6.031422 | 6070.59 | 18.35766 | 90.28639
|  |  |  | 8.2501 | 6.036398 | 6081.146 | 18.34894 | 90.31436
|  |  |  | 8.2601 | 6.04137 | 6091.709 | 18.34021 | 90.3423
|  |  |  | 8.2701 | 6.046337 | 6102.279 | 18.33145 | 90.37021
|  |  |  | 8.2801 | 6.0513 | 6112.856 | 18.32267 | 90.39809
|  |  |  | 8.2901 | 6.056258 | 6123.44 | 18.31387 | 90.42593
|  |  |  | 8.3001 | 6.061212 | 6134.031 | 18.30505 | 90.45374
|  |  |  | 8.3101 | 6.066161 | 6144.629 | 18.29621 | 90.48152
|  |  |  | 8.3201 | 6.071106 | 6155.234 | 18.28734 | 90.50927
|  |  |  | 8.3301 | 6.076046 | 6165.846 | 18.27845 | 90.53698
|  |  |  | 8.3401 | 6.080981 | 6176.465 | 18.26954 | 90.56466
|  |  |  | 8.3501 | 6.085913 | 6187.091 | 18.26061 | 90.59231
|  |  |  | 8.3601 | 6.090839 | 6197.723 | 18.25166 | 90.61993
|  |  |  | 8.3701 | 6.095762 | 6208.363 | 18.24269 | 90.64751
|  |  |  | 8.3801 | 6.100679 | 6219.009 | 18.23369 | 90.67507
|  |  |  | 8.3901 | 6.105593 | 6229.662 | 18.22467 | 90.70259
|  |  |  | 8.4001 | 6.110502 | 6240.322 | 18.21564 | 90.73008
|  |  |  | 8.4101 | 6.115406 | 6250.988 | 18.20658 | 90.75753
|  |  |  | 8.4201 | 6.120306 | 6261.661 | 18.1975 | 90.78496
|  |  |  | 8.4301 | 6.125202 | 6272.34 | 18.1884 | 90.81235
|  |  |  | 8.4401 | 6.130093 | 6283.027 | 18.17928 | 90.83971
|  |  |  | 8.4501 | 6.134979 | 6293.719 | 18.17013 | 90.86704
|  |  |  | 8.4601 | 6.139862 | 6304.418 | 18.16097 | 90.89434
|  |  |  | 8.4701 | 6.14474 | 6315.124 | 18.15179 | 90.92161
|  |  |  | 8.4801 | 6.149613 | 6325.836 | 18.14258 | 90.94884
|  |  |  | 8.4901 | 6.154482 | 6336.554 | 18.13336 | 90.97605
|  |  |  | 8.5001 | 6.159347 | 6347.279 | 18.12411 | 91.00322
|  |  |  | 8.5101 | 6.164207 | 6358.01 | 18.11484 | 91.03036
|  |  |  | 8.5201 | 6.169063 | 6368.747 | 18.10556 | 91.05747
|  |  |  | 8.5301 | 6.173915 | 6379.491 | 18.09625 | 91.08454
|  |  |  | 8.5401 | 6.178762 | 6390.241 | 18.08692 | 91.11159
|  |  |  | 8.5501 | 6.183605 | 6400.997 | 18.07758 | 91.1386
|  |  |  | 8.5601 | 6.188444 | 6411.759 | 18.06821 | 91.16559
|  |  |  | 8.5701 | 6.193278 | 6422.527 | 18.05882 | 91.19254
|  |  |  | 8.5801 | 6.198108 | 6433.301 | 18.04942 | 91.21946
|  |  |  | 8.5901 | 6.202933 | 6444.082 | 18.03999 | 91.24635
|  |  |  | 8.6001 | 6.207755 | 6454.868 | 18.03054 | 91.2732
|  |  |  | 8.6101 | 6.212571 | 6465.66 | 18.02108 | 91.30003
|  |  |  | 8.6201 | 6.217384 | 6476.458 | 18.01159 | 91.32682
|  |  |  | 8.6301 | 6.222192 | 6487.262 | 18.00209 | 91.35359
|  |  |  | 8.6401 | 6.226996 | 6498.072 | 17.99256 | 91.38032
|  |  |  | 8.6501 | 6.231796 | 6508.887 | 17.98302 | 91.40702
|  |  |  | 8.6601 | 6.236592 | 6519.708 | 17.97345 | 91.43369
|  |  |  | 8.6701 | 6.241383 | 6530.535 | 17.96387 | 91.46033
|  |  |  | 8.6801 | 6.24617 | 6541.368 | 17.95427 | 91.48694
|  |  |  | 8.6901 | 6.250952 | 6552.206 | 17.94465 | 91.51352
|  |  |  | 8.7001 | 6.255731 | 6563.05 | 17.93501 | 91.54007
|  |  |  | 8.7101 | 6.260505 | 6573.899 | 17.92535 | 91.56658
|  |  |  | 8.7201 | 6.265275 | 6584.754 | 17.91567 | 91.59307
|  |  |  | 8.7301 | 6.27004 | 6595.614 | 17.90597 | 91.61952
|  |  |  | 8.7401 | 6.274802 | 6606.479 | 17.89626 | 91.64594
|  |  |  | 8.7501 | 6.279559 | 6617.35 | 17.88653 | 91.67234
|  |  |  | 8.7601 | 6.284312 | 6628.227 | 17.87677 | 91.6987
|  |  |  | 8.7701 | 6.289061 | 6639.108 | 17.867 | 91.72503
|  |  |  | 8.7801 | 6.293805 | 6649.995 | 17.85721 | 91.75133
|  |  |  | 8.7901 | 6.298546 | 6660.887 | 17.84741 | 91.7776
|  |  |  | 8.8001 | 6.303282 | 6671.784 | 17.83758 | 91.80384
|  |  |  | 8.8101 | 6.308014 | 6682.686 | 17.82774 | 91.83005
|  |  |  | 8.8201 | 6.312742 | 6693.593 | 17.81788 | 91.85622
|  |  |  | 8.8301 | 6.317466 | 6704.505 | 17.808 | 91.88237
|  |  |  | 8.8401 | 6.322185 | 6715.423 | 17.7981 | 91.90849
|  |  |  | 8.8501 | 6.326901 | 6726.345 | 17.78818 | 91.93457
|  |  |  | 8.8601 | 6.331612 | 6737.272 | 17.77825 | 91.96063
|  |  |  | 8.8701 | 6.336319 | 6748.203 | 17.7683 | 91.98665
|  |  |  | 8.8801 | 6.341022 | 6759.14 | 17.75833 | 92.01265
|  |  |  | 8.8901 | 6.345721 | 6770.081 | 17.74835 | 92.03861
|  |  |  | 8.9001 | 6.350416 | 6781.027 | 17.73834 | 92.06454
|  |  |  | 8.9101 | 6.355106 | 6791.978 | 17.72832 | 92.09045
|  |  |  | 8.9201 | 6.359793 | 6802.933 | 17.71829 | 92.11632
|  |  |  | 8.9301 | 6.364475 | 6813.892 | 17.70823 | 92.14216
|  |  |  | 8.9401 | 6.369154 | 6824.857 | 17.69816 | 92.16797
|  |  |  | 8.9501 | 6.373828 | 6835.825 | 17.68807 | 92.19375
|  |  |  | 8.9601 | 6.378498 | 6846.798 | 17.67797 | 92.2195
|  |  |  | 8.9701 | 6.383164 | 6857.776 | 17.66784 | 92.24522
|  |  |  | 8.9801 | 6.387826 | 6868.757 | 17.65771 | 92.27091
|  |  |  | 8.9901 | 6.392484 | 6879.743 | 17.64755 | 92.29657
|  |  |  | 9.0001 | 6.397138 | 6890.733 | 17.63738 | 92.3222
|  |  |  | 9.0101 | 6.401788 | 6901.728 | 17.62719 | 92.3478
|  |  |  | 9.0201 | 6.406434 | 6912.726 | 17.61699 | 92.37337
|  |  |  | 9.0301 | 6.411076 | 6923.728 | 17.60676 | 92.39891
|  |  |  | 9.0401 | 6.415714 | 6934.735 | 17.59653 | 92.42442
|  |  |  | 9.0501 | 6.420348 | 6945.745 | 17.58627 | 92.44989
|  |  |  | 9.0601 | 6.424978 | 6956.759 | 17.576 | 92.47534
|  |  |  | 9.0701 | 6.429604 | 6967.778 | 17.56572 | 92.50076
|  |  |  | 9.0801 | 6.434225 | 6978.8 | 17.55542 | 92.52615
|  |  |  | 9.0901 | 6.438843 | 6989.825 | 17.5451 | 92.5515
|  |  |  | 9.1001 | 6.443457 | 7000.855 | 17.53477 | 92.57683
|  |  |  | 9.1101 | 6.448067 | 7011.888 | 17.52442 | 92.60213
|  |  |  | 9.1201 | 6.452673 | 7022.924 | 17.51406 | 92.6274
|  |  |  | 9.1301 | 6.457275 | 7033.964 | 17.50368 | 92.65263
|  |  |  | 9.1401 | 6.461873 | 7045.008 | 17.49329 | 92.67784
|  |  |  | 9.1501 | 6.466468 | 7056.055 | 17.48288 | 92.70302
|  |  |  | 9.1601 | 6.471058 | 7067.105 | 17.47245 | 92.72816
|  |  |  | 9.1701 | 6.475644 | 7078.159 | 17.46201 | 92.75328
|  |  |  | 9.1801 | 6.480227 | 7089.216 | 17.45156 | 92.77836
|  |  |  | 9.1901 | 6.484805 | 7100.276 | 17.44109 | 92.80342
|  |  |  | 9.2001 | 6.48938 | 7111.34 | 17.43061 | 92.82845
|  |  |  | 9.2101 | 6.49395 | 7122.406 | 17.42011 | 92.85344
|  |  |  | 9.2201 | 6.498517 | 7133.476 | 17.4096 | 92.87841
|  |  |  | 9.2301 | 6.50308 | 7144.548 | 17.39907 | 92.90334
|  |  |  | 9.2401 | 6.507639 | 7155.624 | 17.38853 | 92.92825
|  |  |  | 9.2501 | 6.512194 | 7166.702 | 17.37797 | 92.95313
|  |  |  | 9.2601 | 6.516746 | 7177.784 | 17.3674 | 92.97797
|  |  |  | 9.2701 | 6.521293 | 7188.868 | 17.35682 | 93.00279
|  |  |  | 9.2801 | 6.525837 | 7199.955 | 17.34622 | 93.02757
|  |  |  | 9.2901 | 6.530377 | 7211.044 | 17.33561 | 93.05233
|  |  |  | 9.3001 | 6.534913 | 7222.136 | 17.32498 | 93.07706
|  |  |  | 9.3101 | 6.539445 | 7233.231 | 17.31434 | 93.10175
|  |  |  | 9.3201 | 6.543973 | 7244.328 | 17.30369 | 93.12642
|  |  |  | 9.3301 | 6.548498 | 7255.428 | 17.29302 | 93.15105
|  |  |  | 9.3401 | 6.553019 | 7266.53 | 17.28235 | 93.17566
|  |  |  | 9.3501 | 6.557536 | 7277.634 | 17.27165 | 93.20024
|  |  |  | 9.3601 | 6.562049 | 7288.741 | 17.26095 | 93.22478
|  |  |  | 9.3701 | 6.566558 | 7299.849 | 17.25023 | 93.2493
|  |  |  | 9.3801 | 6.571064 | 7310.961 | 17.23949 | 93.27379
|  |  |  | 9.3901 | 6.575566 | 7322.074 | 17.22875 | 93.29824
|  |  |  | 9.4001 | 6.580064 | 7333.189 | 17.21799 | 93.32267
|  |  |  | 9.4101 | 6.584558 | 7344.306 | 17.20722 | 93.34706
|  |  |  | 9.4201 | 6.589049 | 7355.425 | 17.19643 | 93.37143
|  |  |  | 9.4301 | 6.593536 | 7366.546 | 17.18564 | 93.39577
|  |  |  | 9.4401 | 6.598019 | 7377.669 | 17.17483 | 93.42007
|  |  |  | 9.4501 | 6.602499 | 7388.794 | 17.16401 | 93.44435
|  |  |  | 9.4601 | 6.606974 | 7399.92 | 17.15317 | 93.4686
|  |  |  | 9.4701 | 6.611447 | 7411.048 | 17.14233 | 93.49281
|  |  |  | 9.4801 | 6.615915 | 7422.177 | 17.13147 | 93.517
|  |  |  | 9.4901 | 6.62038 | 7433.309 | 17.1206 | 93.54116
|  |  |  | 9.5001 | 6.624841 | 7444.441 | 17.10972 | 93.56529
|  |  |  | 9.5101 | 6.629298 | 7455.575 | 17.09883 | 93.58938
|  |  |  | 9.5201 | 6.633752 | 7466.71 | 17.08792 | 93.61345
|  |  |  | 9.5301 | 6.638202 | 7477.847 | 17.07701 | 93.63749
|  |  |  | 9.5401 | 6.642648 | 7488.985 | 17.06608 | 93.6615
|  |  |  | 9.5501 | 6.647091 | 7500.124 | 17.05514 | 93.68547
|  |  |  | 9.5601 | 6.65153 | 7511.264 | 17.04419 | 93.70942
|  |  |  | 9.5701 | 6.655966 | 7522.405 | 17.03323 | 93.73334
|  |  |  | 9.5801 | 6.660398 | 7533.547 | 17.02225 | 93.75723
|  |  |  | 9.5901 | 6.664826 | 7544.691 | 17.01127 | 93.78108
|  |  |  | 9.6001 | 6.669251 | 7555.835 | 17.00028 | 93.80491
|  |  |  | 9.6101 | 6.673672 | 7566.979 | 16.98927 | 93.82871
|  |  |  | 9.6201 | 6.67809 | 7578.125 | 16.97825 | 93.85248
|  |  |  | 9.6301 | 6.682504 | 7589.271 | 16.96723 | 93.87622
|  |  |  | 9.6401 | 6.686914 | 7600.418 | 16.95619 | 93.89992
|  |  |  | 9.6501 | 6.691321 | 7611.566 | 16.94514 | 93.9236
|  |  |  | 9.6601 | 6.695724 | 7622.714 | 16.93408 | 93.94725
|  |  |  | 9.6701 | 6.700124 | 7633.862 | 16.92302 | 93.97087
|  |  |  | 9.6801 | 6.70452 | 7645.011 | 16.91194 | 93.99446
|  |  |  | 9.6901 | 6.708913 | 7656.16 | 16.90085 | 94.01802
|  |  |  | 9.7001 | 6.713302 | 7667.309 | 16.88975 | 94.04154
|  |  |  | 9.7101 | 6.717688 | 7678.459 | 16.87864 | 94.06504
|  |  |  | 9.7201 | 6.72207 | 7689.609 | 16.86753 | 94.08851
|  |  |  | 9.7301 | 6.726448 | 7700.759 | 16.8564 | 94.11195
|  |  |  | 9.7401 | 6.730824 | 7711.909 | 16.84526 | 94.13536
|  |  |  | 9.7501 | 6.735195 | 7723.058 | 16.83412 | 94.15874
|  |  |  | 9.7601 | 6.739564 | 7734.208 | 16.82296 | 94.18209
|  |  |  | 9.7701 | 6.743928 | 7745.358 | 16.8118 | 94.20541
|  |  |  | 9.7801 | 6.74829 | 7756.507 | 16.80063 | 94.2287
|  |  |  | 9.7901 | 6.752647 | 7767.656 | 16.78944 | 94.25195
|  |  |  | 9.8001 | 6.757002 | 7778.805 | 16.77825 | 94.27518
|  |  |  | 9.8101 | 6.761353 | 7789.953 | 16.76705 | 94.29838
|  |  |  | 9.8201 | 6.7657 | 7801.101 | 16.75584 | 94.32155
|  |  |  | 9.8301 | 6.770044 | 7812.248 | 16.74463 | 94.34469
|  |  |  | 9.8401 | 6.774385 | 7823.395 | 16.7334 | 94.3678
|  |  |  | 9.8501 | 6.778723 | 7834.541 | 16.72217 | 94.39088
|  |  |  | 9.8601 | 6.783056 | 7845.686 | 16.71093 | 94.41393
|  |  |  | 9.8701 | 6.787387 | 7856.831 | 16.69968 | 94.43695
|  |  |  | 9.8801 | 6.791714 | 7867.974 | 16.68842 | 94.45994
|  |  |  | 9.8901 | 6.796038 | 7879.117 | 16.67715 | 94.48289
|  |  |  | 9.9001 | 6.800358 | 7890.259 | 16.66588 | 94.50582
|  |  |  | 9.9101 | 6.804675 | 7901.4 | 16.65459 | 94.52872
|  |  |  | 9.9201 | 6.808989 | 7912.539 | 16.64331 | 94.55159
|  |  |  | 9.9301 | 6.813299 | 7923.678 | 16.63201 | 94.57443
|  |  |  | 9.9401 | 6.817606 | 7934.815 | 16.6207 | 94.59724
|  |  |  | 9.9501 | 6.82191 | 7945.951 | 16.60939 | 94.62002
|  |  |  | 9.9601 | 6.826211 | 7957.086 | 16.59807 | 94.64277
|  |  |  | 9.9701 | 6.830508 | 7968.219 | 16.58675 | 94.66549
|  |  |  | 9.9801 | 6.834801 | 7979.351 | 16.57541 | 94.68817
|  |  |  | 9.9901 | 6.839092 | 7990.481 | 16.56407 | 94.71083

## 251.17
Raw Press (MPa) | Raw Adjusted Press (MPa) | Excess (mmol/g) | Total Vol (V/V) | fitPress (MPa) | Adjusted Fit Press (MPa) | Gas Phase Density | Excess Fit (mmol/g) | Total Vol Fit (V/V) | adjustedModelPress | actualPress | Absolute (mmolg) | Isosteric Heat (kJ/mol) | fill factor
0.002478047 | 0.002477856 | 0.08598232 | 0.2792662 | 0.0001 | 9.999969e-05 | 0.04788472 | 0.002192105 | 0.007212773 | 9.999969e-05 | 0.0001 | 0.00219211 | 15.54276 | 4.791335e-05
0.004393568 | 0.004392967 | 0.1408118 | 0.4581965 | 0.0101 | 0.01009683 | 4.837862 | 0.2191542 | 0.7213588 | 0.000126485 | 0.0001264855 | 0.002772629 | 15.54274 | 6.060184e-05
0.0082172785 | 0.008215177 | 0.2438014 | 0.794864 | 0.0201 | 0.02008743 | 9.630824 | 0.4317564 | 1.421677 | 0.0001599851 | 0.0001599859 | 0.003506856 | 15.54272 | 7.664997e-05
0.0119776715 | 0.01197321 | 0.3396153 | 1.10859 | 0.0301 | 0.03007181 | 14.42677 | 0.6401323 | 2.108591 | 0.0002023577 | 0.000202359 | 0.004435476 | 15.5427 | 9.6947e-05
0.0161233015 | 0.01611521 | 0.4403621 | 1.438954 | 0.0401 | 0.04004998 | 19.22571 | 0.8444103 | 2.78251 | 0.0002559528 | 0.0002559548 | 0.005609934 | 15.54267 | 0.0001226173
0.027390484 | 0.02736714 | 0.6994663 | 2.290138 | 0.0501 | 0.05002192 | 24.02765 | 1.044713 | 3.443823 | 0.0003237425 | 0.0003237458 | 0.007095271 | 15.54263 | 0.0001550826
0.0469889165 | 0.04692023 | 1.111483 | 3.647954 | 0.0601 | 0.05998766 | 28.83258 | 1.24116 | 4.092907 | 0.0004094863 | 0.0004094915 | 0.008973719 | 15.54258 | 0.0001961402
0.0616639135 | 0.06154565 | 1.398576 | 4.596697 | 0.0701 | 0.06994718 | 33.64052 | 1.433863 | 4.730121 | 0.0005179391 | 0.0005179475 | 0.01134922 | 15.54252 | 0.0002480619
0.1048917705 | 0.1045497 | 2.174756 | 7.1709 | 0.0801 | 0.07990049 | 38.45146 | 1.622932 | 5.355811 | 0.0006551152 | 0.0006551286 | 0.01435315 | 15.54244 | 0.0003137193
0.2205868395 | 0.2190762 | 3.930273 | 13.04002 | 0.0901 | 0.0898476 | 43.26541 | 1.808472 | 5.970311 | 0.0008286214 | 0.0008286428 | 0.01815149 | 15.54234 | 0.0003967404
0.377525595 | 0.3731088 | 5.815161 | 19.42853 | 0.1001 | 0.0997885 | 48.08238 | 1.990583 | 6.573941 | 0.001048079 | 0.001048113 | 0.02295396 | 15.54221 | 0.0005017088
0.6599683 | 0.6465144 | 8.494324 | 28.67204 | 0.1101 | 0.1097232 | 52.90236 | 2.169363 | 7.167009 | 0.001325657 | 0.001325711 | 0.02902536 | 15.54205 | 0.0006344125
0.9285678 | 0.9020163 | 10.39211 | 35.411 | 0.1201 | 0.1196517 | 57.72535 | 2.344905 | 7.749811 | 0.001676745 | 0.001676833 | 0.03669997 | 15.54185 | 0.0008021577
1.2466216 | 1.198941 | 12.13019 | 41.79056 | 0.1301 | 0.129574 | 62.55138 | 2.517298 | 8.322632 | 0.002120811 | 0.002120951 | 0.04639951 | 15.54159 | 0.001014162
1.61234348 | 1.53292 | 13.63329 | 47.57589 | 0.1401 | 0.1394901 | 67.38043 | 2.68663 | 8.885748 | 0.002682472 | 0.002682696 | 0.05865567 | 15.54126 | 0.001282047
2.0993417 | 1.965453 | 15.08796 | 53.5831 | 0.1501 | 0.1494 | 72.21251 | 2.852983 | 9.439422 | 0.003392863 | 0.003393222 | 0.07413823 | 15.54085 | 0.001620452
2.466013 | 2.28206 | 15.90978 | 57.26939 | 0.1601 | 0.1593037 | 77.04762 | 3.016438 | 9.983911 | 0.004291361 | 0.004291934 | 0.09368995 | 15.54033 | 0.002047798
2.784988 | 2.551248 | 16.44646 | 59.93332 | 0.1701 | 0.1692012 | 81.88577 | 3.177073 | 10.51946 | 0.005427758 | 0.005428675 | 0.1183698 | 15.53968 | 0.002587231
3.032991 | 2.75658 | 16.84103 | 61.94791 | 0.1801 | 0.1790926 | 86.72696 | 3.334961 | 11.0463 | 0.006865021 | 0.006866488 | 0.1495063 | 15.53885 | 0.003267786
3.328982 | 2.997158 | 17.17001 | 63.91986 | 0.1901 | 0.1889777 | 91.5712 | 3.490176 | 11.56468 | 0.008682766 | 0.008685114 | 0.188762 | 15.5378 | 0.004125804
3.754989 | 3.334959 | 17.52136 | 66.40644 | 0.2001 | 0.1988567 | 96.41849 | 3.642787 | 12.07479 | 0.01098166 | 0.01098541 | 0.238212 | 15.53647 | 0.005206642
4.422759 | 3.844781 | 17.93893 | 69.97175 | 0.2101 | 0.2087294 | 101.2688 | 3.79286 | 12.57687 | 0.01388895 | 0.01389495 | 0.3004372 | 15.5348 | 0.00656671
5.268492 | 4.45699 | 18.16031 | 73.68003 | 0.2201 | 0.218596 | 106.1222 | 3.94046 | 13.07112 | 0.01756549 | 0.01757511 | 0.3786328 | 15.53268 | 0.008275844
6.228554 | 5.108503 | 18.13787 | 77.2647 | 0.2301 | 0.2284565 | 110.9787 | 4.085651 | 13.55773 | 0.02221459 | 0.02222996 | 0.476732 | 15.53 | 0.01042002
7.347293 | 5.812787 | 17.87653 | 81.03494 | 0.2401 | 0.2383107 | 115.8382 | 4.228493 | 14.03689 | 0.02809309 | 0.02811769 | 0.5995411 | 15.52662 | 0.01310428
8.56253 | 6.516295 | 17.35014 | 84.75458 | 0.2501 | 0.2481588 | 120.7008 | 4.369044 | 14.5088 | 0.03552545 | 0.0355648 | 0.7528789 | 15.52236 | 0.01645581
9.411584 | 6.973614 | 16.77634 | 86.89645 | 0.2601 | 0.2580007 | 125.5664 | 4.50736 | 14.97363 | 0.04492138 | 0.04498433 | 0.9437059 | 15.51697 | 0.02062675
|  |  |  | 0.2701 | 0.2678364 | 130.4352 | 4.643497 | 15.43155 | 0.05679796 | 0.05689866 | 1.180221 | 15.51018 | 0.02579631
|  |  |  | 0.2801 | 0.277666 | 135.307 | 4.777506 | 15.88274 | 0.0718075 | 0.07196857 | 1.471892 | 15.50162 | 0.03217141
|  |  |  | 0.2901 | 0.2874894 | 140.1819 | 4.90944 | 16.32735 | 0.09077218 | 0.09102982 | 1.829366 | 15.49084 | 0.03998478
|  |  |  | 0.3001 | 0.2973066 | 145.0598 | 5.039348 | 16.76554 | 0.1147275 | 0.1151395 | 2.264209 | 15.47729 | 0.04948922
|  |  |  | 0.3101 | 0.3071177 | 149.9409 | 5.167277 | 17.19747 | 0.1449758 | 0.1456348 | 2.788393 | 15.46025 | 0.06094641
|  |  |  | 0.3201 | 0.3169226 | 154.825 | 5.293275 | 17.62328 | 0.1831531 | 0.184207 | 3.413486 | 15.43888 | 0.07460918
|  |  |  | 0.3301 | 0.3267214 | 159.7123 | 5.417385 | 18.04312 | 0.2313101 | 0.2329952 | 4.149511 | 15.4121 | 0.09069661
|  |  |  | 0.3401 | 0.336514 | 164.6026 | 5.539652 | 18.45712 | 0.2920112 | 0.2947052 | 5.003539 | 15.37861 | 0.1093632
|  |  |  | 0.3501 | 0.3463004 | 169.4961 | 5.660118 | 18.86541 | 0.3684532 | 0.3727594 | 5.978182 | 15.33677 | 0.1306662
|  |  |  | 0.3601 | 0.3560807 | 174.3926 | 5.778823 | 19.26814 | 0.4646051 | 0.4714866 | 7.070288 | 15.28455 | 0.1545365
|  |  |  | 0.3701 | 0.3658549 | 179.2923 | 5.895808 | 19.66541 | 0.5853687 | 0.5963623 | 8.270236 | 15.21938 | 0.180764
|  |  |  | 0.3801 | 0.3756229 | 184.1951 | 6.011111 | 20.05736 | 0.7367557 | 0.754312 | 9.562195 | 15.1379 | 0.2090026
|  |  |  | 0.3901 | 0.3853848 | 189.101 | 6.124768 | 20.44411 | 0.9260723 | 0.9540955 | 10.92555 | 15.0356 | 0.2388016
|  |  |  | 0.4001 | 0.3951405 | 194.01 | 6.236817 | 20.82576 | 1.16209 | 1.206793 | 12.3373 | 14.90629 | 0.2696586
|  |  |  | 0.4101 | 0.4048901 | 198.9222 | 6.347292 | 21.20243 | 1.455163 | 1.526418 | 13.775 | 14.74125 | 0.3010826
|  |  |  | 0.4201 | 0.4146336 | 203.8375 | 6.456228 | 21.57423 | 1.817234 | 1.930698 | 15.2193 | 14.52832 | 0.3326509
|  |  |  | 0.4301 | 0.4243709 | 208.7559 | 6.563657 | 21.94126 | 2.261607 | 2.442053 | 16.65551 | 14.25125 | 0.3640424
|  |  |  | 0.4401 | 0.434102 | 213.6774 | 6.669612 | 22.30363 | 2.802348 | 3.088844 | 18.07361 | 13.88983 | 0.3950381
|  |  |  | 0.4501 | 0.4438271 | 218.6021 | 6.774123 | 22.66144 | 3.453062 | 3.90694 | 19.46667 | 13.42172 | 0.4254864
|  |  |  | 0.4601 | 0.453546 | 223.53 | 6.877222 | 23.01477 | 4.224792 | 4.941713 | 20.82816 | 12.82656 | 0.4552449
|  |  |  | 0.4701 | 0.4632588 | 228.4609 | 6.978938 | 23.36373 | 5.122909 | 6.250552 | 22.14909 | 12.09233 | 0.4841166
|  |  |  | 0.4801 | 0.4729655 | 233.3951 | 7.079299 | 23.7084 | 6.143811 | 7.906043 | 23.41657 | 11.22287 | 0.5118201
|  |  |  | 0.4901 | 0.482666 | 238.3324 | 7.178333 | 24.04888 | 7.275793 | 10 | 24.61768 | 10.24224 | 0.5380729
|  |  |  | 0.5001 | 0.4923605 | 243.2728 | 7.276068 | 24.38525
|  |  |  | 0.5101 | 0.5020488 | 248.2164 | 7.372529 | 24.71759
|  |  |  | 0.5201 | 0.511731 | 253.1632 | 7.467742 | 25.04598
|  |  |  | 0.5301 | 0.5214071 | 258.1132 | 7.561732 | 25.37051
|  |  |  | 0.5401 | 0.531077 | 263.0663 | 7.654524 | 25.69125
|  |  |  | 0.5501 | 0.5407409 | 268.0226 | 7.74614 | 26.00828
|  |  |  | 0.5601 | 0.5503986 | 272.9821 | 7.836605 | 26.32166
|  |  |  | 0.5701 | 0.5600503 | 277.9448 | 7.92594 | 26.63147
|  |  |  | 0.5801 | 0.5696958 | 282.9107 | 8.014167 | 26.93779
|  |  |  | 0.5901 | 0.5793353 | 287.8797 | 8.101307 | 27.24066
|  |  |  | 0.6001 | 0.5889686 | 292.852 | 8.187381 | 27.54018
|  |  |  | 0.6101 | 0.5985959 | 297.8274 | 8.272409 | 27.83638
|  |  |  | 0.6201 | 0.608217 | 302.8061 | 8.35641 | 28.12935
|  |  |  | 0.6301 | 0.6178321 | 307.788 | 8.439405 | 28.41913
|  |  |  | 0.6401 | 0.627441 | 312.7731 | 8.521411 | 28.70579
|  |  |  | 0.6501 | 0.6370439 | 317.7614 | 8.602446 | 28.98938
|  |  |  | 0.6601 | 0.6466407 | 322.7529 | 8.682528 | 29.26997
|  |  |  | 0.6701 | 0.6562314 | 327.7477 | 8.761676 | 29.54761
|  |  |  | 0.6801 | 0.665816 | 332.7456 | 8.839904 | 29.82234
|  |  |  | 0.6901 | 0.6753946 | 337.7469 | 8.91723 | 30.09423
|  |  |  | 0.7001 | 0.6849671 | 342.7513 | 8.99367 | 30.36332
|  |  |  | 0.7101 | 0.6945335 | 347.759 | 9.06924 | 30.62966
|  |  |  | 0.7201 | 0.7040938 | 352.7699 | 9.143954 | 30.89331
|  |  |  | 0.7301 | 0.713648 | 357.7841 | 9.217828 | 31.1543
|  |  |  | 0.7401 | 0.7231962 | 362.8015 | 9.290876 | 31.41269
|  |  |  | 0.7501 | 0.7327383 | 367.8222 | 9.363113 | 31.66852
|  |  |  | 0.7601 | 0.7422744 | 372.8462 | 9.434552 | 31.92183
|  |  |  | 0.7701 | 0.7518044 | 377.8734 | 9.505207 | 32.17267
|  |  |  | 0.7801 | 0.7613283 | 382.9039 | 9.575091 | 32.42109
|  |  |  | 0.7901 | 0.7708461 | 387.9377 | 9.644216 | 32.66711
|  |  |  | 0.8001 | 0.780358 | 392.9747 | 9.712597 | 32.91078
|  |  |  | 0.8101 | 0.7898637 | 398.015 | 9.780245 | 33.15214
|  |  |  | 0.8201 | 0.7993634 | 403.0586 | 9.847171 | 33.39123
|  |  |  | 0.8301 | 0.8088571 | 408.1055 | 9.913389 | 33.62808
|  |  |  | 0.8401 | 0.8183447 | 413.1557 | 9.978909 | 33.86274
|  |  |  | 0.8501 | 0.8278262 | 418.2091 | 10.04374 | 34.09524
|  |  |  | 0.8601 | 0.8373017 | 423.2659 | 10.1079 | 34.32561
|  |  |  | 0.8701 | 0.8467712 | 428.326 | 10.1714 | 34.55389
|  |  |  | 0.8801 | 0.8562346 | 433.3894 | 10.23424 | 34.7801
|  |  |  | 0.8901 | 0.865692 | 438.4561 | 10.29643 | 35.0043
|  |  |  | 0.9001 | 0.8751434 | 443.5261 | 10.35799 | 35.22649
|  |  |  | 0.9101 | 0.8845887 | 448.5994 | 10.41893 | 35.44673
|  |  |  | 0.9201 | 0.894028 | 453.6761 | 10.47926 | 35.66503
|  |  |  | 0.9301 | 0.9034613 | 458.756 | 10.53898 | 35.88143
|  |  |  | 0.9401 | 0.9128885 | 463.8394 | 10.59811 | 36.09596
|  |  |  | 0.9501 | 0.9223097 | 468.926 | 10.65664 | 36.30865
|  |  |  | 0.9601 | 0.9317249 | 474.016 | 10.71461 | 36.51952
|  |  |  | 0.9701 | 0.9411341 | 479.1093 | 10.772 | 36.7286
|  |  |  | 0.9801 | 0.9505373 | 484.206 | 10.82883 | 36.93592
|  |  |  | 0.9901 | 0.9599344 | 489.3061 | 10.88512 | 37.14151
|  |  |  | 1.0001 | 0.9693255 | 494.4094 | 10.94085 | 37.34539
|  |  |  | 1.0101 | 0.9787106 | 499.5162 | 10.99606 | 37.54758
|  |  |  | 1.0201 | 0.9880897 | 504.6263 | 11.05073 | 37.74812
|  |  |  | 1.0301 | 0.9974628 | 509.7398 | 11.10489 | 37.94703
|  |  |  | 1.0401 | 1.00683 | 514.8567 | 11.15853 | 38.14432
|  |  |  | 1.0501 | 1.016191 | 519.9769 | 11.21166 | 38.34003
|  |  |  | 1.0601 | 1.025546 | 525.1005 | 11.2643 | 38.53417
|  |  |  | 1.0701 | 1.034895 | 530.2275 | 11.31645 | 38.72678
|  |  |  | 1.0801 | 1.044238 | 535.3579 | 11.36812 | 38.91786
|  |  |  | 1.0901 | 1.053575 | 540.4917 | 11.4193 | 39.10745
|  |  |  | 1.1001 | 1.062906 | 545.6289 | 11.47002 | 39.29557
|  |  |  | 1.1101 | 1.072232 | 550.7694 | 11.52027 | 39.48222
|  |  |  | 1.1201 | 1.081551 | 555.9134 | 11.57007 | 39.66745
|  |  |  | 1.1301 | 1.090864 | 561.0608 | 11.61941 | 39.85126
|  |  |  | 1.1401 | 1.100171 | 566.2116 | 11.66831 | 40.03367
|  |  |  | 1.1501 | 1.109472 | 571.3659 | 11.71677 | 40.21471
|  |  |  | 1.1601 | 1.118767 | 576.5235 | 11.7648 | 40.39439
|  |  |  | 1.1701 | 1.128056 | 581.6846 | 11.8124 | 40.57273
|  |  |  | 1.1801 | 1.13734 | 586.8491 | 11.85958 | 40.74975
|  |  |  | 1.1901 | 1.146617 | 592.0171 | 11.90634 | 40.92547
|  |  |  | 1.2001 | 1.155888 | 597.1884 | 11.95269 | 41.09991
|  |  |  | 1.2101 | 1.165154 | 602.3633 | 11.99864 | 41.27308
|  |  |  | 1.2201 | 1.174413 | 607.5415 | 12.04419 | 41.44499
|  |  |  | 1.2301 | 1.183666 | 612.7233 | 12.08934 | 41.61568
|  |  |  | 1.2401 | 1.192914 | 617.9084 | 12.1341 | 41.78514
|  |  |  | 1.2501 | 1.202155 | 623.0971 | 12.17848 | 41.95341
|  |  |  | 1.2601 | 1.211391 | 628.2892 | 12.22248 | 42.12048
|  |  |  | 1.2701 | 1.22062 | 633.4848 | 12.26611 | 42.28639
|  |  |  | 1.2801 | 1.229844 | 638.6838 | 12.30937 | 42.45114
|  |  |  | 1.2901 | 1.239061 | 643.8863 | 12.35226 | 42.61475
|  |  |  | 1.3001 | 1.248273 | 649.0923 | 12.39479 | 42.77723
|  |  |  | 1.3101 | 1.257479 | 654.3018 | 12.43696 | 42.93861
|  |  |  | 1.3201 | 1.266679 | 659.5148 | 12.47879 | 43.09888
|  |  |  | 1.3301 | 1.275872 | 664.7313 | 12.52026 | 43.25807
|  |  |  | 1.3401 | 1.28506 | 669.9512 | 12.5614 | 43.41619
|  |  |  | 1.3501 | 1.294242 | 675.1747 | 12.60219 | 43.57325
|  |  |  | 1.3601 | 1.303418 | 680.4017 | 12.64265 | 43.72927
|  |  |  | 1.3701 | 1.312588 | 685.6322 | 12.68278 | 43.88426
|  |  |  | 1.3801 | 1.321753 | 690.8662 | 12.72258 | 44.03823
|  |  |  | 1.3901 | 1.330911 | 696.1037 | 12.76206 | 44.1912
|  |  |  | 1.4001 | 1.340063 | 701.3448 | 12.80123 | 44.34317
|  |  |  | 1.4101 | 1.349209 | 706.5893 | 12.84007 | 44.49416
|  |  |  | 1.4201 | 1.35835 | 711.8375 | 12.87861 | 44.64418
|  |  |  | 1.4301 | 1.367484 | 717.0891 | 12.91684 | 44.79324
|  |  |  | 1.4401 | 1.376613 | 722.3443 | 12.95476 | 44.94136
|  |  |  | 1.4501 | 1.385736 | 727.603 | 12.99238 | 45.08854
|  |  |  | 1.4601 | 1.394852 | 732.8653 | 13.02971 | 45.2348
|  |  |  | 1.4701 | 1.403963 | 738.1311 | 13.06674 | 45.38014
|  |  |  | 1.4801 | 1.413068 | 743.4005 | 13.10349 | 45.52458
|  |  |  | 1.4901 | 1.422167 | 748.6735 | 13.13994 | 45.66813
|  |  |  | 1.5001 | 1.43126 | 753.95 | 13.17612 | 45.8108
|  |  |  | 1.5101 | 1.440348 | 759.2301 | 13.21201 | 45.95259
|  |  |  | 1.5201 | 1.449429 | 764.5138 | 13.24762 | 46.09353
|  |  |  | 1.5301 | 1.458504 | 769.801 | 13.28297 | 46.23361
|  |  |  | 1.5401 | 1.467574 | 775.0919 | 13.31804 | 46.37285649
|  |  |  | 1.5501 | 1.476637 | 780.3863 | 13.35284 | 46.51127
|  |  |  | 1.5601 | 1.485695 | 785.6843 | 13.38738 | 46.64885
|  |  |  | 1.5701 | 1.494747 | 790.9859 | 13.42165 | 46.78563
|  |  |  | 1.5801 | 1.503793 | 796.2912 | 13.45567 | 46.9216
|  |  |  | 1.5901 | 1.512833 | 801.6 | 13.48943 | 47.05677
|  |  |  | 1.6001 | 1.521867 | 806.9124 | 13.52293 | 47.19116
|  |  |  | 1.6101 | 1.530895 | 812.2285 | 13.55619 | 47.32477
|  |  |  | 1.6201 | 1.539918 | 817.5481 | 13.58919 | 47.45762
|  |  |  | 1.6301 | 1.548934 | 822.8714 | 13.62195 | 47.5897
|  |  |  | 1.6401 | 1.557945 | 828.1984 | 13.65447 | 47.72103
|  |  |  | 1.6501 | 1.56695 | 833.5289 | 13.68675 | 47.85161
|  |  |  | 1.6601 | 1.575949 | 838.8631 | 13.71879 | 47.98146
|  |  |  | 1.6701 | 1.584942 | 844.201 | 13.75059 | 48.11058
|  |  |  | 1.6801 | 1.593929 | 849.5424 | 13.78217 | 48.23898
|  |  |  | 1.6901 | 1.60291 | 854.8876 | 13.81351 | 48.36667
|  |  |  | 1.7001 | 1.611885 | 860.2364 | 13.84462 | 48.49365
|  |  |  | 1.7101 | 1.620855 | 865.5888 | 13.87551 | 48.61994
|  |  |  | 1.7201 | 1.629819 | 870.9449 | 13.90617 | 48.74553
|  |  |  | 1.7301 | 1.638776 | 876.3047 | 13.93661 | 48.87045
|  |  |  | 1.7401 | 1.647728 | 881.6682 | 13.96684 | 48.99468
|  |  |  | 1.7501 | 1.656674 | 887.0353 | 13.99685 | 49.11825
|  |  |  | 1.7601 | 1.665615 | 892.4061 | 14.02664 | 49.24116
|  |  |  | 1.7701 | 1.674549 | 897.7806 | 14.05622 | 49.36341
|  |  |  | 1.7801 | 1.683478 | 903.1588 | 14.08559 | 49.48501
|  |  |  | 1.7901 | 1.6924 | 908.5407 | 14.11475 | 49.60597
|  |  |  | 1.8001 | 1.701317 | 913.9263 | 14.14371 | 49.7263
|  |  |  | 1.8101 | 1.710228 | 919.3156 | 14.17246 | 49.846
|  |  |  | 1.8201 | 1.719133 | 924.7086 | 14.20101 | 49.96507
|  |  |  | 1.8301 | 1.728033 | 930.1053 | 14.22936 | 50.08353
|  |  |  | 1.8401 | 1.736926 | 935.5057 | 14.25751 | 50.20139
|  |  |  | 1.8501 | 1.745814 | 940.9099 | 14.28546 | 50.31863
|  |  |  | 1.8601 | 1.754696 | 946.3178 | 14.31322 | 50.43528
|  |  |  | 1.8701 | 1.763572 | 951.7294 | 14.34079 | 50.55134
|  |  |  | 1.8801 | 1.772442 | 957.1447 | 14.36817 | 50.66681
|  |  |  | 1.8901 | 1.781306 | 962.5638 | 14.39536 | 50.7817
|  |  |  | 1.9001 | 1.790165 | 967.9867 | 14.42236 | 50.89602
|  |  |  | 1.9101 | 1.799018 | 973.4133 | 14.44917 | 51.00977
|  |  |  | 1.9201 | 1.807864 | 978.8436 | 14.47581 | 51.12296
|  |  |  | 1.9301 | 1.816706 | 984.2777 | 14.50226 | 51.23558
|  |  |  | 1.9401 | 1.825541 | 989.7156 | 14.52853 | 51.34766
|  |  |  | 1.9501 | 1.83437 | 995.1572 | 14.55462 | 51.45919
|  |  |  | 1.9601 | 1.843194 | 1000.603 | 14.58053 | 51.57017
|  |  |  | 1.9701 | 1.852012 | 1006.052 | 14.60627 | 51.68062
|  |  |  | 1.9801 | 1.860824 | 1011.505 | 14.63184 | 51.79054
|  |  |  | 1.9901 | 1.86963 | 1016.962 | 14.65723 | 51.89994
|  |  |  | 2.0001 | 1.87843 | 1022.422 | 14.68246 | 52.00881
|  |  |  | 2.0101 | 1.887225 | 1027.886 | 14.70751 | 52.11716
|  |  |  | 2.0201 | 1.896014 | 1033.355 | 14.7324 | 52.225
|  |  |  | 2.0301 | 1.904797 | 1038.827 | 14.75712 | 52.33234
|  |  |  | 2.0401 | 1.913574 | 1044.302 | 14.78167 | 52.43917
|  |  |  | 2.0501 | 1.922346 | 1049.782 | 14.80607 | 52.5455
|  |  |  | 2.0601 | 1.931111 | 1055.265 | 14.8303 | 52.65134
|  |  |  | 2.0701 | 1.939871 | 1060.752 | 14.85437 | 52.7567
|  |  |  | 2.0801 | 1.948625 | 1066.244 | 14.87828 | 52.86157
|  |  |  | 2.0901 | 1.957373 | 1071.738 | 14.90204 | 52.96596
|  |  |  | 2.1001 | 1.966116 | 1077.237 | 14.92563 | 53.06987
|  |  |  | 2.1101 | 1.974853 | 1082.74 | 14.94908 | 53.17331
|  |  |  | 2.1201 | 1.983584 | 1088.246 | 14.97237 | 53.27629
|  |  |  | 2.1301 | 1.992309 | 1093.756 | 14.99551 | 53.3788
|  |  |  | 2.1401 | 2.001028 | 1099.27 | 15.01849 | 53.48085
|  |  |  | 2.1501 | 2.009742 | 1104.788 | 15.04133 | 53.58245
|  |  |  | 2.1601 | 2.01845 | 1110.31 | 15.06402 | 53.6836
|  |  |  | 2.1701 | 2.027152 | 1115.836 | 15.08656 | 53.7843
|  |  |  | 2.1801 | 2.035848 | 1121.366 | 15.10896 | 53.88456
|  |  |  | 2.1901 | 2.044539 | 1126.899 | 15.13121 | 53.98439
|  |  |  | 2.2001 | 2.053224 | 1132.436 | 15.15332 | 54.08377
|  |  |  | 2.2101 | 2.061903 | 1137.978 | 15.17529 | 54.18273
|  |  |  | 2.2201 | 2.070576 | 1143.523 | 15.19711 | 54.28125
|  |  |  | 2.2301 | 2.079244 | 1149.072 | 15.2188 | 54.37936
|  |  |  | 2.2401 | 2.087906 | 1154.625 | 15.24035 | 54.47704
|  |  |  | 2.2501 | 2.096562 | 1160.182 | 15.26176 | 54.57431
|  |  |  | 2.2601 | 2.105212 | 1165.742 | 15.28303 | 54.67117
|  |  |  | 2.2701 | 2.113857 | 1171.307 | 15.30417 | 54.76761
|  |  |  | 2.2801 | 2.122496 | 1176.876 | 15.32517 | 54.86365
|  |  |  | 2.2901 | 2.131129 | 1182.448 | 15.34604 | 54.95929
|  |  |  | 2.3001 | 2.139756 | 1188.025 | 15.36678 | 55.05453
|  |  |  | 2.3101 | 2.148378 | 1193.605 | 15.38738 | 55.14937
|  |  |  | 2.3201 | 2.156994 | 1199.189 | 15.40786 | 55.24382
|  |  |  | 2.3301 | 2.165604 | 1204.778 | 15.42821 | 55.33788
|  |  |  | 2.3401 | 2.174208 | 1210.37 | 15.44842 | 55.43155
|  |  |  | 2.3501 | 2.182807 | 1215.966 | 15.46852 | 55.52484
|  |  |  | 2.3601 | 2.1914 | 1221.566 | 15.48848 | 55.61776
|  |  |  | 2.3701 | 2.199987 | 1227.17 | 15.50832 | 55.71029
|  |  |  | 2.3801 | 2.208569 | 1232.778 | 15.52804 | 55.80245
|  |  |  | 2.3901 | 2.217145 | 1238.391 | 15.54763 | 55.89425
|  |  |  | 2.4001 | 2.225715 | 1244.007 | 15.5671 | 55.98567
|  |  |  | 2.4101 | 2.234279 | 1249.627 | 15.58645 | 56.07673
|  |  |  | 2.4201 | 2.242838 | 1255.251 | 15.60568 | 56.16743
|  |  |  | 2.4301 | 2.251391 | 1260.879 | 15.62479 | 56.25777
|  |  |  | 2.4401 | 2.259938 | 1266.511 | 15.64378 | 56.34775
|  |  |  | 2.4501 | 2.26848 | 1272.147 | 15.66265 | 56.43739
|  |  |  | 2.4601 | 2.277016 | 1277.787 | 15.68141 | 56.52667
|  |  |  | 2.4701 | 2.285546 | 1283.431 | 15.70005 | 56.6156
|  |  |  | 2.4801 | 2.29407 | 1289.079 | 15.71857 | 56.70419
|  |  |  | 2.4901 | 2.302589 | 1294.731 | 15.73698 | 56.79244
|  |  |  | 2.5001 | 2.311102 | 1300.387 | 15.75528 | 56.88035
|  |  |  | 2.5101 | 2.31961 | 1306.047 | 15.77346 | 56.96792
|  |  |  | 2.5201 | 2.328111 | 1311.711 | 15.79154 | 57.05516
|  |  |  | 2.5301 | 2.336607 | 1317.38 | 15.8095 | 57.14206
|  |  |  | 2.5401 | 2.345098 | 1323.052 | 15.82735 | 57.22864
|  |  |  | 2.5501 | 2.353582 | 1328.728 | 15.84509 | 57.31489
|  |  |  | 2.5601 | 2.362061 | 1334.409 | 15.86272 | 57.40082
|  |  |  | 2.5701 | 2.370535 | 1340.093 | 15.88025 | 57.48643
|  |  |  | 2.5801 | 2.379002 | 1345.781 | 15.89767 | 57.57172
|  |  |  | 2.5901 | 2.387464 | 1351.474 | 15.91498 | 57.65669
|  |  |  | 2.6001 | 2.39592 | 1357.171 | 15.93218 | 57.74135
|  |  |  | 2.6101 | 2.404371 | 1362.871 | 15.94928 | 57.82569
|  |  |  | 2.6201 | 2.412816 | 1368.576 | 15.96628 | 57.90973
|  |  |  | 2.6301 | 2.421255 | 1374.285 | 15.98317 | 57.99346
|  |  |  | 2.6401 | 2.429689 | 1379.998 | 15.99996 | 58.07689
|  |  |  | 2.6501 | 2.438117 | 1385.715 | 16.01665 | 58.16001
|  |  |  | 2.6601 | 2.446539 | 1391.437 | 16.03324 | 58.24283
|  |  |  | 2.6701 | 2.454956 | 1397.162 | 16.04973 | 58.32536
|  |  |  | 2.6801 | 2.463367 | 1402.891 | 16.06611 | 58.40759
|  |  |  | 2.6901 | 2.471772 | 1408.625 | 16.0824 | 58.48952
|  |  |  | 2.7001 | 2.480172 | 1414.363 | 16.09859 | 58.57117
|  |  |  | 2.7101 | 2.488566 | 1420.104 | 16.11468 | 58.65252
|  |  |  | 2.7201 | 2.496954 | 1425.85 | 16.13067 | 58.73359
|  |  |  | 2.7301 | 2.505337 | 1431.601 | 16.14657 | 58.81438
|  |  |  | 2.7401 | 2.513714 | 1437.355 | 16.16237 | 58.89488
|  |  |  | 2.7501 | 2.522085 | 1443.113 | 16.17808 | 58.9751
|  |  |  | 2.7601 | 2.530451 | 1448.876 | 16.19369 | 59.05504
|  |  |  | 2.7701 | 2.538811 | 1454.642 | 16.2092 | 59.1347
|  |  |  | 2.7801 | 2.547166 | 1460.413 | 16.22463 | 59.21409
|  |  |  | 2.7901 | 2.555515 | 1466.188 | 16.23996 | 59.2932
|  |  |  | 2.8001 | 2.563858 | 1471.968 | 16.25519 | 59.37205
|  |  |  | 2.8101 | 2.572196 | 1477.751 | 16.27034 | 59.45062
|  |  |  | 2.8201 | 2.580528 | 1483.539 | 16.28539 | 59.52893
|  |  |  | 2.8301 | 2.588854 | 1489.33 | 16.30036 | 59.60697
|  |  |  | 2.8401 | 2.597175 | 1495.126 | 16.31523 | 59.68475
|  |  |  | 2.8501 | 2.60549 | 1500.926 | 16.33002 | 59.76227
|  |  |  | 2.8601 | 2.6138 | 1506.731 | 16.34471 | 59.83953
|  |  |  | 2.8701 | 2.622104 | 1512.539 | 16.35932 | 59.91653
|  |  |  | 2.8801 | 2.630402 | 1518.352 | 16.37384 | 59.99327
|  |  |  | 2.8901 | 2.638695 | 1524.169 | 16.38828 | 60.06976
|  |  |  | 2.9001 | 2.646982 | 1529.99 | 16.40262 | 60.146
|  |  |  | 2.9101 | 2.655264 | 1535.816 | 16.41688 | 60.22198
|  |  |  | 2.9201 | 2.66354 | 1541.646 | 16.43106 | 60.29772
|  |  |  | 2.9301 | 2.67181 | 1547.48 | 16.44515 | 60.37321
|  |  |  | 2.9401 | 2.680075 | 1553.318 | 16.45915 | 60.44845
|  |  |  | 2.9501 | 2.688334 | 1559.16 | 16.47307 | 60.52345
|  |  |  | 2.9601 | 2.696587 | 1565.007 | 16.48691 | 60.5982
|  |  |  | 2.9701 | 2.704835 | 1570.858 | 16.50067 | 60.67272
|  |  |  | 2.9801 | 2.713078 | 1576.713 | 16.51434 | 60.74699
|  |  |  | 2.9901 | 2.721314 | 1582.573 | 16.52793 | 60.82103
|  |  |  | 3.0001 | 2.729546 | 1588.436 | 16.54144 | 60.89483
|  |  |  | 3.0101 | 2.737771 | 1594.304 | 16.55487 | 60.9684
|  |  |  | 3.0201 | 2.745991 | 1600.177 | 16.56822 | 61.04173
|  |  |  | 3.0301 | 2.754206 | 1606.053 | 16.58148 | 61.11483
|  |  |  | 3.0401 | 2.762415 | 1611.934 | 16.59467 | 61.1877
|  |  |  | 3.0501 | 2.770618 | 1617.82 | 16.60778 | 61.26035
|  |  |  | 3.0601 | 2.778816 | 1623.709 | 16.62081 | 61.33276
|  |  |  | 3.0701 | 2.787008 | 1629.603 | 16.63376 | 61.40495
|  |  |  | 3.0801 | 2.795195 | 1635.501 | 16.64664 | 61.47692
|  |  |  | 3.0901 | 2.803376 | 1641.403 | 16.65943 | 61.54867
|  |  |  | 3.1001 | 2.811551 | 1647.31 | 16.67216 | 61.62019
|  |  |  | 3.1101 | 2.819721 | 1653.221 | 16.6848 | 61.69149
|  |  |  | 3.1201 | 2.827885 | 1659.137 | 16.69737 | 61.76258
|  |  |  | 3.1301 | 2.836044 | 1665.057 | 16.70986 | 61.83345
|  |  |  | 3.1401 | 2.844198 | 1670.981 | 16.72228 | 61.9041
|  |  |  | 3.1501 | 2.852345 | 1676.909 | 16.73462 | 61.97454
|  |  |  | 3.1601 | 2.860487 | 1682.842 | 16.74689 | 62.04477
|  |  |  | 3.1701 | 2.868624 | 1688.779 | 16.75908 | 62.11478
|  |  |  | 3.1801 | 2.876755 | 1694.721 | 16.7712 | 62.18458
|  |  |  | 3.1901 | 2.884881 | 1700.667 | 16.78325 | 62.25418
|  |  |  | 3.2001 | 2.893001 | 1706.617 | 16.79523 | 62.32357
|  |  |  | 3.2101 | 2.901115 | 1712.572 | 16.80713 | 62.39275
|  |  |  | 3.2201 | 2.909224 | 1718.531 | 16.81896 | 62.46173
|  |  |  | 3.2301 | 2.917327 | 1724.494 | 16.83072 | 62.5305
|  |  |  | 3.2401 | 2.925425 | 1730.462 | 16.84241 | 62.59907
|  |  |  | 3.2501 | 2.933518 | 1736.434 | 16.85403 | 62.66744
|  |  |  | 3.2601 | 2.941604 | 1742.411 | 16.86558 | 62.73561
|  |  |  | 3.2701 | 2.949686 | 1748.392 | 16.87706 | 62.80359
|  |  |  | 3.2801 | 2.957762 | 1754.378 | 16.88847 | 62.87136
|  |  |  | 3.2901 | 2.965832 | 1760.368 | 16.89981 | 62.93894
|  |  |  | 3.3001 | 2.973897 | 1766.362 | 16.91108 | 63.00632
|  |  |  | 3.3101 | 2.981956 | 1772.361 | 16.92228 | 63.07351
|  |  |  | 3.3201 | 2.990009 | 1778.364 | 16.93342 | 63.14051
|  |  |  | 3.3301 | 2.998058 | 1784.371 | 16.94448 | 63.20731
|  |  |  | 3.3401 | 3.0061 | 1790.384 | 16.95548 | 63.27393
|  |  |  | 3.3501 | 3.014138 | 1796.4 | 16.96642 | 63.34035
|  |  |  | 3.3601 | 3.022169 | 1802.421 | 16.97728 | 63.40659
|  |  |  | 3.3701 | 3.030195 | 1808.447 | 16.98808 | 63.47264
|  |  |  | 3.3801 | 3.038216 | 1814.476 | 16.99882 | 63.53851
|  |  |  | 3.3901 | 3.046231 | 1820.511 | 17.00948 | 63.60419
|  |  |  | 3.4001 | 3.054241 | 1826.55 | 17.02009 | 63.66969
|  |  |  | 3.4101 | 3.062245 | 1832.593 | 17.03063 | 63.735
|  |  |  | 3.4201 | 3.070244 | 1838.641 | 17.0411 | 63.80013
|  |  |  | 3.4301 | 3.078237 | 1844.693 | 17.05151 | 63.86509
|  |  |  | 3.4401 | 3.086225 | 1850.75 | 17.06185 | 63.92986
|  |  |  | 3.4501 | 3.094207 | 1856.811 | 17.07214 | 63.99446
|  |  |  | 3.4601 | 3.102184 | 1862.877 | 17.08235 | 64.05887
|  |  |  | 3.4701 | 3.110155 | 1868.947 | 17.09251 | 64.12312
|  |  |  | 3.4801 | 3.118121 | 1875.022 | 17.1026 | 64.18718
|  |  |  | 3.4901 | 3.126082 | 1881.102 | 17.11263 | 64.25108
|  |  |  | 3.5001 | 3.134036 | 1887.186 | 17.1226 | 64.31479
|  |  |  | 3.5101 | 3.141986 | 1893.274 | 17.13251 | 64.37834
|  |  |  | 3.5201 | 3.14993 | 1899.367 | 17.14235 | 64.44172
|  |  |  | 3.5301 | 3.157868 | 1905.465 | 17.15214 | 64.50492
|  |  |  | 3.5401 | 3.165801 | 1911.567 | 17.16186 | 64.56796
|  |  |  | 3.5501 | 3.173729 | 1917.673 | 17.17153 | 64.63083
|  |  |  | 3.5601 | 3.181651 | 1923.784 | 17.18113 | 64.69353
|  |  |  | 3.5701 | 3.189568 | 1929.9 | 17.19067 | 64.75607
|  |  |  | 3.5801 | 3.197479 | 1936.02 | 17.20015 | 64.81844
|  |  |  | 3.5901 | 3.205385 | 1942.145 | 17.20958 | 64.88064
|  |  |  | 3.6001 | 3.213285 | 1948.275 | 17.21894 | 64.94268
|  |  |  | 3.6101 | 3.22118 | 1954.409 | 17.22825 | 65.00456
|  |  |  | 3.6201 | 3.229069 | 1960.547 | 17.23749 | 65.06628
|  |  |  | 3.6301 | 3.236953 | 1966.691 | 17.24668 | 65.12784
|  |  |  | 3.6401 | 3.244832 | 1972.838 | 17.25581 | 65.18923
|  |  |  | 3.6501 | 3.252705 | 1978.991 | 17.26489 | 65.25047
|  |  |  | 3.6601 | 3.260573 | 1985.148 | 17.2739 | 65.31155
|  |  |  | 3.6701 | 3.268435 | 1991.309 | 17.28286 | 65.37247
|  |  |  | 3.6801 | 3.276292 | 1997.476 | 17.29176 | 65.43324
|  |  |  | 3.6901 | 3.284143 | 2003.646 | 17.30061 | 65.49385
|  |  |  | 3.7001 | 3.291989 | 2009.822 | 17.3094 | 65.55431
|  |  |  | 3.7101 | 3.29983 | 2016.002 | 17.31813 | 65.61461
|  |  |  | 3.7201 | 3.307665 | 2022.187 | 17.32681 | 65.67476
|  |  |  | 3.7301 | 3.315494 | 2028.376 | 17.33543 | 65.73475
|  |  |  | 3.7401 | 3.323319 | 2034.57 | 17.34399 | 65.7946
|  |  |  | 3.7501 | 3.331138 | 2040.769 | 17.3525 | 65.8543
|  |  |  | 3.7601 | 3.338951 | 2046.972 | 17.36096 | 65.91384
|  |  |  | 3.7701 | 3.346759 | 2053.18 | 17.36936 | 65.97324
|  |  |  | 3.7801 | 3.354562 | 2059.393 | 17.37771 | 66.03249
|  |  |  | 3.7901 | 3.362359 | 2065.61 | 17.386 | 66.09159
|  |  |  | 3.8001 | 3.370151 | 2071.832 | 17.39424 | 66.15054
|  |  |  | 3.8101 | 3.377937 | 2078.059 | 17.40242 | 66.20935
|  |  |  | 3.8201 | 3.385718 | 2084.291 | 17.41056 | 66.26801
|  |  |  | 3.8301 | 3.393494 | 2090.527 | 17.41863 | 66.32653
|  |  |  | 3.8401 | 3.401264 | 2096.768 | 17.42666 | 66.38491
|  |  |  | 3.8501 | 3.409029 | 2103.013 | 17.43463 | 66.44314
|  |  |  | 3.8601 | 3.416789 | 2109.263 | 17.44255 | 66.50123
|  |  |  | 3.8701 | 3.424543 | 2115.518 | 17.45042 | 66.55919
|  |  |  | 3.8801 | 3.432292 | 2121.778 | 17.45823 | 66.617
|  |  |  | 3.8901 | 3.440035 | 2128.042 | 17.466 | 66.67467
|  |  |  | 3.9001 | 3.447773 | 2134.311 | 17.47371 | 66.7322
|  |  |  | 3.9101 | 3.455505 | 2140.585 | 17.48137 | 66.78959
|  |  |  | 3.9201 | 3.463233 | 2146.864 | 17.48898 | 66.84685
|  |  |  | 3.9301 | 3.470955 | 2153.147 | 17.49654 | 66.90396
|  |  |  | 3.9401 | 3.478671 | 2159.435 | 17.50405 | 66.96095
|  |  |  | 3.9501 | 3.486382 | 2165.728 | 17.51151 | 67.01779
|  |  |  | 3.9601 | 3.494088 | 2172.025 | 17.51891 | 67.07451
|  |  |  | 3.9701 | 3.501788 | 2178.328 | 17.52627 | 67.13108
|  |  |  | 3.9801 | 3.509483 | 2184.635 | 17.53358 | 67.18753
|  |  |  | 3.9901 | 3.517173 | 2190.947 | 17.54083 | 67.24384
|  |  |  | 4.0001 | 3.524857 | 2197.263 | 17.54804 | 67.30002
|  |  |  | 4.0101 | 3.532536 | 2203.585 | 17.5552 | 67.35607
|  |  |  | 4.0201 | 3.54021 | 2209.911 | 17.56231 | 67.41199
|  |  |  | 4.0301 | 3.547878 | 2216.242 | 17.56937 | 67.46778
|  |  |  | 4.0401 | 3.555541 | 2222.578 | 17.57638 | 67.52344
|  |  |  | 4.0501 | 3.563199 | 2228.919 | 17.58335 | 67.57897
|  |  |  | 4.0601 | 3.570851 | 2235.264 | 17.59026 | 67.63437
|  |  |  | 4.0701 | 3.578498 | 2241.614 | 17.59713 | 67.68964
|  |  |  | 4.0801 | 3.58614 | 2247.969 | 17.60395 | 67.74479
|  |  |  | 4.0901 | 3.593776 | 2254.329 | 17.61072 | 67.79981
|  |  |  | 4.1001 | 3.601407 | 2260.694 | 17.61744 | 67.85471
|  |  |  | 4.1101 | 3.609032 | 2267.063 | 17.62412 | 67.90948
|  |  |  | 4.1201 | 3.616653 | 2273.438 | 17.63075 | 67.96413
|  |  |  | 4.1301 | 3.624268 | 2279.817 | 17.63733 | 68.01865
|  |  |  | 4.1401 | 3.631877 | 2286.201 | 17.64386 | 68.07305
|  |  |  | 4.1501 | 3.639482 | 2292.59 | 17.65035 | 68.12733
|  |  |  | 4.1601 | 3.647081 | 2298.984 | 17.65679 | 68.18149
|  |  |  | 4.1701 | 3.654674 | 2305.382 | 17.66319 | 68.23552
|  |  |  | 4.1801 | 3.662263 | 2311.786 | 17.66954 | 68.28944
|  |  |  | 4.1901 | 3.669846 | 2318.194 | 17.67584 | 68.34323
|  |  |  | 4.2001 | 3.677424 | 2324.607 | 17.6821 | 68.3969
|  |  |  | 4.2101 | 3.684996 | 2331.026 | 17.68832 | 68.45046
|  |  |  | 4.2201 | 3.692563 | 2337.449 | 17.69448 | 68.5039
|  |  |  | 4.2301 | 3.700125 | 2343.876 | 17.70061 | 68.55722
|  |  |  | 4.2401 | 3.707682 | 2350.309 | 17.70668 | 68.61042
|  |  |  | 4.2501 | 3.715233 | 2356.747 | 17.71271 | 68.6635
|  |  |  | 4.2601 | 3.722779 | 2363.19 | 17.7187 | 68.71647
|  |  |  | 4.2701 | 3.73032 | 2369.637 | 17.72465 | 68.76933
|  |  |  | 4.2801 | 3.737855 | 2376.089 | 17.73054 | 68.82207
|  |  |  | 4.2901 | 3.745385 | 2382.547 | 17.7364 | 68.87469
|  |  |  | 4.3001 | 3.75291 | 2389.009 | 17.74221 | 68.9272
|  |  |  | 4.3101 | 3.76043 | 2395.476 | 17.74798 | 68.9796
|  |  |  | 4.3201 | 3.767944 | 2401.948 | 17.7537 | 69.03188
|  |  |  | 4.3301 | 3.775453 | 2408.426 | 17.75938 | 69.08406
|  |  |  | 4.3401 | 3.782957 | 2414.908 | 17.76501 | 69.13612
|  |  |  | 4.3501 | 3.790455 | 2421.395 | 17.77061 | 69.18807
|  |  |  | 4.3601 | 3.797948 | 2427.886 | 17.77616 | 69.23991
|  |  |  | 4.3701 | 3.805436 | 2434.383 | 17.78166 | 69.29163
|  |  |  | 4.3801 | 3.812919 | 2440.885 | 17.78713 | 69.34325
|  |  |  | 4.3901 | 3.820397 | 2447.392 | 17.79255 | 69.39476
|  |  |  | 4.4001 | 3.827869 | 2453.904 | 17.79793 | 69.44616
|  |  |  | 4.4101 | 3.835336 | 2460.421 | 17.80326 | 69.49746
|  |  |  | 4.4201 | 3.842797 | 2466.942 | 17.80856 | 69.54864
|  |  |  | 4.4301 | 3.850254 | 2473.469 | 17.81381 | 69.59972
|  |  |  | 4.4401 | 3.857705 | 2480.001 | 17.81902 | 69.65069
|  |  |  | 4.4501 | 3.865151 | 2486.538 | 17.82419 | 69.70155
|  |  |  | 4.4601 | 3.872592 | 2493.079 | 17.82931 | 69.75231
|  |  |  | 4.4701 | 3.880027 | 2499.626 | 17.8344 | 69.80297
|  |  |  | 4.4801 | 3.887457 | 2506.178 | 17.83944 | 69.85352
|  |  |  | 4.4901 | 3.894882 | 2512.734 | 17.84445 | 69.90396
|  |  |  | 4.5001 | 3.902302 | 2519.296 | 17.84941 | 69.9543
|  |  |  | 4.5101 | 3.909717 | 2525.863 | 17.85433 | 70.00454
|  |  |  | 4.5201 | 3.917126 | 2532.435 | 17.85921 | 70.05468
|  |  |  | 4.5301 | 3.92453 | 2539.012 | 17.86405 | 70.10471
|  |  |  | 4.5401 | 3.931929 | 2545.594 | 17.86885 | 70.15464
|  |  |  | 4.5501 | 3.939323 | 2552.181 | 17.87361 | 70.20447
|  |  |  | 4.5601 | 3.946711 | 2558.773 | 17.87833 | 70.2542
|  |  |  | 4.5701 | 3.954094 | 2565.37 | 17.883 | 70.30382
|  |  |  | 4.5801 | 3.961472 | 2571.972 | 17.88764 | 70.35335
|  |  |  | 4.5901 | 3.968845 | 2578.579 | 17.89224 | 70.40278
|  |  |  | 4.6001 | 3.976213 | 2585.191 | 17.8968 | 70.45211
|  |  |  | 4.6101 | 3.983575 | 2591.808 | 17.90132 | 70.50134
|  |  |  | 4.6201 | 3.990932 | 2598.431 | 17.9058 | 70.55047
|  |  |  | 4.6301 | 3.998284 | 2605.058 | 17.91024 | 70.5995
|  |  |  | 4.6401 | 4.005631 | 2611.691 | 17.91464 | 70.64844
|  |  |  | 4.6501 | 4.012973 | 2618.328 | 17.91901 | 70.69728
|  |  |  | 4.6601 | 4.020309 | 2624.971 | 17.92333 | 70.74602
|  |  |  | 4.6701 | 4.02764 | 2631.619 | 17.92762 | 70.79467
|  |  |  | 4.6801 | 4.034966 | 2638.272 | 17.93186 | 70.84322
|  |  |  | 4.6901 | 4.042287 | 2644.93 | 17.93607 | 70.89167
|  |  |  | 4.7001 | 4.049603 | 2651.593 | 17.94024 | 70.94003
|  |  |  | 4.7101 | 4.056913 | 2658.261 | 17.94437 | 70.9883
|  |  |  | 4.7201 | 4.064219 | 2664.935 | 17.94847 | 71.03647
|  |  |  | 4.7301 | 4.071519 | 2671.613 | 17.95252 | 71.08455
|  |  |  | 4.7401 | 4.078814 | 2678.297 | 17.95654 | 71.13253
|  |  |  | 4.7501 | 4.086104 | 2684.986 | 17.96052 | 71.18043
|  |  |  | 4.7601 | 4.093388 | 2691.679 | 17.96446 | 71.22823
|  |  |  | 4.7701 | 4.100668 | 2698.379 | 17.96837 | 71.27593
|  |  |  | 4.7801 | 4.107942 | 2705.083 | 17.97223 | 71.32355
|  |  |  | 4.7901 | 4.115211 | 2711.792 | 17.97606 | 71.37107
|  |  |  | 4.8001 | 4.122475 | 2718.507 | 17.97985 | 71.4185
|  |  |  | 4.8101 | 4.129734 | 2725.226 | 17.98361 | 71.46585
|  |  |  | 4.8201 | 4.136988 | 2731.951 | 17.98733 | 71.5131
|  |  |  | 4.8301 | 4.144237 | 2738.681 | 17.99101 | 71.56026
|  |  |  | 4.8401 | 4.15148 | 2745.416 | 17.99466 | 71.60734
|  |  |  | 4.8501 | 4.158718 | 2752.157 | 17.99826 | 71.65432
|  |  |  | 4.8601 | 4.165951 | 2758.902 | 18.00184 | 71.70121
|  |  |  | 4.8701 | 4.173179 | 2765.653 | 18.00537 | 71.74802
|  |  |  | 4.8801 | 4.180402 | 2772.409 | 18.00887 | 71.79474
|  |  |  | 4.8901 | 4.18762 | 2779.17 | 18.01233 | 71.84137
|  |  |  | 4.9001 | 4.194833 | 2785.936 | 18.01576 | 71.88792
|  |  |  | 4.9101 | 4.20204 | 2792.708 | 18.01915 | 71.93438
|  |  |  | 4.9201 | 4.209243 | 2799.484 | 18.0225 | 71.98075
|  |  |  | 4.9301 | 4.21644 | 2806.266 | 18.02582 | 72.02703
|  |  |  | 4.9401 | 4.223632 | 2813.053 | 18.02911 | 72.07323
|  |  |  | 4.9501 | 4.230819 | 2819.846 | 18.03236 | 72.11935
|  |  |  | 4.9601 | 4.238001 | 2826.643 | 18.03557 | 72.16537
|  |  |  | 4.9701 | 4.245178 | 2833.446 | 18.03874 | 72.21132
|  |  |  | 4.9801 | 4.252349 | 2840.254 | 18.04189 | 72.25718
|  |  |  | 4.9901 | 4.259516 | 2847.067 | 18.04499 | 72.30296
|  |  |  | 5.0001 | 4.266678 | 2853.886 | 18.04807 | 72.34865
|  |  |  | 5.0101 | 4.273834 | 2860.71 | 18.0511 | 72.39426
|  |  |  | 5.0201 | 4.280985 | 2867.539 | 18.0541 | 72.43978
|  |  |  | 5.0301 | 4.288131 | 2874.373 | 18.05707 | 72.48523
|  |  |  | 5.0401 | 4.295273 | 2881.212 | 18.06 | 72.53059
|  |  |  | 5.0501 | 4.302409 | 2888.057 | 18.0629 | 72.57587
|  |  |  | 5.0601 | 4.309539 | 2894.907 | 18.06577 | 72.62107
|  |  |  | 5.0701 | 4.316665 | 2901.762 | 18.06859 | 72.66618
|  |  |  | 5.0801 | 4.323786 | 2908.623 | 18.07139 | 72.71122
|  |  |  | 5.0901 | 4.330902 | 2915.489 | 18.07415 | 72.75617
|  |  |  | 5.1001 | 4.338012 | 2922.36 | 18.07688 | 72.80105
|  |  |  | 5.1101 | 4.345118 | 2929.236 | 18.07957 | 72.84584
|  |  |  | 5.1201 | 4.352218 | 2936.118 | 18.08223 | 72.89056
|  |  |  | 5.1301 | 4.359314 | 2943.005 | 18.08485 | 72.93519
|  |  |  | 5.1401 | 4.366404 | 2949.897 | 18.08745 | 72.97975
|  |  |  | 5.1501 | 4.37349 | 2956.795 | 18.09 | 73.02423
|  |  |  | 5.1601 | 4.38057 | 2963.698 | 18.09253 | 73.06863
|  |  |  | 5.1701 | 4.387645 | 2970.606 | 18.09502 | 73.11295
|  |  |  | 5.1801 | 4.394715 | 2977.52 | 18.09748 | 73.1572
|  |  |  | 5.1901 | 4.40178 | 2984.438 | 18.0999 | 73.20136
|  |  |  | 5.2001 | 4.40884 | 2991.363 | 18.10229 | 73.24545
|  |  |  | 5.2101 | 4.415895 | 2998.292 | 18.10465 | 73.28946
|  |  |  | 5.2201 | 4.422945 | 3005.227 | 18.10698 | 73.3334
|  |  |  | 5.2301 | 4.42999 | 3012.167 | 18.10927 | 73.37726
|  |  |  | 5.2401 | 4.43703 | 3019.112 | 18.11153 | 73.42104
|  |  |  | 5.2501 | 4.444065 | 3026.063 | 18.11376 | 73.46475
|  |  |  | 5.2601 | 4.451094 | 3033.019 | 18.11595 | 73.50838
|  |  |  | 5.2701 | 4.458119 | 3039.981 | 18.11811 | 73.55194
|  |  |  | 5.2801 | 4.465139 | 3046.948 | 18.12024 | 73.59542
|  |  |  | 5.2901 | 4.472154 | 3053.92 | 18.12234 | 73.63883
|  |  |  | 5.3001 | 4.479163 | 3060.897 | 18.1244 | 73.68217
|  |  |  | 5.3101 | 4.486168 | 3067.88 | 18.12644 | 73.72543
|  |  |  | 5.3201 | 4.493168 | 3074.869 | 18.12844 | 73.76861
|  |  |  | 5.3301 | 4.500162 | 3081.862 | 18.13041 | 73.81173
|  |  |  | 5.3401 | 4.507152 | 3088.861 | 18.13234 | 73.85477
|  |  |  | 5.3501 | 4.514137 | 3095.866 | 18.13425 | 73.89774
|  |  |  | 5.3601 | 4.521116 | 3102.875 | 18.13612 | 73.94063
|  |  |  | 5.3701 | 4.528091 | 3109.89 | 18.13796 | 73.98345
|  |  |  | 5.3801 | 4.535061 | 3116.911 | 18.13977 | 74.0262
|  |  |  | 5.3901 | 4.542025 | 3123.937 | 18.14155 | 74.06888
|  |  |  | 5.4001 | 4.548985 | 3130.968 | 18.1433 | 74.11149
|  |  |  | 5.4101 | 4.555939 | 3138.005 | 18.14501 | 74.15403
|  |  |  | 5.4201 | 4.562889 | 3145.047 | 18.1467 | 74.19649
|  |  |  | 5.4301 | 4.569834 | 3152.094 | 18.14835 | 74.23889
|  |  |  | 5.4401 | 4.576773 | 3159.147 | 18.14997 | 74.28121
|  |  |  | 5.4501 | 4.583708 | 3166.206 | 18.15157 | 74.32347
|  |  |  | 5.4601 | 4.590638 | 3173.269 | 18.15313 | 74.36565
|  |  |  | 5.4701 | 4.597563 | 3180.338 | 18.15465 | 74.40777
|  |  |  | 5.4801 | 4.604483 | 3187.413 | 18.15615 | 74.44982
|  |  |  | 5.4901 | 4.611397 | 3194.493 | 18.15762 | 74.49179
|  |  |  | 5.5001 | 4.618307 | 3201.578 | 18.15906 | 74.5337
|  |  |  | 5.5101 | 4.625212 | 3208.669 | 18.16046 | 74.57554
|  |  |  | 5.5201 | 4.632112 | 3215.765 | 18.16184 | 74.61731
|  |  |  | 5.5301 | 4.639007 | 3222.867 | 18.16319 | 74.65902
|  |  |  | 5.5401 | 4.645897 | 3229.974 | 18.1645 | 74.70066
|  |  |  | 5.5501 | 4.652782 | 3237.087 | 18.16579 | 74.74222
|  |  |  | 5.5601 | 4.659662 | 3244.205 | 18.16704 | 74.78373
|  |  |  | 5.5701 | 4.666538 | 3251.328 | 18.16827 | 74.82516
|  |  |  | 5.5801 | 4.673408 | 3258.457 | 18.16946 | 74.86653
|  |  |  | 5.5901 | 4.680273 | 3265.591 | 18.17062 | 74.90783
|  |  |  | 5.6001 | 4.687134 | 3272.731 | 18.17176 | 74.94906
|  |  |  | 5.6101 | 4.693989 | 3279.876 | 18.17286 | 74.99023
|  |  |  | 5.6201 | 4.70084 | 3287.027 | 18.17394 | 75.03134
|  |  |  | 5.6301 | 4.707685 | 3294.183 | 18.17498 | 75.07238
|  |  |  | 5.6401 | 4.714526 | 3301.345 | 18.176 | 75.11335
|  |  |  | 5.6501 | 4.721362 | 3308.512 | 18.17699 | 75.15426
|  |  |  | 5.6601 | 4.728192 | 3315.684 | 18.17794 | 75.1951
|  |  |  | 5.6701 | 4.735018 | 3322.862 | 18.17887 | 75.23588
|  |  |  | 5.6801 | 4.741839 | 3330.046 | 18.17977 | 75.27659
|  |  |  | 5.6901 | 4.748656 | 3337.235 | 18.18064 | 75.31724
|  |  |  | 5.7001 | 4.755467 | 3344.429 | 18.18148 | 75.35783
|  |  |  | 5.7101 | 4.762273 | 3351.629 | 18.18229 | 75.39835
|  |  |  | 5.7201 | 4.769074 | 3358.834 | 18.18307 | 75.43881
|  |  |  | 5.7301 | 4.775871 | 3366.045 | 18.18382 | 75.4792
|  |  |  | 5.7401 | 4.782662 | 3373.262 | 18.18454 | 75.51954
|  |  |  | 5.7501 | 4.789449 | 3380.484 | 18.18524 | 75.55981
|  |  |  | 5.7601 | 4.796231 | 3387.711 | 18.1859 | 75.60001
|  |  |  | 5.7701 | 4.803008 | 3394.944 | 18.18654 | 75.64016
|  |  |  | 5.7801 | 4.80978 | 3402.182 | 18.18715 | 75.68024
|  |  |  | 5.7901 | 4.816547 | 3409.426 | 18.18773 | 75.72026
|  |  |  | 5.8001 | 4.823309 | 3416.676 | 18.18828 | 75.76022
|  |  |  | 5.8101 | 4.830067 | 3423.93 | 18.1888 | 75.80012
|  |  |  | 5.8201 | 4.836819 | 3431.191 | 18.18929 | 75.83996
|  |  |  | 5.8301 | 4.843567 | 3438.457 | 18.18976 | 75.87973
|  |  |  | 5.8401 | 4.85031 | 3445.728 | 18.1902 | 75.91945
|  |  |  | 5.8501 | 4.857048 | 3453.005 | 18.19061 | 75.9591
|  |  |  | 5.8601 | 4.863781 | 3460.288 | 18.19099 | 75.9987
|  |  |  | 5.8701 | 4.870509 | 3467.576 | 18.19134 | 76.03823
|  |  |  | 5.8801 | 4.877232 | 3474.869 | 18.19166 | 76.07771
|  |  |  | 5.8901 | 4.883951 | 3482.168 | 18.19196 | 76.11712
|  |  |  | 5.9001 | 4.890665 | 3489.473 | 18.19223 | 76.15648
|  |  |  | 5.9101 | 4.897373 | 3496.783 | 18.19247 | 76.19577
|  |  |  | 5.9201 | 4.904077 | 3504.098 | 18.19268 | 76.23501
|  |  |  | 5.9301 | 4.910777 | 3511.42 | 18.19287 | 76.27419
|  |  |  | 5.9401 | 4.917471 | 3518.746 | 18.19303 | 76.31331
|  |  |  | 5.9501 | 4.92416 | 3526.079 | 18.19316 | 76.35237
|  |  |  | 5.9601 | 4.930845 | 3533.416 | 18.19326 | 76.39137
|  |  |  | 5.9701 | 4.937525 | 3540.76 | 18.19334 | 76.43032
|  |  |  | 5.9801 | 4.9442 | 3548.109 | 18.19338 | 76.4692
|  |  |  | 5.9901 | 4.95087 | 3555.463 | 18.1934 | 76.50803
|  |  |  | 6.0001 | 4.957535 | 3562.823 | 18.1934 | 76.5468
|  |  |  | 6.0101 | 4.964196 | 3570.188 | 18.19336 | 76.58552
|  |  |  | 6.0201 | 4.970852 | 3577.559 | 18.1933 | 76.62417
|  |  |  | 6.0301 | 4.977503 | 3584.936 | 18.19321 | 76.66277
|  |  |  | 6.0401 | 4.984149 | 3592.318 | 18.1931 | 76.70132
|  |  |  | 6.0501 | 4.99079 | 3599.706 | 18.19296 | 76.73981
|  |  |  | 6.0601 | 4.997427 | 3607.099 | 18.19279 | 76.77824
|  |  |  | 6.0701 | 5.004058 | 3614.498 | 18.19259 | 76.81661
|  |  |  | 6.0801 | 5.010685 | 3621.902 | 18.19237 | 76.85493
|  |  |  | 6.0901 | 5.017308 | 3629.312 | 18.19212 | 76.89319
|  |  |  | 6.1001 | 5.023925 | 3636.728 | 18.19184 | 76.9314
|  |  |  | 6.1101 | 5.030537 | 3644.149 | 18.19154 | 76.96955
|  |  |  | 6.1201 | 5.037145 | 3651.576 | 18.19121 | 77.00765
|  |  |  | 6.1301 | 5.043748 | 3659.008 | 18.19085 | 77.04569
|  |  |  | 6.1401 | 5.050347 | 3666.446 | 18.19047 | 77.08368
|  |  |  | 6.1501 | 5.05694 | 3673.889 | 18.19006 | 77.12161
|  |  |  | 6.1601 | 5.063529 | 3681.338 | 18.18962 | 77.15949
|  |  |  | 6.1701 | 5.070113 | 3688.792 | 18.18916 | 77.19731
|  |  |  | 6.1801 | 5.076692 | 3696.252 | 18.18867 | 77.23508
|  |  |  | 6.1901 | 5.083266 | 3703.718 | 18.18816 | 77.2728
|  |  |  | 6.2001 | 5.089836 | 3711.189 | 18.18762 | 77.31046
|  |  |  | 6.2101 | 5.096401 | 3718.666 | 18.18705 | 77.34807
|  |  |  | 6.2201 | 5.102961 | 3726.148 | 18.18646 | 77.38562
|  |  |  | 6.2301 | 5.109516 | 3733.636 | 18.18584 | 77.42312
|  |  |  | 6.2401 | 5.116067 | 3741.13 | 18.18519 | 77.46057
|  |  |  | 6.2501 | 5.122613 | 3748.629 | 18.18452 | 77.49797
|  |  |  | 6.2601 | 5.129154 | 3756.133 | 18.18382 | 77.53531
|  |  |  | 6.2701 | 5.135691 | 3763.644 | 18.1831 | 77.5726
|  |  |  | 6.2801 | 5.142222 | 3771.159 | 18.18235 | 77.60984
|  |  |  | 6.2901 | 5.148749 | 3778.681 | 18.18158 | 77.64703
|  |  |  | 6.3001 | 5.155272 | 3786.208 | 18.18078 | 77.68416
|  |  |  | 6.3101 | 5.161789 | 3793.74 | 18.17995 | 77.72124
|  |  |  | 6.3201 | 5.168302 | 3801.279 | 18.1791 | 77.75828
|  |  |  | 6.3301 | 5.17481 | 3808.822 | 18.17823 | 77.79525
|  |  |  | 6.3401 | 5.181314 | 3816.372 | 18.17733 | 77.83218
|  |  |  | 6.3501 | 5.187812 | 3823.927 | 18.1764 | 77.86906
|  |  |  | 6.3601 | 5.194306 | 3831.487 | 18.17545 | 77.90589
|  |  |  | 6.3701 | 5.200796 | 3839.053 | 18.17447 | 77.94266
|  |  |  | 6.3801 | 5.20728 | 3846.625 | 18.17347 | 77.97938
|  |  |  | 6.3901 | 5.21376 | 3854.202 | 18.17244 | 78.01606
|  |  |  | 6.4001 | 5.220235 | 3861.785 | 18.17138 | 78.05268
|  |  |  | 6.4101 | 5.226706 | 3869.373 | 18.17031 | 78.08925
|  |  |  | 6.4201 | 5.233172 | 3876.967 | 18.1692 | 78.12578
|  |  |  | 6.4301 | 5.239633 | 3884.567 | 18.16807 | 78.16225
|  |  |  | 6.4401 | 5.24609 | 3892.172 | 18.16692 | 78.19867
|  |  |  | 6.4501 | 5.252541 | 3899.783 | 18.16574 | 78.23505
|  |  |  | 6.4601 | 5.258989 | 3907.399 | 18.16454 | 78.27137
|  |  |  | 6.4701 | 5.265431 | 3915.021 | 18.16331 | 78.30765
|  |  |  | 6.4801 | 5.271869 | 3922.649 | 18.16206 | 78.34387
|  |  |  | 6.4901 | 5.278302 | 3930.282 | 18.16078 | 78.38005
|  |  |  | 6.5001 | 5.28473 | 3937.92 | 18.15948 | 78.41618
|  |  |  | 6.5101 | 5.291154 | 3945.565 | 18.15815 | 78.45226
|  |  |  | 6.5201 | 5.297573 | 3953.214 | 18.1568 | 78.48829
|  |  |  | 6.5301 | 5.303988 | 3960.87 | 18.15543 | 78.52427
|  |  |  | 6.5401 | 5.310398 | 3968.531 | 18.15403 | 78.56021
|  |  |  | 6.5501 | 5.316803 | 3976.198 | 18.1526 | 78.5961
|  |  |  | 6.5601 | 5.323204 | 3983.87 | 18.15115 | 78.63194
|  |  |  | 6.5701 | 5.3296 | 3991.548 | 18.14968 | 78.66773
|  |  |  | 6.5801 | 5.335991 | 3999.231 | 18.14818 | 78.70347
|  |  |  | 6.5901 | 5.342378 | 4006.92 | 18.14666 | 78.73917
|  |  |  | 6.6001 | 5.34876 | 4014.614 | 18.14512 | 78.77482
|  |  |  | 6.6101 | 5.355137 | 4022.315 | 18.14355 | 78.81042
|  |  |  | 6.6201 | 5.36151 | 4030.02 | 18.14195 | 78.84597
|  |  |  | 6.6301 | 5.367878 | 4037.731 | 18.14033 | 78.88148
|  |  |  | 6.6401 | 5.374242 | 4045.448 | 18.13869 | 78.91694
|  |  |  | 6.6501 | 5.380601 | 4053.171 | 18.13703 | 78.95235
|  |  |  | 6.6601 | 5.386955 | 4060.899 | 18.13534 | 78.98772
|  |  |  | 6.6701 | 5.393305 | 4068.632 | 18.13362 | 79.02304
|  |  |  | 6.6801 | 5.39965 | 4076.371 | 18.13189 | 79.05832
|  |  |  | 6.6901 | 5.405991 | 4084.116 | 18.13013 | 79.09355
|  |  |  | 6.7001 | 5.412327 | 4091.866 | 18.12834 | 79.12873
|  |  |  | 6.7101 | 5.418658 | 4099.622 | 18.12653 | 79.16387
|  |  |  | 6.7201 | 5.424985 | 4107.384 | 18.1247 | 79.19896
|  |  |  | 6.7301 | 5.431307 | 4115.151 | 18.12284 | 79.23401
|  |  |  | 6.7401 | 5.437625 | 4122.923 | 18.12097 | 79.26901
|  |  |  | 6.7501 | 5.443938 | 4130.701 | 18.11906 | 79.30397
|  |  |  | 6.7601 | 5.450247 | 4138.485 | 18.11714 | 79.33888
|  |  |  | 6.7701 | 5.456551 | 4146.274 | 18.11519 | 79.37375
|  |  |  | 6.7801 | 5.46285 | 4154.069 | 18.11321 | 79.40857
|  |  |  | 6.7901 | 5.469145 | 4161.87 | 18.11122 | 79.44334
|  |  |  | 6.8001 | 5.475435 | 4169.675 | 18.1092 | 79.47808
|  |  |  | 6.8101 | 5.481721 | 4177.487 | 18.10716 | 79.51276
|  |  |  | 6.8201 | 5.488002 | 4185.304 | 18.10509 | 79.54741
|  |  |  | 6.8301 | 5.494279 | 4193.127 | 18.103 | 79.58201
|  |  |  | 6.8401 | 5.500551 | 4200.955 | 18.10089 | 79.61656
|  |  |  | 6.8501 | 5.506818 | 4208.788 | 18.09876 | 79.65107
|  |  |  | 6.8601 | 5.513081 | 4216.628 | 18.0966 | 79.68554
|  |  |  | 6.8701 | 5.51934 | 4224.472 | 18.09442 | 79.71997
|  |  |  | 6.8801 | 5.525594 | 4232.323 | 18.09221 | 79.75435
|  |  |  | 6.8901 | 5.531843 | 4240.179 | 18.08999 | 79.78868
|  |  |  | 6.9001 | 5.538088 | 4248.04 | 18.08774 | 79.82298
|  |  |  | 6.9101 | 5.544328 | 4255.907 | 18.08547 | 79.85723
|  |  |  | 6.9201 | 5.550564 | 4263.779 | 18.08317 | 79.89144
|  |  |  | 6.9301 | 5.556795 | 4271.657 | 18.08085 | 79.9256
|  |  |  | 6.9401 | 5.563022 | 4279.541 | 18.07851 | 79.95972
|  |  |  | 6.9501 | 5.569245 | 4287.43 | 18.07615 | 79.9938
|  |  |  | 6.9601 | 5.575462 | 4295.324 | 18.07377 | 80.02784
|  |  |  | 6.9701 | 5.581676 | 4303.225 | 18.07136 | 80.06183
|  |  |  | 6.9801 | 5.587884 | 4311.13 | 18.06893 | 80.09579
|  |  |  | 6.9901 | 5.594089 | 4319.041 | 18.06647 | 80.1297
|  |  |  | 7.0001 | 5.600289 | 4326.958 | 18.064 | 80.16357
|  |  |  | 7.0101 | 5.606484 | 4334.88 | 18.0615 | 80.19739
|  |  |  | 7.0201 | 5.612675 | 4342.808 | 18.05898 | 80.23118
|  |  |  | 7.0301 | 5.618861 | 4350.741 | 18.05644 | 80.26492
|  |  |  | 7.0401 | 5.625043 | 4358.679 | 18.05388 | 80.29862
|  |  |  | 7.0501 | 5.631221 | 4366.623 | 18.05129 | 80.33228
|  |  |  | 7.0601 | 5.637394 | 4374.573 | 18.04868 | 80.3659
|  |  |  | 7.0701 | 5.643562 | 4382.528 | 18.04605 | 80.39948
|  |  |  | 7.0801 | 5.649726 | 4390.489 | 18.0434 | 80.43301
|  |  |  | 7.0901 | 5.655886 | 4398.455 | 18.04072 | 80.46651
|  |  |  | 7.1001 | 5.662041 | 4406.426 | 18.03803 | 80.49996
|  |  |  | 7.1101 | 5.668192 | 4414.404 | 18.03531 | 80.53337
|  |  |  | 7.1201 | 5.674338 | 4422.386 | 18.03257 | 80.56675
|  |  |  | 7.1301 | 5.68048 | 4430.374 | 18.0298 | 80.60008
|  |  |  | 7.1401 | 5.686617 | 4438.367 | 18.02702 | 80.63337
|  |  |  | 7.1501 | 5.69275 | 4446.366 | 18.02421 | 80.66662
|  |  |  | 7.1601 | 5.698879 | 4454.371 | 18.02139 | 80.69983
|  |  |  | 7.1701 | 5.705003 | 4462.381 | 18.01854 | 80.733
|  |  |  | 7.1801 | 5.711122 | 4470.396 | 18.01567 | 80.76614
|  |  |  | 7.1901 | 5.717238 | 4478.416 | 18.01277 | 80.79923
|  |  |  | 7.2001 | 5.723348 | 4486.443 | 18.00986 | 80.83228
|  |  |  | 7.2101 | 5.729455 | 4494.474 | 18.00692 | 80.86529
|  |  |  | 7.2201 | 5.735557 | 4502.511 | 18.00397 | 80.89826
|  |  |  | 7.2301 | 5.741655 | 4510.554 | 18.00099 | 80.9312
|  |  |  | 7.2401 | 5.747748 | 4518.602 | 17.99799 | 80.96409
|  |  |  | 7.2501 | 5.753837 | 4526.655 | 17.99497 | 80.99694
|  |  |  | 7.2601 | 5.759921 | 4534.714 | 17.99192 | 81.02976
|  |  |  | 7.2701 | 5.766001 | 4542.778 | 17.98886 | 81.06253
|  |  |  | 7.2801 | 5.772077 | 4550.847 | 17.98577 | 81.09527
|  |  |  | 7.2901 | 5.778148 | 4558.922 | 17.98267 | 81.12797
|  |  |  | 7.3001 | 5.784215 | 4567.003 | 17.97954 | 81.16063
|  |  |  | 7.3101 | 5.790277 | 4575.088 | 17.97639 | 81.19325
|  |  |  | 7.3201 | 5.796335 | 4583.179 | 17.97322 | 81.22583
|  |  |  | 7.3301 | 5.802389 | 4591.276 | 17.97003 | 81.25838
|  |  |  | 7.3401 | 5.808439 | 4599.378 | 17.96682 | 81.29088
|  |  |  | 7.3501 | 5.814484 | 4607.485 | 17.96359 | 81.32335
|  |  |  | 7.3601 | 5.820524 | 4615.598 | 17.96033 | 81.35578
|  |  |  | 7.3701 | 5.826561 | 4623.716 | 17.95706 | 81.38817
|  |  |  | 7.3801 | 5.832593 | 4631.839 | 17.95376 | 81.42052
|  |  |  | 7.3901 | 5.83862 | 4639.968 | 17.95045 | 81.45284
|  |  |  | 7.4001 | 5.844644 | 4648.102 | 17.94711 | 81.48512
|  |  |  | 7.4101 | 5.850663 | 4656.241 | 17.94375 | 81.51736
|  |  |  | 7.4201 | 5.856677 | 4664.386 | 17.94037 | 81.54956
|  |  |  | 7.4301 | 5.862687 | 4672.536 | 17.93697 | 81.58172
|  |  |  | 7.4401 | 5.868693 | 4680.691 | 17.93356 | 81.61385
|  |  |  | 7.4501 | 5.874695 | 4688.852 | 17.93012 | 81.64594
|  |  |  | 7.4601 | 5.880692 | 4697.018 | 17.92665 | 81.67799
|  |  |  | 7.4701 | 5.886685 | 4705.189 | 17.92317 | 81.71001
|  |  |  | 7.4801 | 5.892674 | 4713.366 | 17.91967 | 81.74199
|  |  |  | 7.4901 | 5.898659 | 4721.548 | 17.91615 | 81.77393
|  |  |  | 7.5001 | 5.904639 | 4729.735 | 17.91261 | 81.80584
|  |  |  | 7.5101 | 5.910614 | 4737.927 | 17.90904 | 81.83771
|  |  |  | 7.5201 | 5.916586 | 4746.125 | 17.90546 | 81.86954
|  |  |  | 7.5301 | 5.922553 | 4754.328 | 17.90186 | 81.90134
|  |  |  | 7.5401 | 5.928516 | 4762.536 | 17.89823 | 81.93309
|  |  |  | 7.5501 | 5.934475 | 4770.75 | 17.89459 | 81.96482
|  |  |  | 7.5601 | 5.940429 | 4778.969 | 17.89093 | 81.9965
|  |  |  | 7.5701 | 5.946379 | 4787.193 | 17.88724 | 82.02815
|  |  |  | 7.5801 | 5.952325 | 4795.422 | 17.88354 | 82.05977
|  |  |  | 7.5901 | 5.958267 | 4803.657 | 17.87982 | 82.09135
|  |  |  | 7.6001 | 5.964204 | 4811.896 | 17.87607 | 82.12289
|  |  |  | 7.6101 | 5.970137 | 4820.141 | 17.87231 | 82.1544
|  |  |  | 7.6201 | 5.976066 | 4828.391 | 17.86852 | 82.18587
|  |  |  | 7.6301 | 5.98199 | 4836.647 | 17.86472 | 82.2173
|  |  |  | 7.6401 | 5.98791 | 4844.907 | 17.8609 | 82.2487
|  |  |  | 7.6501 | 5.993826 | 4853.173 | 17.85705 | 82.28007
|  |  |  | 7.6601 | 5.999738 | 4861.444 | 17.85319 | 82.3114
|  |  |  | 7.6701 | 6.005646 | 4869.72 | 17.84931 | 82.34269
|  |  |  | 7.6801 | 6.011549 | 4878.001 | 17.84541 | 82.37395
|  |  |  | 7.6901 | 6.017448 | 4886.288 | 17.84148 | 82.40517
|  |  |  | 7.7001 | 6.023343 | 4894.58 | 17.83754 | 82.43636
|  |  |  | 7.7101 | 6.029234 | 4902.876 | 17.83358 | 82.46752
|  |  |  | 7.7201 | 6.03512 | 4911.178 | 17.8296 | 82.49863
|  |  |  | 7.7301 | 6.041002 | 4919.485 | 17.8256 | 82.52972
|  |  |  | 7.7401 | 6.04688 | 4927.797 | 17.82158 | 82.56077
|  |  |  | 7.7501 | 6.052754 | 4936.114 | 17.81754 | 82.59178
|  |  |  | 7.7601 | 6.058624 | 4944.437 | 17.81348 | 82.62276
|  |  |  | 7.7701 | 6.064489 | 4952.764 | 17.80941 | 82.65371
|  |  |  | 7.7801 | 6.07035 | 4961.097 | 17.80531 | 82.68462
|  |  |  | 7.7901 | 6.076207 | 4969.434 | 17.80119 | 82.71549
|  |  |  | 7.8001 | 6.08206 | 4977.777 | 17.79706 | 82.74634
|  |  |  | 7.8101 | 6.087909 | 4986.125 | 17.7929 | 82.77715
|  |  |  | 7.8201 | 6.093753 | 4994.478 | 17.78873 | 82.80792
|  |  |  | 7.8301 | 6.099593 | 5002.835 | 17.78454 | 82.83866
|  |  |  | 7.8401 | 6.10543 | 5011.198 | 17.78033 | 82.86937
|  |  |  | 7.8501 | 6.111262 | 5019.566 | 17.7761 | 82.90004
|  |  |  | 7.8601 | 6.117089 | 5027.939 | 17.77185 | 82.93068
|  |  |  | 7.8701 | 6.122913 | 5036.317 | 17.76758 | 82.96128
|  |  |  | 7.8801 | 6.128733 | 5044.7 | 17.76329 | 82.99185
|  |  |  | 7.8901 | 6.134548 | 5053.088 | 17.75898 | 83.02239
|  |  |  | 7.9001 | 6.140359 | 5061.481 | 17.75466 | 83.0529
|  |  |  | 7.9101 | 6.146166 | 5069.879 | 17.75031 | 83.08337
|  |  |  | 7.9201 | 6.151969 | 5078.282 | 17.74595 | 83.1138
|  |  |  | 7.9301 | 6.157768 | 5086.689 | 17.74157 | 83.14421
|  |  |  | 7.9401 | 6.163563 | 5095.102 | 17.73717 | 83.17458
|  |  |  | 7.9501 | 6.169353 | 5103.52 | 17.73275 | 83.20492
|  |  |  | 7.9601 | 6.17514 | 5111.942 | 17.72831 | 83.23522
|  |  |  | 7.9701 | 6.180922 | 5120.37 | 17.72386 | 83.26549
|  |  |  | 7.9801 | 6.1867 | 5128.802 | 17.71938 | 83.29573
|  |  |  | 7.9901 | 6.192474 | 5137.24 | 17.71489 | 83.32594
|  |  |  | 8.0001 | 6.198244 | 5145.682 | 17.71038 | 83.35611
|  |  |  | 8.0101 | 6.20401 | 5154.129 | 17.70585 | 83.38625
|  |  |  | 8.0201 | 6.209772 | 5162.581 | 17.7013 | 83.41636
|  |  |  | 8.0301 | 6.21553 | 5171.038 | 17.69674 | 83.44644
|  |  |  | 8.0401 | 6.221283 | 5179.5 | 17.69215 | 83.47648
|  |  |  | 8.0501 | 6.227033 | 5187.966 | 17.68755 | 83.50649
|  |  |  | 8.0601 | 6.232778 | 5196.437 | 17.68293 | 83.53647
|  |  |  | 8.0701 | 6.23852 | 5204.914 | 17.67829 | 83.56642
|  |  |  | 8.0801 | 6.244257 | 5213.394 | 17.67363 | 83.59633
|  |  |  | 8.0901 | 6.24999 | 5221.88 | 17.66896 | 83.62621
|  |  |  | 8.1001 | 6.255719 | 5230.371 | 17.66426 | 83.65606
|  |  |  | 8.1101 | 6.261445 | 5238.866 | 17.65955 | 83.68588
|  |  |  | 8.1201 | 6.267166 | 5247.366 | 17.65482 | 83.71567
|  |  |  | 8.1301 | 6.272883 | 5255.871 | 17.65007 | 83.74542
|  |  |  | 8.1401 | 6.278596 | 5264.381 | 17.64531 | 83.77514
|  |  |  | 8.1501 | 6.284305 | 5272.895 | 17.64053 | 83.80483
|  |  |  | 8.1601 | 6.29001 | 5281.414 | 17.63573 | 83.83449
|  |  |  | 8.1701 | 6.295711 | 5289.938 | 17.63091 | 83.86412
|  |  |  | 8.1801 | 6.301407 | 5298.466 | 17.62607 | 83.89371
|  |  |  | 8.1901 | 6.3071 | 5306.999 | 17.62122 | 83.92328
|  |  |  | 8.2001 | 6.312789 | 5315.537 | 17.61634 | 83.95281
|  |  |  | 8.2101 | 6.318474 | 5324.079 | 17.61146 | 83.98231
|  |  |  | 8.2201 | 6.324155 | 5332.626 | 17.60655 | 84.01178
|  |  |  | 8.2301 | 6.329832 | 5341.178 | 17.60162 | 84.04122
|  |  |  | 8.2401 | 6.335504 | 5349.734 | 17.59668 | 84.07063
|  |  |  | 8.2501 | 6.341173 | 5358.295 | 17.59172 | 84.10001
|  |  |  | 8.2601 | 6.346838 | 5366.861 | 17.58675 | 84.12935
|  |  |  | 8.2701 | 6.352499 | 5375.431 | 17.58175 | 84.15867
|  |  |  | 8.2801 | 6.358156 | 5384.006 | 17.57674 | 84.18795
|  |  |  | 8.2901 | 6.363808 | 5392.585 | 17.57171 | 84.2172
|  |  |  | 8.3001 | 6.369457 | 5401.169 | 17.56667 | 84.24642
|  |  |  | 8.3101 | 6.375102 | 5409.757 | 17.5616 | 84.27561
|  |  |  | 8.3201 | 6.380743 | 5418.35 | 17.55652 | 84.30477
|  |  |  | 8.3301 | 6.38638 | 5426.947 | 17.55143 | 84.3339
|  |  |  | 8.3401 | 6.392013 | 5435.549 | 17.54631 | 84.363
|  |  |  | 8.3501 | 6.397642 | 5444.155 | 17.54118 | 84.39207
|  |  |  | 8.3601 | 6.403267 | 5452.766 | 17.53603 | 84.42111
|  |  |  | 8.3701 | 6.408889 | 5461.381 | 17.53086 | 84.45012
|  |  |  | 8.3801 | 6.414506 | 5470.001 | 17.52568 | 84.47909
|  |  |  | 8.3901 | 6.420119 | 5478.625 | 17.52048 | 84.50804
|  |  |  | 8.4001 | 6.425729 | 5487.254 | 17.51527 | 84.53696
|  |  |  | 8.4101 | 6.431334 | 5495.887 | 17.51003 | 84.56584
|  |  |  | 8.4201 | 6.436936 | 5504.524 | 17.50478 | 84.5947
|  |  |  | 8.4301 | 6.442533 | 5513.166 | 17.49952 | 84.62353
|  |  |  | 8.4401 | 6.448127 | 5521.812 | 17.49423 | 84.65232
|  |  |  | 8.4501 | 6.453717 | 5530.463 | 17.48893 | 84.68109
|  |  |  | 8.4601 | 6.459303 | 5539.117 | 17.48362 | 84.70982
|  |  |  | 8.4701 | 6.464885 | 5547.776 | 17.47828 | 84.73853
|  |  |  | 8.4801 | 6.470463 | 5556.44 | 17.47293 | 84.76721
|  |  |  | 8.4901 | 6.476037 | 5565.108 | 17.46757 | 84.79585
|  |  |  | 8.5001 | 6.481607 | 5573.78 | 17.46218 | 84.82447
|  |  |  | 8.5101 | 6.487174 | 5582.456 | 17.45678 | 84.85306
|  |  |  | 8.5201 | 6.492736 | 5591.136 | 17.45137 | 84.88162
|  |  |  | 8.5301 | 6.498295 | 5599.821 | 17.44594 | 84.91014
|  |  |  | 8.5401 | 6.50385 | 5608.51 | 17.44049 | 84.93864
|  |  |  | 8.5501 | 6.509401 | 5617.203 | 17.43502 | 84.96711
|  |  |  | 8.5601 | 6.514948 | 5625.901 | 17.42954 | 84.99555
|  |  |  | 8.5701 | 6.520491 | 5634.602 | 17.42404 | 85.02396
|  |  |  | 8.5801 | 6.52603 | 5643.308 | 17.41853 | 85.05234
|  |  |  | 8.5901 | 6.531566 | 5652.018 | 17.413 | 85.08069
|  |  |  | 8.6001 | 6.537098 | 5660.732 | 17.40746 | 85.10902
|  |  |  | 8.6101 | 6.542625 | 5669.45 | 17.4019 | 85.13731
|  |  |  | 8.6201 | 6.548149 | 5678.172 | 17.39632 | 85.16557
|  |  |  | 8.6301 | 6.55367 | 5686.898 | 17.39073 | 85.19381
|  |  |  | 8.6401 | 6.559186 | 5695.628 | 17.38512 | 85.22202
|  |  |  | 8.6501 | 6.564699 | 5704.363 | 17.37949 | 85.25019
|  |  |  | 8.6601 | 6.570207 | 5713.101 | 17.37385 | 85.27834
|  |  |  | 8.6701 | 6.575712 | 5721.844 | 17.36819 | 85.30646
|  |  |  | 8.6801 | 6.581213 | 5730.59 | 17.36252 | 85.33455
|  |  |  | 8.6901 | 6.586711 | 5739.341 | 17.35683 | 85.36261
|  |  |  | 8.7001 | 6.592204 | 5748.095 | 17.35113 | 85.39064
|  |  |  | 8.7101 | 6.597694 | 5756.853 | 17.34541 | 85.41865
|  |  |  | 8.7201 | 6.60318 | 5765.616 | 17.33968 | 85.44662
|  |  |  | 8.7301 | 6.608662 | 5774.382 | 17.33393 | 85.47457
|  |  |  | 8.7401 | 6.614141 | 5783.152 | 17.32816 | 85.50249
|  |  |  | 8.7501 | 6.619615 | 5791.926 | 17.32238 | 85.53038
|  |  |  | 8.7601 | 6.625086 | 5800.704 | 17.31658 | 85.55824
|  |  |  | 8.7701 | 6.630553 | 5809.486 | 17.31077 | 85.58607
|  |  |  | 8.7801 | 6.636017 | 5818.272 | 17.30494 | 85.61388
|  |  |  | 8.7901 | 6.641476 | 5827.061 | 17.2991 | 85.64165
|  |  |  | 8.8001 | 6.646932 | 5835.854 | 17.29324 | 85.6694
|  |  |  | 8.8101 | 6.652384 | 5844.651 | 17.28737 | 85.69712
|  |  |  | 8.8201 | 6.657832 | 5853.452 | 17.28148 | 85.72481
|  |  |  | 8.8301 | 6.663277 | 5862.257 | 17.27558 | 85.75247
|  |  |  | 8.8401 | 6.668718 | 5871.065 | 17.26966 | 85.78011
|  |  |  | 8.8501 | 6.674155 | 5879.877 | 17.26372 | 85.80772
|  |  |  | 8.8601 | 6.679589 | 5888.693 | 17.25778 | 85.83529
|  |  |  | 8.8701 | 6.685018 | 5897.512 | 17.25181 | 85.86285
|  |  |  | 8.8801 | 6.690444 | 5906.335 | 17.24583 | 85.89037
|  |  |  | 8.8901 | 6.695867 | 5915.162 | 17.23984 | 85.91786
|  |  |  | 8.9001 | 6.701285 | 5923.992 | 17.23383 | 85.94533
|  |  |  | 8.9101 | 6.7067 | 5932.826 | 17.22781 | 85.97277
|  |  |  | 8.9201 | 6.712111 | 5941.664 | 17.22177 | 86.00018
|  |  |  | 8.9301 | 6.717519 | 5950.505 | 17.21572 | 86.02756
|  |  |  | 8.9401 | 6.722923 | 5959.349 | 17.20965 | 86.05492
|  |  |  | 8.9501 | 6.728323 | 5968.198 | 17.20357 | 86.08225
|  |  |  | 8.9601 | 6.733719 | 5977.049 | 17.19748 | 86.10955
|  |  |  | 8.9701 | 6.739112 | 5985.905 | 17.19137 | 86.13682
|  |  |  | 8.9801 | 6.744501 | 5994.763 | 17.18524 | 86.16406
|  |  |  | 8.9901 | 6.749887 | 6003.626 | 17.1791 | 86.19128
|  |  |  | 9.0001 | 6.755269 | 6012.491 | 17.17295 | 86.21847
|  |  |  | 9.0101 | 6.760647 | 6021.36 | 17.16678 | 86.24563
|  |  |  | 9.0201 | 6.766021 | 6030.233 | 17.1606 | 86.27277
|  |  |  | 9.0301 | 6.771392 | 6039.109 | 17.1544 | 86.29987
|  |  |  | 9.0401 | 6.77676 | 6047.988 | 17.14819 | 86.32695
|  |  |  | 9.0501 | 6.782123 | 6056.87 | 17.14196 | 86.35401
|  |  |  | 9.0601 | 6.787483 | 6065.756 | 17.13572 | 86.38103
|  |  |  | 9.0701 | 6.79284 | 6074.646 | 17.12947 | 86.40803
|  |  |  | 9.0801 | 6.798192 | 6083.538 | 17.1232 | 86.435
|  |  |  | 9.0901 | 6.803542 | 6092.434 | 17.11692 | 86.46194
|  |  |  | 9.1001 | 6.808887 | 6101.333 | 17.11063 | 86.48886
|  |  |  | 9.1101 | 6.814229 | 6110.235 | 17.10432 | 86.51575
|  |  |  | 9.1201 | 6.819567 | 6119.141 | 17.09799 | 86.54261
|  |  |  | 9.1301 | 6.824902 | 6128.049 | 17.09166 | 86.56944
|  |  |  | 9.1401 | 6.830233 | 6136.961 | 17.08531 | 86.59625
|  |  |  | 9.1501 | 6.835561 | 6145.876 | 17.07894 | 86.62303
|  |  |  | 9.1601 | 6.840885 | 6154.794 | 17.07256 | 86.64979
|  |  |  | 9.1701 | 6.846206 | 6163.716 | 17.06617 | 86.67651
|  |  |  | 9.1801 | 6.851522 | 6172.64 | 17.05977 | 86.70321
|  |  |  | 9.1901 | 6.856836 | 6181.567 | 17.05335 | 86.72989
|  |  |  | 9.2001 | 6.862146 | 6190.498 | 17.04691 | 86.75653
|  |  |  | 9.2101 | 6.867452 | 6199.431 | 17.04047 | 86.78315
|  |  |  | 9.2201 | 6.872754 | 6208.368 | 17.03401 | 86.80974
|  |  |  | 9.2301 | 6.878053 | 6217.307 | 17.02754 | 86.83631
|  |  |  | 9.2401 | 6.883349 | 6226.25 | 17.02105 | 86.86285
|  |  |  | 9.2501 | 6.888641 | 6235.195 | 17.01455 | 86.88936
|  |  |  | 9.2601 | 6.89393 | 6244.144 | 17.00804 | 86.91585
|  |  |  | 9.2701 | 6.899215 | 6253.095 | 17.00151 | 86.9423
|  |  |  | 9.2801 | 6.904496 | 6262.049 | 16.99497 | 86.96874
|  |  |  | 9.2901 | 6.909774 | 6271.006 | 16.98842 | 86.99514
|  |  |  | 9.3001 | 6.915049 | 6279.966 | 16.98185 | 87.02152
|  |  |  | 9.3101 | 6.92032 | 6288.928 | 16.97528 | 87.04787
|  |  |  | 9.3201 | 6.925587 | 6297.894 | 16.96868 | 87.0742
|  |  |  | 9.3301 | 6.930851 | 6306.862 | 16.96208 | 87.1005
|  |  |  | 9.3401 | 6.936111 | 6315.833 | 16.95546 | 87.12677
|  |  |  | 9.3501 | 6.941368 | 6324.807 | 16.94883 | 87.15302
|  |  |  | 9.3601 | 6.946622 | 6333.783 | 16.94219 | 87.17924
|  |  |  | 9.3701 | 6.951872 | 6342.762 | 16.93553 | 87.20543
|  |  |  | 9.3801 | 6.957119 | 6351.744 | 16.92886 | 87.2316
|  |  |  | 9.3901 | 6.962362 | 6360.728 | 16.92218 | 87.25774
|  |  |  | 9.4001 | 6.967601 | 6369.715 | 16.91549 | 87.28386
|  |  |  | 9.4101 | 6.972837 | 6378.705 | 16.90878 | 87.30994
|  |  |  | 9.4201 | 6.97807 | 6387.697 | 16.90206 | 87.33601
|  |  |  | 9.4301 | 6.9833 | 6396.692 | 16.89533 | 87.36204
|  |  |  | 9.4401 | 6.988525 | 6405.689 | 16.88859 | 87.38805
|  |  |  | 9.4501 | 6.993748 | 6414.689 | 16.88183 | 87.41404
|  |  |  | 9.4601 | 6.998967 | 6423.691 | 16.87506 | 87.43999
|  |  |  | 9.4701 | 7.004182 | 6432.696 | 16.86828 | 87.46592
|  |  |  | 9.4801 | 7.009395 | 6441.703 | 16.86149 | 87.49183
|  |  |  | 9.4901 | 7.014603 | 6450.712 | 16.85468 | 87.51771
|  |  |  | 9.5001 | 7.019809 | 6459.724 | 16.84787 | 87.54356
|  |  |  | 9.5101 | 7.025011 | 6468.739 | 16.84104 | 87.56939
|  |  |  | 9.5201 | 7.030209 | 6477.755 | 16.83419 | 87.59519
|  |  |  | 9.5301 | 7.035404 | 6486.774 | 16.82734 | 87.62096
|  |  |  | 9.5401 | 7.040596 | 6495.796 | 16.82047 | 87.64671
|  |  |  | 9.5501 | 7.045784 | 6504.819 | 16.8136 | 87.67244
|  |  |  | 9.5601 | 7.050969 | 6513.845 | 16.80671 | 87.69813
|  |  |  | 9.5701 | 7.056151 | 6522.873 | 16.7998 | 87.7238
|  |  |  | 9.5801 | 7.061329 | 6531.903 | 16.79289 | 87.74945
|  |  |  | 9.5901 | 7.066504 | 6540.936 | 16.78597 | 87.77507
|  |  |  | 9.6001 | 7.071676 | 6549.97 | 16.77903 | 87.80066
|  |  |  | 9.6101 | 7.076844 | 6559.007 | 16.77208 | 87.82623
|  |  |  | 9.6201 | 7.082009 | 6568.046 | 16.76512 | 87.85177
|  |  |  | 9.6301 | 7.08717 | 6577.087 | 16.75815 | 87.87729
|  |  |  | 9.6401 | 7.092328 | 6586.13 | 16.75117 | 87.90278
|  |  |  | 9.6501 | 7.097483 | 6595.175 | 16.74417 | 87.92825
|  |  |  | 9.6601 | 7.102635 | 6604.222 | 16.73716 | 87.95368
|  |  |  | 9.6701 | 7.107783 | 6613.271 | 16.73015 | 87.9791
|  |  |  | 9.6801 | 7.112928 | 6622.322 | 16.72312 | 88.00449
|  |  |  | 9.6901 | 7.118069 | 6631.375 | 16.71608 | 88.02985
|  |  |  | 9.7001 | 7.123207 | 6640.43 | 16.70903 | 88.05518
|  |  |  | 9.7101 | 7.128342 | 6649.486 | 16.70196 | 88.0805
|  |  |  | 9.7201 | 7.133474 | 6658.545 | 16.69489 | 88.10578
|  |  |  | 9.7301 | 7.138602 | 6667.605 | 16.6878 | 88.13104
|  |  |  | 9.7401 | 7.143727 | 6676.668 | 16.68071 | 88.15627
|  |  |  | 9.7501 | 7.148849 | 6685.732 | 16.6736 | 88.18148
|  |  |  | 9.7601 | 7.153968 | 6694.797 | 16.66648 | 88.20667
|  |  |  | 9.7701 | 7.159083 | 6703.865 | 16.65935 | 88.23182
|  |  |  | 9.7801 | 7.164195 | 6712.934 | 16.65221 | 88.25696
|  |  |  | 9.7901 | 7.169304 | 6722.005 | 16.64506 | 88.28206
|  |  |  | 9.8001 | 7.174409 | 6731.078 | 16.6379 | 88.30714
|  |  |  | 9.8101 | 7.179511 | 6740.152 | 16.63073 | 88.3322
|  |  |  | 9.8201 | 7.18461 | 6749.228 | 16.62355 | 88.35723
|  |  |  | 9.8301 | 7.189706 | 6758.305 | 16.61635 | 88.38224
|  |  |  | 9.8401 | 7.194799 | 6767.384 | 16.60915 | 88.40721
|  |  |  | 9.8501 | 7.199888 | 6776.465 | 16.60194 | 88.43217
|  |  |  | 9.8601 | 7.204974 | 6785.547 | 16.59471 | 88.4571
|  |  |  | 9.8701 | 7.210057 | 6794.63 | 16.58747 | 88.482
|  |  |  | 9.8801 | 7.215136 | 6803.715 | 16.58023 | 88.50688
|  |  |  | 9.8901 | 7.220213 | 6812.802 | 16.57297 | 88.53173
|  |  |  | 9.9001 | 7.225286 | 6821.89 | 16.56571 | 88.55656
|  |  |  | 9.9101 | 7.230356 | 6830.979 | 16.55843 | 88.58136
|  |  |  | 9.9201 | 7.235423 | 6840.069 | 16.55114 | 88.60614
|  |  |  | 9.9301 | 7.240487 | 6849.161 | 16.54385 | 88.63089
|  |  |  | 9.9401 | 7.245547 | 6858.254 | 16.53654 | 88.65562
|  |  |  | 9.9501 | 7.250604 | 6867.349 | 16.52922 | 88.68032
|  |  |  | 9.9601 | 7.255658 | 6876.445 | 16.52189 | 88.705
|  |  |  | 9.9701 | 7.260709 | 6885.542 | 16.51456 | 88.72965
|  |  |  | 9.9801 | 7.265757 | 6894.64 | 16.50721 | 88.75427
|  |  |  | 9.9901 | 7.270802 | 6903.739 | 16.49985 | 88.77888

## 262.0
Raw Press (MPa) | Raw Adjusted Press (MPa) | Excess (mmol/g) | Total Vol (V/V) | fitPress (MPa) | Adjusted Fit Press (MPa) | Gas Phase Density | Excess Fit (mmol/g) | Total Vol Fit (V/V) | adjustedModelPress | actualPress | Absolute (mmolg) | Isosteric Heat (kJ/mol) | fill factor
0.0026240105 | 0.002623824 | 0.07182464 | 0.2344073 | 0.0001 | 9.999973e-05 | 0.04590534 | 0.001644653 | 0.005464067 | 9.999973e-05 | 0.0001 | 0.001644656 | 15.62672 | 3.594755e-05
0.0057325665 | 0.005731676 | 0.1373396 | 0.4499538 | 0.0101 | 0.01009724 | 4.637697 | 0.1648207 | 0.547784 | 0.0001264851 | 0.0001264855 | 0.00208021 | 15.62671 | 4.546753e-05
0.0089637585 | 0.008961581 | 0.2027957 | 0.6656115 | 0.0201 | 0.02008905 | 9.231978 | 0.3254842 | 1.082139 | 0.0001599852 | 0.0001599859 | 0.002631098 | 15.62669 | 5.750837e-05
0.0122389395 | 0.01223488 | 0.2661513 | 0.8747076 | 0.0301 | 0.03007545 | 13.82875 | 0.4836938 | 1.608715 | 0.0002023579 | 0.000202359 | 0.003327851 | 15.62666 | 7.273742e-05
0.016095975 | 0.01608895 | 0.338926 | 1.115122 | 0.0401 | 0.04005644 | 18.42802 | 0.6395062 | 2.127694 | 0.000255953 | 0.0002559548 | 0.004209078 | 15.62663 | 9.199856e-05
0.0270605665 | 0.02704073 | 0.5351652 | 1.764782 | 0.0501 | 0.05003201 | 23.02979 | 0.7929766 | 2.639248 | 0.0003237429 | 0.0003237458 | 0.005323599 | 15.62659 | 0.0001163589
0.0457612235 | 0.0457045 | 0.8464726 | 2.798584 | 0.0601 | 0.06000217 | 27.63406 | 0.9441583 | 3.14355 | 0.000409487 | 0.0004094915 | 0.006733144 | 15.62654 | 0.0001471675
0.0612360205 | 0.06113446 | 1.08806 | 3.603224 | 0.0701 | 0.06996693 | 32.24083 | 1.093103 | 3.640761 | 0.0005179402 | 0.0005179475 | 0.00851575 | 15.62648 | 0.0001861303
0.109847198 | 0.1095206 | 1.786561 | 5.939275 | 0.0801 | 0.07992627 | 36.8501 | 1.239861 | 4.131043 | 0.0006551169 | 0.0006551286 | 0.01077007 | 15.6264 | 0.0002354033
0.22975588 | 0.228329 | 3.257688 | 10.90322 | 0.0901 | 0.08988021 | 41.46188 | 1.384482 | 4.614549 | 0.0008286242 | 0.0008286428 | 0.01362078 | 15.6263 | 0.0002977118
0.38315752 | 0.3791961 | 4.789002 | 16.14288 | 0.1001 | 0.09982875 | 46.07618 | 1.527011 | 5.091431 | 0.001048083 | 0.001048113 | 0.01722544 | 15.62617 | 0.0003764996
0.65209027 | 0.640652 | 7.005802 | 23.8511 | 0.1101 | 0.1097719 | 50.69298 | 1.667496 | 5.561832 | 0.001325664 | 0.001325711 | 0.0217831 | 15.62601 | 0.000476117
0.93320664 | 0.9098566 | 8.810492 | 30.29189 | 0.1201 | 0.1197096 | 55.3123 | 1.80598 | 6.025895 | 0.001676757 | 0.001676833 | 0.02754512 | 15.62581 | 0.0006020585
1.249547535 | 1.207838 | 10.40803 | 36.17751 | 0.1301 | 0.129642 | 59.93413 | 1.942507 | 6.483758 | 0.002120829 | 0.002120951 | 0.03482884 | 15.62555 | 0.0007612601
1.616895675 | 1.547356 | 11.86199 | 41.75689 | 0.1401 | 0.1395689 | 64.55848 | 2.077119 | 6.935552 | 0.002682501 | 0.002682696 | 0.04403466 | 15.62523 | 0.0009624734
2.105400185 | 1.988169 | 13.31984 | 47.69817 | 0.1501 | 0.1494904 | 69.18535 | 2.209857 | 7.381409 | 0.00339291 | 0.003393222 | 0.05566746 | 15.62482 | 0.001216734
2.468582 | 2.308111 | 14.15991 | 51.36579 | 0.1601 | 0.1594066 | 73.81475 | 2.340759 | 7.821453 | 0.004291435 | 0.004291934 | 0.07036333 | 15.6243 | 0.001537944
2.788052 | 2.584138 | 14.763 | 54.17844 | 0.1701 | 0.1693174 | 78.44667 | 2.469866 | 8.255807 | 0.005427877 | 0.005428675 | 0.08892284 | 15.62365 | 0.001943602
3.033542 | 2.792851 | 15.15354 | 56.12007 | 0.1801 | 0.1792227 | 83.08113 | 2.597214 | 8.68459 | 0.006865211 | 0.006866488 | 0.1123522 | 15.62282 | 0.002455703
3.32827 | 3.039571 | 15.53543 | 58.18865 | 0.1901 | 0.1891227 | 87.71811 | 2.722839 | 9.107917 | 0.00868307 | 0.008685114 | 0.1419142 | 15.62177 | 0.003101844
3.760091 | 3.393564 | 16.00652 | 60.96649 | 0.2001 | 0.1990173 | 92.35762 | 2.846778 | 9.525901 | 0.01098214 | 0.01098541 | 0.1791897 | 15.62044 | 0.003916582
4.416505 | 3.914958 | 16.49571 | 64.53402 | 0.2101 | 0.2089065 | 96.99967 | 2.969064 | 9.938651 | 0.01388972 | 0.01389495 | 0.2261533 | 15.61877 | 0.004943074
5.232346 | 4.53571 | 16.82937 | 68.21126 | 0.2201 | 0.2187904 | 101.6443 | 3.08973 | 10.34627 | 0.01756674 | 0.01757511 | 0.2852622 | 15.61665 | 0.006235027
6.241334 | 5.263372 | 16.99514 | 72.15654 | 0.2301 | 0.2286688 | 106.2914 | 3.20881 | 10.74887 | 0.02221658 | 0.02222996 | 0.3595613 | 15.61397 | 0.007858996
7.367041 | 6.025935 | 16.92509 | 75.98601 | 0.2401 | 0.2385419 | 110.9411 | 3.326335 | 11.14654 | 0.02809627 | 0.02811769 | 0.4528032 | 15.61059 | 0.009897001
8.596399 | 6.80398 | 16.63483 | 79.75594 | 0.2501 | 0.2484096 | 115.5933 | 3.442336 | 11.53939 | 0.03553054 | 0.0355648 | 0.5695801 | 15.60631 | 0.01244941
9.443357 | 7.309778 | 16.19263 | 81.71812 | 0.2601 | 0.2582719 | 120.248 | 3.556843 | 11.92751 | 0.04492951 | 0.04498433 | 0.7154617 | 15.60092 | 0.01563797
|  |  |  | 0.2701 | 0.2681289 | 124.9054 | 3.669885 | 12.31099 | 0.05681098 | 0.05689866 | 0.8971263 | 15.5941 | 0.01960865
|  |  |  | 0.2801 | 0.2779805 | 129.5652 | 3.781491 | 12.68992 | 0.07182831 | 0.07196857 | 1.122465 | 15.5855 | 0.02453391
|  |  |  | 0.2901 | 0.2878267 | 134.2276 | 3.891688 | 13.06439 | 0.09080547 | 0.09102982 | 1.400623 | 15.57465 | 0.03061367
|  |  |  | 0.3001 | 0.2976676 | 138.8926 | 4.000503 | 13.43449 | 0.1147807 | 0.1151395 | 1.741942 | 15.56097 | 0.03807394
|  |  |  | 0.3101 | 0.3075031 | 143.5601 | 4.107963 | 13.8003 | 0.145061 | 0.1456348 | 2.157731 | 15.54375 | 0.04716191
|  |  |  | 0.3201 | 0.3173332 | 148.2302 | 4.214093 | 14.1619 | 0.1832893 | 0.184207 | 2.659807 | 15.52209 | 0.05813588
|  |  |  | 0.3301 | 0.327158 | 152.9029 | 4.318919 | 14.51937 | 0.2315278 | 0.2329952 | 3.259747 | 15.49486 | 0.07124887
|  |  |  | 0.3401 | 0.3369774 | 157.5781 | 4.422464 | 14.87279 | 0.2923593 | 0.2947052 | 3.967805 | 15.46068 | 0.08672502
|  |  |  | 0.3501 | 0.3467914 | 162.2559 | 4.524753 | 15.22224 | 0.3690096 | 0.3727594 | 4.791551 | 15.41786 | 0.1047298
|  |  |  | 0.3601 | 0.3566001 | 166.9363 | 4.625808 | 15.56778 | 0.4654944 | 0.4714866 | 5.734362 | 15.36426 | 0.125337
|  |  |  | 0.3701 | 0.3664035 | 171.6192 | 4.725652 | 15.90949 | 0.5867894 | 0.5963623 | 6.794048 | 15.29725 | 0.1484987
|  |  |  | 0.3801 | 0.3762014 | 176.3048 | 4.824308 | 16.24743 | 0.7390246 | 0.754312 | 7.961991 | 15.21357 | 0.1740266
|  |  |  | 0.3901 | 0.3859941 | 180.9929 | 4.921796 | 16.58169 | 0.9296944 | 0.9540955 | 9.223188 | 15.10903 | 0.2015929
|  |  |  | 0.4001 | 0.3957814 | 185.6835 | 5.018138 | 16.91232 | 1.167869 | 1.206793 | 10.55744 | 14.97827 | 0.2307557
|  |  |  | 0.4101 | 0.4055633 | 190.3768 | 5.113354 | 17.23938 | 1.464377 | 1.526418 | 11.94156 | 14.8142 | 0.2610088
|  |  |  | 0.4201 | 0.4153399 | 195.0727 | 5.207464 | 17.56295 | 1.831911 | 1.930698 | 13.35228 | 14.60734 | 0.2918431
|  |  |  | 0.4301 | 0.4251112 | 199.7711 | 5.300488 | 17.88309 | 2.284962 | 2.442053 | 14.76886 | 14.34511 | 0.3228057
|  |  |  | 0.4401 | 0.4348771 | 204.4721 | 5.392444 | 18.19985 | 2.839463 | 3.088844 | 16.175 | 14.01131 | 0.3535398
|  |  |  | 0.4501 | 0.4446377 | 209.1757 | 5.483351 | 18.51329 | 3.511942 | 3.90694 | 17.55911 | 13.58656 | 0.3837926
|  |  |  | 0.4601 | 0.454393 | 213.882 | 5.573228 | 18.82347 | 4.317974 | 4.941713 | 18.91327 | 13.05058 | 0.4133906
|  |  |  | 0.4701 | 0.4641429 | 218.5908 | 5.662092 | 19.13045 | 5.269822 | 6.250552 | 20.2311 | 12.38686 | 0.4421947
|  |  |  | 0.4801 | 0.4738874 | 223.3022 | 5.74996 | 19.43428 | 6.373779 | 7.906043 | 21.50592 | 11.58956 | 0.4700586
|  |  |  | 0.4901 | 0.4836267 | 228.0162 | 5.83685 | 19.73502 | 7.629982 | 10 | 22.73159 | 10.66991 | 0.4968484
|  |  |  | 0.5001 | 0.4933606 | 232.7328 | 5.922778 | 20.03272
|  |  |  | 0.5101 | 0.5030892 | 237.4521 | 6.007759 | 20.32743
|  |  |  | 0.5201 | 0.5128125 | 242.1739 | 6.091811 | 20.6192
|  |  |  | 0.5301 | 0.5225304 | 246.8983 | 6.174947 | 20.90808
|  |  |  | 0.5401 | 0.532243 | 251.6254 | 6.257184 | 21.19411
|  |  |  | 0.5501 | 0.5419503 | 256.3551 | 6.338537 | 21.47735
|  |  |  | 0.5601 | 0.5516523 | 261.0874 | 6.419018 | 21.75784
|  |  |  | 0.5701 | 0.561349 | 265.8223 | 6.498644 | 22.03562
|  |  |  | 0.5801 | 0.5710404 | 270.5599 | 6.577427 | 22.31074
|  |  |  | 0.5901 | 0.5807264 | 275.3001 | 6.65538 | 22.58325
|  |  |  | 0.6001 | 0.5904071 | 280.0429 | 6.732518 | 22.85318
|  |  |  | 0.6101 | 0.6000825 | 284.7883 | 6.808853 | 23.12057
|  |  |  | 0.6201 | 0.6097527 | 289.5364 | 6.884398 | 23.38546
|  |  |  | 0.6301 | 0.6194175 | 294.2871 | 6.959165 | 23.6479
|  |  |  | 0.6401 | 0.629077 | 299.0405 | 7.033166 | 23.90793
|  |  |  | 0.6501 | 0.6387312 | 303.7965 | 7.106414 | 24.16557
|  |  |  | 0.6601 | 0.6483801 | 308.5551 | 7.178919 | 24.42087
|  |  |  | 0.6701 | 0.6580237 | 313.3164 | 7.250693 | 24.67386
|  |  |  | 0.6801 | 0.667662 | 318.0804 | 7.321747 | 24.92459
|  |  |  | 0.6901 | 0.6772951 | 322.847 | 7.392093 | 25.17307
|  |  |  | 0.7001 | 0.6869228 | 327.6162 | 7.46174 | 25.41935
|  |  |  | 0.7101 | 0.6965452 | 332.3881 | 7.5307 | 25.66347
|  |  |  | 0.7201 | 0.7061624 | 337.1627 | 7.598982 | 25.90544
|  |  |  | 0.7301 | 0.7157742 | 341.9399 | 7.666597 | 26.14531
|  |  |  | 0.7401 | 0.7253808 | 346.7198 | 7.733554 | 26.38311
|  |  |  | 0.7501 | 0.7349821 | 351.5024 | 7.799863 | 26.61887
|  |  |  | 0.7601 | 0.7445781 | 356.2876 | 7.865534 | 26.85261
|  |  |  | 0.7701 | 0.7541689 | 361.0755 | 7.930576 | 27.08436
|  |  |  | 0.7801 | 0.7637544 | 365.8661 | 7.994998 | 27.31417
|  |  |  | 0.7901 | 0.7733345 | 370.6593 | 8.058808 | 27.54204
|  |  |  | 0.8001 | 0.7829095 | 375.4553 | 8.122016 | 27.76802
|  |  |  | 0.8101 | 0.7924791 | 380.2539 | 8.18463 | 27.99212
|  |  |  | 0.8201 | 0.8020435 | 385.0552 | 8.246659 | 28.21438
|  |  |  | 0.8301 | 0.8116026 | 389.8592 | 8.30811 | 28.43482
|  |  |  | 0.8401 | 0.8211564 | 394.6658 | 8.368992 | 28.65347
|  |  |  | 0.8501 | 0.830705 | 399.4752 | 8.429313 | 28.87035
|  |  |  | 0.8601 | 0.8402483 | 404.2873 | 8.48908 | 29.08549
|  |  |  | 0.8701 | 0.8497864 | 409.102 | 8.548302 | 29.29891
|  |  |  | 0.8801 | 0.8593192 | 413.9195 | 8.606985 | 29.51063
|  |  |  | 0.8901 | 0.8688467 | 418.7397 | 8.665137 | 29.72068
|  |  |  | 0.9001 | 0.878369 | 423.5625 | 8.722766 | 29.92909
|  |  |  | 0.9101 | 0.887886 | 428.3881 | 8.779877 | 30.13586
|  |  |  | 0.9201 | 0.8973978 | 433.2164 | 8.836479 | 30.34103
|  |  |  | 0.9301 | 0.9069044 | 438.0474 | 8.892578 | 30.54462
|  |  |  | 0.9401 | 0.9164057 | 442.8811 | 8.94818 | 30.74665
|  |  |  | 0.9501 | 0.9259017 | 447.7176 | 9.003293 | 30.94713
|  |  |  | 0.9601 | 0.9353925 | 452.5567 | 9.057923 | 31.1461
|  |  |  | 0.9701 | 0.9448781 | 457.3986 | 9.112075 | 31.34357
|  |  |  | 0.9801 | 0.9543584 | 462.2432 | 9.165757 | 31.53955
|  |  |  | 0.9901 | 0.9638335 | 467.0905 | 9.218975 | 31.73408
|  |  |  | 1.0001 | 0.9733033 | 471.9406 | 9.271733 | 31.92716
|  |  |  | 1.0101 | 0.9827679 | 476.7934 | 9.32404 | 32.11882
|  |  |  | 1.0201 | 0.9922273 | 481.6489 | 9.375899 | 32.30908
|  |  |  | 1.0301 | 1.001681 | 486.5072 | 9.427317 | 32.49795
|  |  |  | 1.0401 | 1.01113 | 491.3682 | 9.478299 | 32.68545
|  |  |  | 1.0501 | 1.020574 | 496.2319 | 9.528851 | 32.8716
|  |  |  | 1.0601 | 1.030013 | 501.0984 | 9.578979 | 33.05642
|  |  |  | 1.0701 | 1.039446 | 505.9677 | 9.628687 | 33.23991
|  |  |  | 1.0801 | 1.048874 | 510.8397 | 9.677981 | 33.42211
|  |  |  | 1.0901 | 1.058297 | 515.7144 | 9.726866 | 33.60303
|  |  |  | 1.1001 | 1.067714 | 520.5919 | 9.775347 | 33.78267
|  |  |  | 1.1101 | 1.077127 | 525.4722 | 9.823429 | 33.96106
|  |  |  | 1.1201 | 1.086534 | 530.3552 | 9.871116 | 34.13822
|  |  |  | 1.1301 | 1.095936 | 535.241 | 9.918415 | 34.31415
|  |  |  | 1.1401 | 1.105332 | 540.1296 | 9.965328 | 34.48888
|  |  |  | 1.1501 | 1.114724 | 545.0209 | 10.01186 | 34.66241
|  |  |  | 1.1601 | 1.12411 | 549.915 | 10.05802 | 34.83477
|  |  |  | 1.1701 | 1.133491 | 554.8119 | 10.10381 | 35.00596
|  |  |  | 1.1801 | 1.142867 | 559.7115 | 10.14923 | 35.17601
|  |  |  | 1.1901 | 1.152238 | 564.6139 | 10.19428 | 35.34492
|  |  |  | 1.2001 | 1.161604 | 569.5192 | 10.23898 | 35.5127
|  |  |  | 1.2101 | 1.170964 | 574.4272 | 10.28333 | 35.67938
|  |  |  | 1.2201 | 1.180319 | 579.3379 | 10.32733 | 35.84496
|  |  |  | 1.2301 | 1.189669 | 584.2515 | 10.37098 | 36.00946
|  |  |  | 1.2401 | 1.199014 | 589.1679 | 10.41429 | 36.17289
|  |  |  | 1.2501 | 1.208353 | 594.087 | 10.45726 | 36.33526
|  |  |  | 1.2601 | 1.217688 | 599.009 | 10.4999 | 36.49658
|  |  |  | 1.2701 | 1.227017 | 603.9337 | 10.5422 | 36.65688
|  |  |  | 1.2801 | 1.236341 | 608.8613 | 10.58418 | 36.81615
|  |  |  | 1.2901 | 1.24566 | 613.7917 | 10.62584 | 36.97441
|  |  |  | 1.3001 | 1.254973 | 618.7248 | 10.66718 | 37.13167
|  |  |  | 1.3101 | 1.264282 | 623.6608 | 10.70821 | 37.28795
|  |  |  | 1.3201 | 1.273585 | 628.5996 | 10.74892 | 37.44325
|  |  |  | 1.3301 | 1.282883 | 633.5412 | 10.78932 | 37.59759
|  |  |  | 1.3401 | 1.292176 | 638.4856 | 10.82942 | 37.75097
|  |  |  | 1.3501 | 1.301464 | 643.4329 | 10.86922 | 37.90341
|  |  |  | 1.3601 | 1.310747 | 648.383 | 10.90872 | 38.05492
|  |  |  | 1.3701 | 1.320024 | 653.3359 | 10.94792 | 38.2055
|  |  |  | 1.3801 | 1.329296 | 658.2916 | 10.98683 | 38.35518
|  |  |  | 1.3901 | 1.338563 | 663.2501 | 11.02546 | 38.50395
|  |  |  | 1.4001 | 1.347825 | 668.2115 | 11.06379 | 38.65183
|  |  |  | 1.4101 | 1.357082 | 673.1758 | 11.10185 | 38.79883
|  |  |  | 1.4201 | 1.366334 | 678.1428 | 11.13962 | 38.94495
|  |  |  | 1.4301 | 1.37558 | 683.1127 | 11.17712 | 39.09021
|  |  |  | 1.4401 | 1.384822 | 688.0855 | 11.21435 | 39.23462
|  |  |  | 1.4501 | 1.394058 | 693.0611 | 11.2513 | 39.37819
|  |  |  | 1.4601 | 1.403289 | 698.0395 | 11.28799 | 39.52091
|  |  |  | 1.4701 | 1.412515 | 703.0208 | 11.32441 | 39.66281
|  |  |  | 1.4801 | 1.421736 | 708.005 | 11.36057 | 39.8039
|  |  |  | 1.4901 | 1.430951 | 712.992 | 11.39647 | 39.94417
|  |  |  | 1.5001 | 1.440162 | 717.9819 | 11.43211 | 40.08364
|  |  |  | 1.5101 | 1.449367 | 722.9746 | 11.4675 | 40.22232
|  |  |  | 1.5201 | 1.458567 | 727.9702 | 11.50264 | 40.36022
|  |  |  | 1.5301 | 1.467762 | 732.9687 | 11.53752 | 40.49734
|  |  |  | 1.5401 | 1.476952 | 737.9701 | 11.57216 | 40.63369
|  |  |  | 1.5501 | 1.486137 | 742.9743 | 11.60656 | 40.76929
|  |  |  | 1.5601 | 1.495316 | 747.9814 | 11.64071 | 40.90413
|  |  |  | 1.5701 | 1.504491 | 752.9913 | 11.67463 | 41.03822
|  |  |  | 1.5801 | 1.51366 | 758.0042 | 11.70831 | 41.17158
|  |  |  | 1.5901 | 1.522825 | 763.0199 | 11.74175 | 41.30421
|  |  |  | 1.6001 | 1.531984 | 768.0386 | 11.77497 | 41.43612
|  |  |  | 1.6101 | 1.541138 | 773.0601 | 11.80795 | 41.56731
|  |  |  | 1.6201 | 1.550287 | 778.0845 | 11.8407 | 41.6978
|  |  |  | 1.6301 | 1.55943 | 783.1118 | 11.87323 | 41.82759
|  |  |  | 1.6401 | 1.568569 | 788.142 | 11.90554 | 41.95668
|  |  |  | 1.6501 | 1.577703 | 793.1751 | 11.93762 | 42.08509
|  |  |  | 1.6601 | 1.586831 | 798.2111 | 11.96949 | 42.21281
|  |  |  | 1.6701 | 1.595954 | 803.25 | 12.00114 | 42.33987
|  |  |  | 1.6801 | 1.605073 | 808.2918 | 12.03258 | 42.46625
|  |  |  | 1.6901 | 1.614186 | 813.3365 | 12.0638 | 42.59198
|  |  |  | 1.7001 | 1.623294 | 818.3842 | 12.09481 | 42.71705
|  |  |  | 1.7101 | 1.632397 | 823.4347 | 12.12561 | 42.84148
|  |  |  | 1.7201 | 1.641494 | 828.4882 | 12.15621 | 42.96527
|  |  |  | 1.7301 | 1.650587 | 833.5446 | 12.1866 | 43.08842
|  |  |  | 1.7401 | 1.659675 | 838.6039 | 12.21679 | 43.21094
|  |  |  | 1.7501 | 1.668757 | 843.6661 | 12.24678 | 43.33284
|  |  |  | 1.7601 | 1.677835 | 848.7313 | 12.27657 | 43.45413
|  |  |  | 1.7701 | 1.686907 | 853.7994 | 12.30616 | 43.5748
|  |  |  | 1.7801 | 1.695974 | 858.8704 | 12.33556 | 43.69487
|  |  |  | 1.7901 | 1.705036 | 863.9444 | 12.36476 | 43.81434
|  |  |  | 1.8001 | 1.714094 | 869.0213 | 12.39377 | 43.93322
|  |  |  | 1.8101 | 1.723146 | 874.1012 | 12.42259 | 44.05151
|  |  |  | 1.8201 | 1.732192 | 879.184 | 12.45123 | 44.16921
|  |  |  | 1.8301 | 1.741234 | 884.2698 | 12.47967 | 44.28634
|  |  |  | 1.8401 | 1.750271 | 889.3585 | 12.50793 | 44.4029
|  |  |  | 1.8501 | 1.759303 | 894.4501 | 12.53601 | 44.51889
|  |  |  | 1.8601 | 1.768329 | 899.5447 | 12.56391 | 44.63432
|  |  |  | 1.8701 | 1.777351 | 904.6423 | 12.59163 | 44.7492
|  |  |  | 1.8801 | 1.786367 | 909.7428 | 12.61916 | 44.86352
|  |  |  | 1.8901 | 1.795379 | 914.8463 | 12.64653 | 44.9773
|  |  |  | 1.9001 | 1.804385 | 919.9528 | 12.67371 | 45.09054
|  |  |  | 1.9101 | 1.813386 | 925.0622 | 12.70072 | 45.20324
|  |  |  | 1.9201 | 1.822383 | 930.1746 | 12.72757 | 45.31541
|  |  |  | 1.9301 | 1.831374 | 935.29 | 12.75423 | 45.42705
|  |  |  | 1.9401 | 1.84036 | 940.4083 | 12.78073 | 45.53817
|  |  |  | 1.9501 | 1.849341 | 945.5297 | 12.80707 | 45.64878
|  |  |  | 1.9601 | 1.858317 | 950.654 | 12.83323 | 45.75887
|  |  |  | 1.9701 | 1.867288 | 955.7813 | 12.85923 | 45.86845
|  |  |  | 1.9801 | 1.876254 | 960.9116 | 12.88507 | 45.97754
|  |  |  | 1.9901 | 1.885214 | 966.0449 | 12.91075 | 46.08612
|  |  |  | 2.0001 | 1.89417 | 971.1812 | 12.93626 | 46.19421
|  |  |  | 2.0101 | 1.903121 | 976.3204 | 12.96162 | 46.3018
|  |  |  | 2.0201 | 1.912067 | 981.4627 | 12.98682 | 46.40891
|  |  |  | 2.0301 | 1.921007 | 986.608 | 13.01186 | 46.51554
|  |  |  | 2.0401 | 1.929943 | 991.7563 | 13.03674 | 46.6217
|  |  |  | 2.0501 | 1.938873 | 996.9075 | 13.06147 | 46.72737
|  |  |  | 2.0601 | 1.947799 | 1002.062 | 13.08605 | 46.83258
|  |  |  | 2.0701 | 1.956719 | 1007.219 | 13.11048 | 46.93733
|  |  |  | 2.0801 | 1.965635 | 1012.379 | 13.13476 | 47.04161
|  |  |  | 2.0901 | 1.974545 | 1017.543 | 13.15888 | 47.14543
|  |  |  | 2.1001 | 1.983451 | 1022.709 | 13.18286 | 47.24881
|  |  |  | 2.1101 | 1.992351 | 1027.879 | 13.2067 | 47.35173
|  |  |  | 2.1201 | 2.001246 | 1033.051 | 13.23038 | 47.4542
|  |  |  | 2.1301 | 2.010137 | 1038.226 | 13.25393 | 47.55624
|  |  |  | 2.1401 | 2.019022 | 1043.405 | 13.27733 | 47.65783
|  |  |  | 2.1501 | 2.027902 | 1048.586 | 13.30058 | 47.75899
|  |  |  | 2.1601 | 2.036778 | 1053.771 | 13.3237 | 47.85972
|  |  |  | 2.1701 | 2.045648 | 1058.958 | 13.34668 | 47.96002
|  |  |  | 2.1801 | 2.054513 | 1064.149 | 13.36952 | 48.0599
|  |  |  | 2.1901 | 2.063373 | 1069.343 | 13.39222 | 48.15936
|  |  |  | 2.2001 | 2.072229 | 1074.539 | 13.41478 | 48.2584
|  |  |  | 2.2101 | 2.081079 | 1079.739 | 13.43721 | 48.35702
|  |  |  | 2.2201 | 2.089924 | 1084.942 | 13.45951 | 48.45524
|  |  |  | 2.2301 | 2.098764 | 1090.148 | 13.48167 | 48.55304
|  |  |  | 2.2401 | 2.1076 | 1095.357 | 13.5037 | 48.65045
|  |  |  | 2.2501 | 2.11643 | 1100.569 | 13.5256 | 48.74745
|  |  |  | 2.2601 | 2.125255 | 1105.784 | 13.54737 | 48.84406
|  |  |  | 2.2701 | 2.134075 | 1111.002 | 13.56901 | 48.94027
|  |  |  | 2.2801 | 2.142891 | 1116.223 | 13.59052 | 49.03609
|  |  |  | 2.2901 | 2.151701 | 1121.447 | 13.6119 | 49.13153
|  |  |  | 2.3001 | 2.160506 | 1126.675 | 13.63316 | 49.22658
|  |  |  | 2.3101 | 2.169306 | 1131.905 | 13.65429 | 49.32124
|  |  |  | 2.3201 | 2.178102 | 1137.139 | 13.6753 | 49.41553
|  |  |  | 2.3301 | 2.186892 | 1142.375 | 13.69618 | 49.50945
|  |  |  | 2.3401 | 2.195677 | 1147.615 | 13.71695 | 49.60299
|  |  |  | 2.3501 | 2.204458 | 1152.858 | 13.73759 | 49.69616
|  |  |  | 2.3601 | 2.213233 | 1158.104 | 13.75811 | 49.78896
|  |  |  | 2.3701 | 2.222003 | 1163.352 | 13.77851 | 49.8814
|  |  |  | 2.3801 | 2.230769 | 1168.605 | 13.79879 | 49.97348
|  |  |  | 2.3901 | 2.239529 | 1173.86 | 13.81895 | 50.0652
|  |  |  | 2.4001 | 2.248285 | 1179.118 | 13.83899 | 50.15656
|  |  |  | 2.4101 | 2.257035 | 1184.379 | 13.85892 | 50.24757
|  |  |  | 2.4201 | 2.265781 | 1189.644 | 13.87874 | 50.33824
|  |  |  | 2.4301 | 2.274521 | 1194.911 | 13.89844 | 50.42855
|  |  |  | 2.4401 | 2.283257 | 1200.182 | 13.91802 | 50.51852
|  |  |  | 2.4501 | 2.291987 | 1205.456 | 13.9375 | 50.60814
|  |  |  | 2.4601 | 2.300713 | 1210.733 | 13.95686 | 50.69743
|  |  |  | 2.4701 | 2.309434 | 1216.013 | 13.9761 | 50.78638
|  |  |  | 2.4801 | 2.31815 | 1221.296 | 13.99524 | 50.87499
|  |  |  | 2.4901 | 2.32686 | 1226.582 | 14.01427 | 50.96328
|  |  |  | 2.5001 | 2.335566 | 1231.871 | 14.03319 | 51.05123
|  |  |  | 2.5101 | 2.344267 | 1237.164 | 14.052 | 51.13886
|  |  |  | 2.5201 | 2.352963 | 1242.46 | 14.07071 | 51.22616
|  |  |  | 2.5301 | 2.361654 | 1247.758 | 14.0893 | 51.31314
|  |  |  | 2.5401 | 2.37034 | 1253.06 | 14.10779 | 51.3998
|  |  |  | 2.5501 | 2.379022 | 1258.365 | 14.12618 | 51.48614
|  |  |  | 2.5601 | 2.387698 | 1263.674 | 14.14446 | 51.57216
|  |  |  | 2.5701 | 2.396369 | 1268.985 | 14.16264 | 51.65788
|  |  |  | 2.5801 | 2.405035 | 1274.299 | 14.18071 | 51.74328
|  |  |  | 2.5901 | 2.413697 | 1279.617 | 14.19869 | 51.82837
|  |  |  | 2.6001 | 2.422353 | 1284.938 | 14.21656 | 51.91316
|  |  |  | 2.6101 | 2.431005 | 1290.262 | 14.23433 | 51.99764
|  |  |  | 2.6201 | 2.439651 | 1295.589 | 14.252 | 52.08183
|  |  |  | 2.6301 | 2.448293 | 1300.919 | 14.26957 | 52.16571
|  |  |  | 2.6401 | 2.45693 | 1306.253 | 14.28704 | 52.24929
|  |  |  | 2.6501 | 2.465562 | 1311.589 | 14.30441 | 52.33258
|  |  |  | 2.6601 | 2.474189 | 1316.929 | 14.32168 | 52.41558
|  |  |  | 2.6701 | 2.482811 | 1322.272 | 14.33886 | 52.49828
|  |  |  | 2.6801 | 2.491428 | 1327.618 | 14.35594 | 52.5807
|  |  |  | 2.6901 | 2.50004 | 1332.968 | 14.37293 | 52.66283
|  |  |  | 2.7001 | 2.508647 | 1338.32 | 14.38982 | 52.74467
|  |  |  | 2.7101 | 2.51725 | 1343.676 | 14.40662 | 52.82623
|  |  |  | 2.7201 | 2.525847 | 1349.035 | 14.42332 | 52.90751
|  |  |  | 2.7301 | 2.53444 | 1354.397 | 14.43993 | 52.98852
|  |  |  | 2.7401 | 2.543027 | 1359.762 | 14.45644 | 53.06924
|  |  |  | 2.7501 | 2.55161 | 1365.131 | 14.47287 | 53.14969
|  |  |  | 2.7601 | 2.560188 | 1370.503 | 14.4892 | 53.22986
|  |  |  | 2.7701 | 2.568761 | 1375.877 | 14.50545 | 53.30977
|  |  |  | 2.7801 | 2.577329 | 1381.255 | 14.5216 | 53.3894
|  |  |  | 2.7901 | 2.585892 | 1386.637 | 14.53766 | 53.46877
|  |  |  | 2.8001 | 2.59445 | 1392.021 | 14.55363 | 53.54787
|  |  |  | 2.8101 | 2.603004 | 1397.409 | 14.56952 | 53.62671
|  |  |  | 2.8201 | 2.611552 | 1402.8 | 14.58532 | 53.70528
|  |  |  | 2.8301 | 2.620096 | 1408.194 | 14.60103 | 53.7836
|  |  |  | 2.8401 | 2.628634 | 1413.591 | 14.61665 | 53.86165
|  |  |  | 2.8501 | 2.637168 | 1418.992 | 14.63219 | 53.93945
|  |  |  | 2.8601 | 2.645697 | 1424.396 | 14.64764 | 54.01699
|  |  |  | 2.8701 | 2.654221 | 1429.803 | 14.66301 | 54.09428
|  |  |  | 2.8801 | 2.66274 | 1435.213 | 14.67829 | 54.17132
|  |  |  | 2.8901 | 2.671255 | 1440.627 | 14.69348 | 54.24811
|  |  |  | 2.9001 | 2.679764 | 1446.043 | 14.7086 | 54.32465
|  |  |  | 2.9101 | 2.688269 | 1451.463 | 14.72363 | 54.40094
|  |  |  | 2.9201 | 2.696768 | 1456.887 | 14.73858 | 54.47699
|  |  |  | 2.9301 | 2.705263 | 1462.313 | 14.75344 | 54.55279
|  |  |  | 2.9401 | 2.713753 | 1467.743 | 14.76823 | 54.62836
|  |  |  | 2.9501 | 2.722238 | 1473.176 | 14.78293 | 54.70368
|  |  |  | 2.9601 | 2.730719 | 1478.612 | 14.79755 | 54.77876
|  |  |  | 2.9701 | 2.739194 | 1484.051 | 14.81209 | 54.85361
|  |  |  | 2.9801 | 2.747665 | 1489.494 | 14.82656 | 54.92822
|  |  |  | 2.9901 | 2.75613 | 1494.94 | 14.84094 | 55.00259
|  |  |  | 3.0001 | 2.764591 | 1500.389 | 14.85524 | 55.07673
|  |  |  | 3.0101 | 2.773047 | 1505.842 | 14.86947 | 55.15065
|  |  |  | 3.0201 | 2.781498 | 1511.298 | 14.88362 | 55.22433
|  |  |  | 3.0301 | 2.789945 | 1516.757 | 14.89769 | 55.29778
|  |  |  | 3.0401 | 2.798386 | 1522.219 | 14.91169 | 55.37101
|  |  |  | 3.0501 | 2.806823 | 1527.685 | 14.92561 | 55.44401
|  |  |  | 3.0601 | 2.815254 | 1533.154 | 14.93945 | 55.51679
|  |  |  | 3.0701 | 2.823681 | 1538.626 | 14.95322 | 55.58935
|  |  |  | 3.0801 | 2.832103 | 1544.101 | 14.96691 | 55.66168
|  |  |  | 3.0901 | 2.840521 | 1549.58 | 14.98052 | 55.7338
|  |  |  | 3.1001 | 2.848933 | 1555.062 | 14.99407 | 55.80569
|  |  |  | 3.1101 | 2.857341 | 1560.547 | 15.00754 | 55.87738
|  |  |  | 3.1201 | 2.865744 | 1566.036 | 15.02093 | 55.94884
|  |  |  | 3.1301 | 2.874141 | 1571.528 | 15.03426 | 56.02009
|  |  |  | 3.1401 | 2.882535 | 1577.023 | 15.04751 | 56.09113
|  |  |  | 3.1501 | 2.890923 | 1582.521 | 15.06069 | 56.16196
|  |  |  | 3.1601 | 2.899306 | 1588.023 | 15.07379 | 56.23257
|  |  |  | 3.1701 | 2.907685 | 1593.528 | 15.08683 | 56.30298
|  |  |  | 3.1801 | 2.916059 | 1599.037 | 15.09979 | 56.37318
|  |  |  | 3.1901 | 2.924428 | 1604.549 | 15.11269 | 56.44317
|  |  |  | 3.2001 | 2.932792 | 1610.064 | 15.12551 | 56.51296
|  |  |  | 3.2101 | 2.941152 | 1615.582 | 15.13827 | 56.58255
|  |  |  | 3.2201 | 2.949506 | 1621.104 | 15.15095 | 56.65193
|  |  |  | 3.2301 | 2.957856 | 1626.629 | 15.16357 | 56.72111
|  |  |  | 3.2401 | 2.966201 | 1632.157 | 15.17612 | 56.79009
|  |  |  | 3.2501 | 2.974541 | 1637.689 | 15.1886 | 56.85887
|  |  |  | 3.2601 | 2.982876 | 1643.224 | 15.20101 | 56.92746
|  |  |  | 3.2701 | 2.991207 | 1648.762 | 15.21335 | 56.99585
|  |  |  | 3.2801 | 2.999533 | 1654.304 | 15.22563 | 57.06404
|  |  |  | 3.2901 | 3.007854 | 1659.849 | 15.23784 | 57.13204
|  |  |  | 3.3001 | 3.01617 | 1665.397 | 15.24999 | 57.19984
|  |  |  | 3.3101 | 3.024481 | 1670.949 | 15.26206 | 57.26746
|  |  |  | 3.3201 | 3.032788 | 1676.504 | 15.27408 | 57.33488
|  |  |  | 3.3301 | 3.04109 | 1682.062 | 15.28602 | 57.40212
|  |  |  | 3.3401 | 3.049387 | 1687.624 | 15.29791 | 57.46916
|  |  |  | 3.3501 | 3.057679 | 1693.189 | 15.30973 | 57.53602
|  |  |  | 3.3601 | 3.065967 | 1698.757 | 15.32148 | 57.60269
|  |  |  | 3.3701 | 3.074249 | 1704.329 | 15.33317 | 57.66918
|  |  |  | 3.3801 | 3.082527 | 1709.904 | 15.3448 | 57.73548
|  |  |  | 3.3901 | 3.090801 | 1715.483 | 15.35636 | 57.8016
|  |  |  | 3.4001 | 3.099069 | 1721.065 | 15.36786 | 57.86754
|  |  |  | 3.4101 | 3.107333 | 1726.65 | 15.3793 | 57.9333
|  |  |  | 3.4201 | 3.115591 | 1732.239 | 15.39068 | 57.99888
|  |  |  | 3.4301 | 3.123846 | 1737.831 | 15.40199 | 58.06428
|  |  |  | 3.4401 | 3.132095 | 1743.426 | 15.41324 | 58.1295
|  |  |  | 3.4501 | 3.140339 | 1749.025 | 15.42443 | 58.19454
|  |  |  | 3.4601 | 3.148579 | 1754.627 | 15.43556 | 58.25941
|  |  |  | 3.4701 | 3.156814 | 1760.233 | 15.44663 | 58.32411
|  |  |  | 3.4801 | 3.165045 | 1765.842 | 15.45764 | 58.38863
|  |  |  | 3.4901 | 3.17327 | 1771.454 | 15.46859 | 58.45298
|  |  |  | 3.5001 | 3.181491 | 1777.07 | 15.47948 | 58.51715
|  |  |  | 3.5101 | 3.189707 | 1782.689 | 15.49031 | 58.58116
|  |  |  | 3.5201 | 3.197918 | 1788.311 | 15.50108 | 58.645
|  |  |  | 3.5301 | 3.206125 | 1793.937 | 15.5118 | 58.70866
|  |  |  | 3.5401 | 3.214327 | 1799.567 | 15.52245 | 58.77216
|  |  |  | 3.5501 | 3.222524 | 1805.199 | 15.53305 | 58.8355
|  |  |  | 3.5601 | 3.230716 | 1810.835 | 15.54358 | 58.89866
|  |  |  | 3.5701 | 3.238904 | 1816.475 | 15.55406 | 58.96167
|  |  |  | 3.5801 | 3.247087 | 1822.118 | 15.56449 | 59.0245
|  |  |  | 3.5901 | 3.255265 | 1827.764 | 15.57485 | 59.08718
|  |  |  | 3.6001 | 3.263438 | 1833.414 | 15.58516 | 59.14969
|  |  |  | 3.6101 | 3.271607 | 1839.067 | 15.59542 | 59.21204
|  |  |  | 3.6201 | 3.279771 | 1844.724 | 15.60561 | 59.27423
|  |  |  | 3.6301 | 3.28793 | 1850.384 | 15.61575 | 59.33627
|  |  |  | 3.6401 | 3.296084 | 1856.047 | 15.62584 | 59.39814
|  |  |  | 3.6501 | 3.304234 | 1861.714 | 15.63587 | 59.45985
|  |  |  | 3.6601 | 3.312379 | 1867.385 | 15.64584 | 59.52141
|  |  |  | 3.6701 | 3.32052 | 1873.058 | 15.65576 | 59.58281
|  |  |  | 3.6801 | 3.328655 | 1878.736 | 15.66563 | 59.64406
|  |  |  | 3.6901 | 3.336786 | 1884.416 | 15.67544 | 59.70515
|  |  |  | 3.7001 | 3.344912 | 1890.1 | 15.68519 | 59.76609
|  |  |  | 3.7101 | 3.353034 | 1895.788 | 15.6949 | 59.82688
|  |  |  | 3.7201 | 3.361151 | 1901.479 | 15.70455 | 59.88751
|  |  |  | 3.7301 | 3.369263 | 1907.173 | 15.71414 | 59.948
|  |  |  | 3.7401 | 3.37737 | 1912.871 | 15.72368 | 60.00833
|  |  |  | 3.7501 | 3.385473 | 1918.573 | 15.73317 | 60.06851
|  |  |  | 3.7601 | 3.393571 | 1924.277 | 15.74261 | 60.12855
|  |  |  | 3.7701 | 3.401664 | 1929.986 | 15.752 | 60.18844
|  |  |  | 3.7801 | 3.409753 | 1935.697 | 15.76133 | 60.24818
|  |  |  | 3.7901 | 3.417836 | 1941.413 | 15.77061 | 60.30777
|  |  |  | 3.8001 | 3.425916 | 1947.131 | 15.77984 | 60.36722
|  |  |  | 3.8101 | 3.43399 | 1952.853 | 15.78902 | 60.42652
|  |  |  | 3.8201 | 3.44206 | 1958.579 | 15.79815 | 60.48568
|  |  |  | 3.8301 | 3.450125 | 1964.308 | 15.80722 | 60.5447
|  |  |  | 3.8401 | 3.458186 | 1970.041 | 15.81625 | 60.60357
|  |  |  | 3.8501 | 3.466242 | 1975.777 | 15.82522 | 60.6623
|  |  |  | 3.8601 | 3.474293 | 1981.516 | 15.83415 | 60.72089
|  |  |  | 3.8701 | 3.482339 | 1987.259 | 15.84302 | 60.77935
|  |  |  | 3.8801 | 3.490381 | 1993.006 | 15.85185 | 60.83766
|  |  |  | 3.8901 | 3.498418 | 1998.756 | 15.86063 | 60.89583
|  |  |  | 3.9001 | 3.506451 | 2004.509 | 15.86935 | 60.95386
|  |  |  | 3.9101 | 3.514478 | 2010.266 | 15.87803 | 61.01176
|  |  |  | 3.9201 | 3.522501 | 2016.026 | 15.88666 | 61.06952
|  |  |  | 3.9301 | 3.53052 | 2021.79 | 15.89524 | 61.12715
|  |  |  | 3.9401 | 3.538534 | 2027.558 | 15.90377 | 61.18464
|  |  |  | 3.9501 | 3.546543 | 2033.329 | 15.91225 | 61.24199
|  |  |  | 3.9601 | 3.554547 | 2039.103 | 15.92069 | 61.29921
|  |  |  | 3.9701 | 3.562547 | 2044.881 | 15.92908 | 61.3563
|  |  |  | 3.9801 | 3.570542 | 2050.663 | 15.93742 | 61.41325
|  |  |  | 3.9901 | 3.578533 | 2056.448 | 15.94571 | 61.47008
|  |  |  | 4.0001 | 3.586519 | 2062.236 | 15.95396 | 61.52677
|  |  |  | 4.0101 | 3.5945 | 2068.028 | 15.96216 | 61.58333
|  |  |  | 4.0201 | 3.602477 | 2073.824 | 15.97031 | 61.63976
|  |  |  | 4.0301 | 3.610449 | 2079.623 | 15.97841 | 61.69607
|  |  |  | 4.0401 | 3.618416 | 2085.425 | 15.98647 | 61.75224
|  |  |  | 4.0501 | 3.626379 | 2091.231 | 15.99449 | 61.80829
|  |  |  | 4.0601 | 3.634337 | 2097.041 | 16.00245 | 61.86421
|  |  |  | 4.0701 | 3.64229 | 2102.854 | 16.01037 | 61.92
|  |  |  | 4.0801 | 3.650239 | 2108.671 | 16.01825 | 61.97566
|  |  |  | 4.0901 | 3.658183 | 2114.491 | 16.02608 | 62.03121
|  |  |  | 4.1001 | 3.666122 | 2120.315 | 16.03387 | 62.08662
|  |  |  | 4.1101 | 3.674057 | 2126.142 | 16.04161 | 62.14191
|  |  |  | 4.1201 | 3.681988 | 2131.973 | 16.0493 | 62.19708
|  |  |  | 4.1301 | 3.689913 | 2137.807 | 16.05695 | 62.25213
|  |  |  | 4.1401 | 3.697834 | 2143.645 | 16.06456 | 62.30705
|  |  |  | 4.1501 | 3.705751 | 2149.487 | 16.07212 | 62.36185
|  |  |  | 4.1601 | 3.713663 | 2155.332 | 16.07964 | 62.41653
|  |  |  | 4.1701 | 3.72157 | 2161.18 | 16.08712 | 62.4711
|  |  |  | 4.1801 | 3.729473 | 2167.032 | 16.09455 | 62.52554
|  |  |  | 4.1901 | 3.737371 | 2172.888 | 16.10193 | 62.57986
|  |  |  | 4.2001 | 3.745264 | 2178.747 | 16.10928 | 62.63406
|  |  |  | 4.2101 | 3.753153 | 2184.61 | 16.11658 | 62.68814
|  |  |  | 4.2201 | 3.761037 | 2190.476 | 16.12384 | 62.74211
|  |  |  | 4.2301 | 3.768917 | 2196.346 | 16.13105 | 62.79596
|  |  |  | 4.2401 | 3.776792 | 2202.22 | 16.13822 | 62.84969
|  |  |  | 4.2501 | 3.784662 | 2208.097 | 16.14535 | 62.90331
|  |  |  | 4.2601 | 3.792528 | 2213.978 | 16.15244 | 62.95681
|  |  |  | 4.2701 | 3.800389 | 2219.862 | 16.15949 | 63.0102
|  |  |  | 4.2801 | 3.808246 | 2225.75 | 16.16649 | 63.06347
|  |  |  | 4.2901 | 3.816098 | 2231.641 | 16.17345 | 63.11663
|  |  |  | 4.3001 | 3.823945 | 2237.536 | 16.18037 | 63.16967
|  |  |  | 4.3101 | 3.831788 | 2243.435 | 16.18725 | 63.2226
|  |  |  | 4.3201 | 3.839626 | 2249.337 | 16.19409 | 63.27543
|  |  |  | 4.3301 | 3.84746 | 2255.242 | 16.20089 | 63.32813
|  |  |  | 4.3401 | 3.855289 | 2261.152 | 16.20764 | 63.38073
|  |  |  | 4.3501 | 3.863114 | 2267.065 | 16.21436 | 63.43322
|  |  |  | 4.3601 | 3.870934 | 2272.981 | 16.22103 | 63.4856
|  |  |  | 4.3701 | 3.878749 | 2278.901 | 16.22767 | 63.53786
|  |  |  | 4.3801 | 3.88656 | 2284.825 | 16.23426 | 63.59002
|  |  |  | 4.3901 | 3.894367 | 2290.752 | 16.24081 | 63.64207
|  |  |  | 4.4001 | 3.902169 | 2296.683 | 16.24733 | 63.69402
|  |  |  | 4.4101 | 3.909966 | 2302.617 | 16.2538 | 63.74585
|  |  |  | 4.4201 | 3.917758 | 2308.555 | 16.26024 | 63.79758
|  |  |  | 4.4301 | 3.925547 | 2314.497 | 16.26663 | 63.8492
|  |  |  | 4.4401 | 3.93333 | 2320.442 | 16.27299 | 63.90072
|  |  |  | 4.4501 | 3.941109 | 2326.391 | 16.2793 | 63.95213
|  |  |  | 4.4601 | 3.948884 | 2332.344 | 16.28558 | 64.00343
|  |  |  | 4.4701 | 3.956654 | 2338.3 | 16.29182 | 64.05463
|  |  |  | 4.4801 | 3.964419 | 2344.26 | 16.29802 | 64.10573
|  |  |  | 4.4901 | 3.97218 | 2350.223 | 16.30418 | 64.15672
|  |  |  | 4.5001 | 3.979936 | 2356.19 | 16.3103 | 64.20761
|  |  |  | 4.5101 | 3.987688 | 2362.161 | 16.31638 | 64.2584
|  |  |  | 4.5201 | 3.995435 | 2368.135 | 16.32243 | 64.30908
|  |  |  | 4.5301 | 4.003178 | 2374.113 | 16.32843 | 64.35966
|  |  |  | 4.5401 | 4.010916 | 2380.094 | 16.3344 | 64.41014
|  |  |  | 4.5501 | 4.01865 | 2386.079 | 16.34033 | 64.46053
|  |  |  | 4.5601 | 4.026379 | 2392.068 | 16.34623 | 64.51081
|  |  |  | 4.5701 | 4.034103 | 2398.061 | 16.35209 | 64.56099
|  |  |  | 4.5801 | 4.041823 | 2404.057 | 16.3579 | 64.61107
|  |  |  | 4.5901 | 4.049539 | 2410.056 | 16.36369 | 64.66105
|  |  |  | 4.6001 | 4.05725 | 2416.06 | 16.36943 | 64.71093
|  |  |  | 4.6101 | 4.064957 | 2422.067 | 16.37514 | 64.76072
|  |  |  | 4.6201 | 4.072659 | 2428.077 | 16.38081 | 64.8104
|  |  |  | 4.6301 | 4.080356 | 2434.091 | 16.38644 | 64.85999
|  |  |  | 4.6401 | 4.088049 | 2440.109 | 16.39204 | 64.90949
|  |  |  | 4.6501 | 4.095738 | 2446.131 | 16.3976 | 64.95889
|  |  |  | 4.6601 | 4.103422 | 2452.156 | 16.40313 | 65.00819
|  |  |  | 4.6701 | 4.111101 | 2458.185 | 16.40862 | 65.05739
|  |  |  | 4.6801 | 4.118776 | 2464.217 | 16.41407 | 65.1065
|  |  |  | 4.6901 | 4.126447 | 2470.253 | 16.41949 | 65.15552
|  |  |  | 4.7001 | 4.134113 | 2476.293 | 16.42487 | 65.20444
|  |  |  | 4.7101 | 4.141774 | 2482.337 | 16.43021 | 65.25327
|  |  |  | 4.7201 | 4.149431 | 2488.384 | 16.43552 | 65.302
|  |  |  | 4.7301 | 4.157084 | 2494.435 | 16.4408 | 65.35064
|  |  |  | 4.7401 | 4.164732 | 2500.489 | 16.44604 | 65.39919
|  |  |  | 4.7501 | 4.172375 | 2506.547 | 16.45124 | 65.44764
|  |  |  | 4.7601 | 4.180014 | 2512.609 | 16.45641 | 65.49601
|  |  |  | 4.7701 | 4.187649 | 2518.675 | 16.46155 | 65.54428
|  |  |  | 4.7801 | 4.195279 | 2524.744 | 16.46664 | 65.59246
|  |  |  | 4.7901 | 4.202905 | 2530.817 | 16.47171 | 65.64055
|  |  |  | 4.8001 | 4.210526 | 2536.893 | 16.47674 | 65.68855
|  |  |  | 4.8101 | 4.218143 | 2542.973 | 16.48174 | 65.73646
|  |  |  | 4.8201 | 4.225755 | 2549.057 | 16.4867 | 65.78428
|  |  |  | 4.8301 | 4.233363 | 2555.145 | 16.49162 | 65.83201
|  |  |  | 4.8401 | 4.240966 | 2561.236 | 16.49652 | 65.87966
|  |  |  | 4.8501 | 4.248565 | 2567.331 | 16.50138 | 65.92721
|  |  |  | 4.8601 | 4.25616 | 2573.429 | 16.5062 | 65.97468
|  |  |  | 4.8701 | 4.26375 | 2579.532 | 16.51099 | 66.02206
|  |  |  | 4.8801 | 4.271335 | 2585.638 | 16.51575 | 66.06935
|  |  |  | 4.8901 | 4.278916 | 2591.747 | 16.52048 | 66.11655
|  |  |  | 4.9001 | 4.286493 | 2597.861 | 16.52517 | 66.16367
|  |  |  | 4.9101 | 4.294065 | 2603.978 | 16.52983 | 66.2107
|  |  |  | 4.9201 | 4.301633 | 2610.098 | 16.53445 | 66.25765
|  |  |  | 4.9301 | 4.309196 | 2616.223 | 16.53904 | 66.30451
|  |  |  | 4.9401 | 4.316755 | 2622.351 | 16.5436 | 66.35128
|  |  |  | 4.9501 | 4.324309 | 2628.483 | 16.54813 | 66.39797
|  |  |  | 4.9601 | 4.331859 | 2634.618 | 16.55262 | 66.44458
|  |  |  | 4.9701 | 4.339405 | 2640.758 | 16.55708 | 66.4911
|  |  |  | 4.9801 | 4.346946 | 2646.9 | 16.56151 | 66.53754
|  |  |  | 4.9901 | 4.354483 | 2653.047 | 16.5659 | 66.5839
|  |  |  | 5.0001 | 4.362015 | 2659.197 | 16.57027 | 66.63017
|  |  |  | 5.0101 | 4.369543 | 2665.352 | 16.5746 | 66.67636
|  |  |  | 5.0201 | 4.377066 | 2671.509 | 16.5789 | 66.72246
|  |  |  | 5.0301 | 4.384585 | 2677.671 | 16.58316 | 66.76849
|  |  |  | 5.0401 | 4.3921 | 2683.836 | 16.5874 | 66.81443
|  |  |  | 5.0501 | 4.39961 | 2690.005 | 16.5916 | 66.86029
|  |  |  | 5.0601 | 4.407116 | 2696.178 | 16.59577 | 66.90608
|  |  |  | 5.0701 | 4.414617 | 2702.354 | 16.59991 | 66.95178
|  |  |  | 5.0801 | 4.422114 | 2708.534 | 16.60402 | 66.9974
|  |  |  | 5.0901 | 4.429607 | 2714.718 | 16.6081 | 67.04293
|  |  |  | 5.1001 | 4.437095 | 2720.905 | 16.61215 | 67.0884
|  |  |  | 5.1101 | 4.444579 | 2727.096 | 16.61616 | 67.13378
|  |  |  | 5.1201 | 4.452058 | 2733.291 | 16.62015 | 67.17908
|  |  |  | 5.1301 | 4.459533 | 2739.49 | 16.6241 | 67.2243
|  |  |  | 5.1401 | 4.467003 | 2745.692 | 16.62802 | 67.26945
|  |  |  | 5.1501 | 4.47447 | 2751.899 | 16.63191 | 67.31451
|  |  |  | 5.1601 | 4.481931 | 2758.108 | 16.63577 | 67.3595
|  |  |  | 5.1701 | 4.489389 | 2764.322 | 16.6396 | 67.40441
|  |  |  | 5.1801 | 4.496842 | 2770.539 | 16.6434 | 67.44925
|  |  |  | 5.1901 | 4.504291 | 2776.76 | 16.64717 | 67.494
|  |  |  | 5.2001 | 4.511735 | 2782.985 | 16.65091 | 67.53868
|  |  |  | 5.2101 | 4.519175 | 2789.214 | 16.65462 | 67.58329
|  |  |  | 5.2201 | 4.52661 | 2795.446 | 16.65829 | 67.62782
|  |  |  | 5.2301 | 4.534041 | 2801.682 | 16.66194 | 67.67227
|  |  |  | 5.2401 | 4.541468 | 2807.922 | 16.66556 | 67.71665
|  |  |  | 5.2501 | 4.548891 | 2814.165 | 16.66915 | 67.76095
|  |  |  | 5.2601 | 4.556309 | 2820.412 | 16.67271 | 67.80518
|  |  |  | 5.2701 | 4.563722 | 2826.663 | 16.67624 | 67.84933
|  |  |  | 5.2801 | 4.571132 | 2832.918 | 16.67974 | 67.89341
|  |  |  | 5.2901 | 4.578537 | 2839.177 | 16.68321 | 67.93741
|  |  |  | 5.3001 | 4.585937 | 2845.439 | 16.68665 | 67.98134
|  |  |  | 5.3101 | 4.593334 | 2851.705 | 16.69006 | 68.0252
|  |  |  | 5.3201 | 4.600725 | 2857.974 | 16.69344 | 68.06899
|  |  |  | 5.3301 | 4.608113 | 2864.248 | 16.69679 | 68.1127
|  |  |  | 5.3401 | 4.615496 | 2870.525 | 16.70012 | 68.15634
|  |  |  | 5.3501 | 4.622875 | 2876.806 | 16.70341 | 68.19991
|  |  |  | 5.3601 | 4.63025 | 2883.091 | 16.70668 | 68.2434
|  |  |  | 5.3701 | 4.63762 | 2889.379 | 16.70991 | 68.28683
|  |  |  | 5.3801 | 4.644986 | 2895.671 | 16.71312 | 68.33018
|  |  |  | 5.3901 | 4.652347 | 2901.967 | 16.7163 | 68.37346
|  |  |  | 5.4001 | 4.659705 | 2908.267 | 16.71945 | 68.41667
|  |  |  | 5.4101 | 4.667058 | 2914.571 | 16.72258 | 68.45981
|  |  |  | 5.4201 | 4.674406 | 2920.878 | 16.72567 | 68.50288
|  |  |  | 5.4301 | 4.68175 | 2927.189 | 16.72874 | 68.54588
|  |  |  | 5.4401 | 4.68909 | 2933.503 | 16.73178 | 68.58881
|  |  |  | 5.4501 | 4.696426 | 2939.822 | 16.73479 | 68.63167
|  |  |  | 5.4601 | 4.703757 | 2946.144 | 16.73777 | 68.67447
|  |  |  | 5.4701 | 4.711084 | 2952.47 | 16.74072 | 68.71719
|  |  |  | 5.4801 | 4.718407 | 2958.8 | 16.74365 | 68.75984
|  |  |  | 5.4901 | 4.725725 | 2965.134 | 16.74655 | 68.80243
|  |  |  | 5.5001 | 4.733039 | 2971.471 | 16.74942 | 68.84494
|  |  |  | 5.5101 | 4.740349 | 2977.812 | 16.75226 | 68.88739
|  |  |  | 5.5201 | 4.747654 | 2984.157 | 16.75507 | 68.92978
|  |  |  | 5.5301 | 4.754956 | 2990.506 | 16.75786 | 68.97209
|  |  |  | 5.5401 | 4.762253 | 2996.858 | 16.76062 | 69.01434
|  |  |  | 5.5501 | 4.769545 | 3003.214 | 16.76336 | 69.05652
|  |  |  | 5.5601 | 4.776833 | 3009.574 | 16.76606 | 69.09863
|  |  |  | 5.5701 | 4.784117 | 3015.938 | 16.76874 | 69.14068
|  |  |  | 5.5801 | 4.791397 | 3022.305 | 16.77139 | 69.18266
|  |  |  | 5.5901 | 4.798672 | 3028.676 | 16.77402 | 69.22457
|  |  |  | 5.6001 | 4.805944 | 3035.051 | 16.77661 | 69.26642
|  |  |  | 5.6101 | 4.81321 | 3041.43 | 16.77918 | 69.30821
|  |  |  | 5.6201 | 4.820473 | 3047.813 | 16.78173 | 69.34993
|  |  |  | 5.6301 | 4.827731 | 3054.199 | 16.78425 | 69.39158
|  |  |  | 5.6401 | 4.834985 | 3060.589 | 16.78674 | 69.43317
|  |  |  | 5.6501 | 4.842235 | 3066.983 | 16.7892 | 69.47469
|  |  |  | 5.6601 | 4.849481 | 3073.381 | 16.79164 | 69.51615
|  |  |  | 5.6701 | 4.856722 | 3079.782 | 16.79405 | 69.55755
|  |  |  | 5.6801 | 4.863959 | 3086.187 | 16.79643 | 69.59888
|  |  |  | 5.6901 | 4.871192 | 3092.596 | 16.79879 | 69.64015
|  |  |  | 5.7001 | 4.87842 | 3099.009 | 16.80112 | 69.68136
|  |  |  | 5.7101 | 4.885644 | 3105.426 | 16.80343 | 69.7225
|  |  |  | 5.7201 | 4.892864 | 3111.846 | 16.80571 | 69.76358
|  |  |  | 5.7301 | 4.90008 | 3118.27 | 16.80796 | 69.8046
|  |  |  | 5.7401 | 4.907291 | 3124.698 | 16.81019 | 69.84555
|  |  |  | 5.7501 | 4.914499 | 3131.129 | 16.81239 | 69.88645
|  |  |  | 5.7601 | 4.921702 | 3137.565 | 16.81457 | 69.92728
|  |  |  | 5.7701 | 4.9289 | 3144.004 | 16.81672 | 69.96805
|  |  |  | 5.7801 | 4.936095 | 3150.447 | 16.81885 | 70.00875
|  |  |  | 5.7901 | 4.943285 | 3156.894 | 16.82095 | 70.0494
|  |  |  | 5.8001 | 4.950471 | 3163.344 | 16.82302 | 70.08998
|  |  |  | 5.8101 | 4.957653 | 3169.799 | 16.82507 | 70.13051
|  |  |  | 5.8201 | 4.964831 | 3176.257 | 16.82709 | 70.17097
|  |  |  | 5.8301 | 4.972004 | 3182.719 | 16.82909 | 70.21137
|  |  |  | 5.8401 | 4.979173 | 3189.184 | 16.83106 | 70.25172
|  |  |  | 5.8501 | 4.986338 | 3195.654 | 16.83301 | 70.292
|  |  |  | 5.8601 | 4.993499 | 3202.127 | 16.83493 | 70.33222
|  |  |  | 5.8701 | 5.000655 | 3208.604 | 16.83683 | 70.37239
|  |  |  | 5.8801 | 5.007808 | 3215.085 | 16.8387 | 70.41249
|  |  |  | 5.8901 | 5.014956 | 3221.569 | 16.84055 | 70.45254
|  |  |  | 5.9001 | 5.0221 | 3228.058 | 16.84237 | 70.49252
|  |  |  | 5.9101 | 5.029239 | 3234.55 | 16.84417 | 70.53245
|  |  |  | 5.9201 | 5.036375 | 3241.046 | 16.84594 | 70.57232
|  |  |  | 5.9301 | 5.043506 | 3247.546 | 16.84769 | 70.61213
|  |  |  | 5.9401 | 5.050633 | 3254.049 | 16.84941 | 70.65188
|  |  |  | 5.9501 | 5.057756 | 3260.556 | 16.85111 | 70.69157
|  |  |  | 5.9601 | 5.064875 | 3267.068 | 16.85279 | 70.73121
|  |  |  | 5.9701 | 5.071989 | 3273.582 | 16.85444 | 70.77079
|  |  |  | 5.9801 | 5.079099 | 3280.101 | 16.85606 | 70.81031
|  |  |  | 5.9901 | 5.086206 | 3286.623 | 16.85766 | 70.84977
|  |  |  | 6.0001 | 5.093308 | 3293.15 | 16.85924 | 70.88918
|  |  |  | 6.0101 | 5.100405 | 3299.68 | 16.8608 | 70.92853
|  |  |  | 6.0201 | 5.107499 | 3306.213 | 16.86233 | 70.96783
|  |  |  | 6.0301 | 5.114588 | 3312.751 | 16.86383 | 71.00707
|  |  |  | 6.0401 | 5.121674 | 3319.292 | 16.86531 | 71.04625
|  |  |  | 6.0501 | 5.128755 | 3325.837 | 16.86677 | 71.08537
|  |  |  | 6.0601 | 5.135832 | 3332.386 | 16.8682 | 71.12444
|  |  |  | 6.0701 | 5.142904 | 3338.939 | 16.86961 | 71.16346
|  |  |  | 6.0801 | 5.149973 | 3345.495 | 16.871 | 71.20242
|  |  |  | 6.0901 | 5.157038 | 3352.056 | 16.87236 | 71.24132
|  |  |  | 6.1001 | 5.164098 | 3358.62 | 16.8737 | 71.28017
|  |  |  | 6.1101 | 5.171154 | 3365.187 | 16.87501 | 71.31896
|  |  |  | 6.1201 | 5.178206 | 3371.759 | 16.87631 | 71.3577
|  |  |  | 6.1301 | 5.185254 | 3378.334 | 16.87757 | 71.39638
|  |  |  | 6.1401 | 5.192298 | 3384.913 | 16.87882 | 71.43501
|  |  |  | 6.1501 | 5.199337 | 3391.496 | 16.88004 | 71.47359
|  |  |  | 6.1601 | 5.206373 | 3398.083 | 16.88124 | 71.51211
|  |  |  | 6.1701 | 5.213404 | 3404.674 | 16.88241 | 71.55058
|  |  |  | 6.1801 | 5.220431 | 3411.268 | 16.88357 | 71.589
|  |  |  | 6.1901 | 5.227454 | 3417.866 | 16.88469 | 71.62736
|  |  |  | 6.2001 | 5.234473 | 3424.468 | 16.8858 | 71.66567
|  |  |  | 6.2101 | 5.241488 | 3431.073 | 16.88688 | 71.70392
|  |  |  | 6.2201 | 5.248498 | 3437.683 | 16.88794 | 71.74212
|  |  |  | 6.2301 | 5.255505 | 3444.296 | 16.88898 | 71.78027
|  |  |  | 6.2401 | 5.262507 | 3450.913 | 16.88999 | 71.81837
|  |  |  | 6.2501 | 5.269506 | 3457.533 | 16.89099 | 71.85641
|  |  |  | 6.2601 | 5.2765 | 3464.158 | 16.89195 | 71.89441
|  |  |  | 6.2701 | 5.28349 | 3470.786 | 16.8929 | 71.93235
|  |  |  | 6.2801 | 5.290476 | 3477.418 | 16.89382 | 71.97024
|  |  |  | 6.2901 | 5.297458 | 3484.054 | 16.89473 | 72.00807
|  |  |  | 6.3001 | 5.304436 | 3490.693 | 16.8956 | 72.04586
|  |  |  | 6.3101 | 5.311409 | 3497.337 | 16.89646 | 72.08359
|  |  |  | 6.3201 | 5.318379 | 3503.984 | 16.89729 | 72.12128
|  |  |  | 6.3301 | 5.325344 | 3510.635 | 16.8981 | 72.15891
|  |  |  | 6.3401 | 5.332306 | 3517.289 | 16.89889 | 72.19649
|  |  |  | 6.3501 | 5.339263 | 3523.948 | 16.89966 | 72.23402
|  |  |  | 6.3601 | 5.346216 | 3530.61 | 16.90041 | 72.2715
|  |  |  | 6.3701 | 5.353165 | 3537.276 | 16.90113 | 72.30893
|  |  |  | 6.3801 | 5.360111 | 3543.945 | 16.90183 | 72.34631
|  |  |  | 6.3901 | 5.367052 | 3550.619 | 16.90251 | 72.38364
|  |  |  | 6.4001 | 5.373988 | 3557.296 | 16.90316 | 72.42092
|  |  |  | 6.4101 | 5.380921 | 3563.977 | 16.9038 | 72.45815
|  |  |  | 6.4201 | 5.38785 | 3570.662 | 16.90441 | 72.49533
|  |  |  | 6.4301 | 5.394775 | 3577.35 | 16.905 | 72.53246
|  |  |  | 6.4401 | 5.401695 | 3584.043 | 16.90557 | 72.56954
|  |  |  | 6.4501 | 5.408612 | 3590.739 | 16.90612 | 72.60657
|  |  |  | 6.4601 | 5.415525 | 3597.438 | 16.90665 | 72.64355
|  |  |  | 6.4701 | 5.422433 | 3604.142 | 16.90715 | 72.68049
|  |  |  | 6.4801 | 5.429337 | 3610.849 | 16.90763 | 72.71737
|  |  |  | 6.4901 | 5.436238 | 3617.56 | 16.90809 | 72.75421
|  |  |  | 6.5001 | 5.443134 | 3624.275 | 16.90853 | 72.791
|  |  |  | 6.5101 | 5.450026 | 3630.993 | 16.90895 | 72.82774
|  |  |  | 6.5201 | 5.456915 | 3637.716 | 16.90935 | 72.86444
|  |  |  | 6.5301 | 5.463799 | 3644.442 | 16.90973 | 72.90108
|  |  |  | 6.5401 | 5.470679 | 3651.172 | 16.91008 | 72.93768
|  |  |  | 6.5501 | 5.477555 | 3657.905 | 16.91041 | 72.97423
|  |  |  | 6.5601 | 5.484427 | 3664.642 | 16.91073 | 73.01073
|  |  |  | 6.5701 | 5.491295 | 3671.383 | 16.91102 | 73.04719
|  |  |  | 6.5801 | 5.498159 | 3678.128 | 16.91129 | 73.0836
|  |  |  | 6.5901 | 5.505019 | 3684.877 | 16.91154 | 73.11996
|  |  |  | 6.6001 | 5.511875 | 3691.629 | 16.91176 | 73.15627
|  |  |  | 6.6101 | 5.518727 | 3698.385 | 16.91197 | 73.19254
|  |  |  | 6.6201 | 5.525575 | 3705.145 | 16.91216 | 73.22876
|  |  |  | 6.6301 | 5.532419 | 3711.908 | 16.91232 | 73.26493
|  |  |  | 6.6401 | 5.539259 | 3718.675 | 16.91247 | 73.30106
|  |  |  | 6.6501 | 5.546095 | 3725.446 | 16.91259 | 73.33715
|  |  |  | 6.6601 | 5.552927 | 3732.221 | 16.9127 | 73.37318
|  |  |  | 6.6701 | 5.559755 | 3738.999 | 16.91278 | 73.40917
|  |  |  | 6.6801 | 5.566579 | 3745.781 | 16.91284 | 73.44512
|  |  |  | 6.6901 | 5.573399 | 3752.567 | 16.91288 | 73.48102
|  |  |  | 6.7001 | 5.580215 | 3759.356 | 16.9129 | 73.51687
|  |  |  | 6.7101 | 5.587027 | 3766.15 | 16.9129 | 73.55268
|  |  |  | 6.7201 | 5.593835 | 3772.947 | 16.91289 | 73.58844
|  |  |  | 6.7301 | 5.600639 | 3779.747 | 16.91285 | 73.62416
|  |  |  | 6.7401 | 5.607439 | 3786.552 | 16.91279 | 73.65983
|  |  |  | 6.7501 | 5.614235 | 3793.36 | 16.9127 | 73.69546
|  |  |  | 6.7601 | 5.621027 | 3800.172 | 16.9126 | 73.73105
|  |  |  | 6.7701 | 5.627815 | 3806.987 | 16.91248 | 73.76659
|  |  |  | 6.7801 | 5.634599 | 3813.807 | 16.91234 | 73.80208
|  |  |  | 6.7901 | 5.641379 | 3820.63 | 16.91218 | 73.83753
|  |  |  | 6.8001 | 5.648155 | 3827.456 | 16.912 | 73.87294
|  |  |  | 6.8101 | 5.654928 | 3834.287 | 16.9118 | 73.9083
|  |  |  | 6.8201 | 5.661696 | 3841.121 | 16.91158 | 73.94362
|  |  |  | 6.8301 | 5.66846 | 3847.958 | 16.91134 | 73.9789
|  |  |  | 6.8401 | 5.675221 | 3854.8 | 16.91108 | 74.01413
|  |  |  | 6.8501 | 5.681977 | 3861.645 | 16.91079 | 74.04932
|  |  |  | 6.8601 | 5.688729 | 3868.494 | 16.91049 | 74.08446
|  |  |  | 6.8701 | 5.695478 | 3875.346 | 16.91017 | 74.11957
|  |  |  | 6.8801 | 5.702223 | 3882.203 | 16.90983 | 74.15463
|  |  |  | 6.8901 | 5.708963 | 3889.063 | 16.90947 | 74.18964
|  |  |  | 6.9001 | 5.7157 | 3895.926 | 16.9091 | 74.22462
|  |  |  | 6.9101 | 5.722433 | 3902.794 | 16.9087 | 74.25955
|  |  |  | 6.9201 | 5.729161 | 3909.664 | 16.90828 | 74.29443
|  |  |  | 6.9301 | 5.735886 | 3916.539 | 16.90784 | 74.32928
|  |  |  | 6.9401 | 5.742607 | 3923.417 | 16.90738 | 74.36408
|  |  |  | 6.9501 | 5.749324 | 3930.299 | 16.90691 | 74.39884
|  |  |  | 6.9601 | 5.756038 | 3937.185 | 16.90641 | 74.43356
|  |  |  | 6.9701 | 5.762747 | 3944.074 | 16.9059 | 74.46824
|  |  |  | 6.9801 | 5.769452 | 3950.967 | 16.90536 | 74.50288
|  |  |  | 6.9901 | 5.776154 | 3957.864 | 16.90481 | 74.53747
|  |  |  | 7.0001 | 5.782851 | 3964.764 | 16.90424 | 74.57202
|  |  |  | 7.0101 | 5.789545 | 3971.668 | 16.90365 | 74.60653
|  |  |  | 7.0201 | 5.796234 | 3978.576 | 16.90303 | 74.641
|  |  |  | 7.0301 | 5.80292 | 3985.487 | 16.9024 | 74.67543
|  |  |  | 7.0401 | 5.809602 | 3992.402 | 16.90176 | 74.70982
|  |  |  | 7.0501 | 5.81628 | 3999.321 | 16.90109 | 74.74416
|  |  |  | 7.0601 | 5.822954 | 4006.243 | 16.9004 | 74.77847
|  |  |  | 7.0701 | 5.829625 | 4013.169 | 16.89969 | 74.81273
|  |  |  | 7.0801 | 5.836291 | 4020.098 | 16.89897 | 74.84695
|  |  |  | 7.0901 | 5.842953 | 4027.032 | 16.89823 | 74.88114
|  |  |  | 7.1001 | 5.849612 | 4033.968 | 16.89746 | 74.91528
|  |  |  | 7.1101 | 5.856267 | 4040.909 | 16.89668 | 74.94938
|  |  |  | 7.1201 | 5.862918 | 4047.853 | 16.89588 | 74.98345
|  |  |  | 7.1301 | 5.869565 | 4054.8 | 16.89507 | 75.01747
|  |  |  | 7.1401 | 5.876208 | 4061.752 | 16.89423 | 75.05145
|  |  |  | 7.1501 | 5.882847 | 4068.707 | 16.89337 | 75.08539
|  |  |  | 7.1601 | 5.889482 | 4075.665 | 16.8925 | 75.11929
|  |  |  | 7.1701 | 5.896114 | 4082.627 | 16.89161 | 75.15316
|  |  |  | 7.1801 | 5.902742 | 4089.593 | 16.8907 | 75.18698
|  |  |  | 7.1901 | 5.909365 | 4096.562 | 16.88977 | 75.22076
|  |  |  | 7.2001 | 5.915985 | 4103.535 | 16.88882 | 75.25451
|  |  |  | 7.2101 | 5.922601 | 4110.512 | 16.88785 | 75.28821
|  |  |  | 7.2201 | 5.929214 | 4117.492 | 16.88687 | 75.32188
|  |  |  | 7.2301 | 5.935822 | 4124.476 | 16.88587 | 75.35551
|  |  |  | 7.2401 | 5.942427 | 4131.463 | 16.88485 | 75.3891
|  |  |  | 7.2501 | 5.949028 | 4138.454 | 16.88381 | 75.42264
|  |  |  | 7.2601 | 5.955625 | 4145.448 | 16.88275 | 75.45616
|  |  |  | 7.2701 | 5.962218 | 4152.447 | 16.88168 | 75.48963
|  |  |  | 7.2801 | 5.968807 | 4159.448 | 16.88058 | 75.52306
|  |  |  | 7.2901 | 5.975393 | 4166.453 | 16.87947 | 75.55646
|  |  |  | 7.3001 | 5.981974 | 4173.462 | 16.87834 | 75.58981
|  |  |  | 7.3101 | 5.988552 | 4180.475 | 16.8772 | 75.62313
|  |  |  | 7.3201 | 5.995126 | 4187.491 | 16.87603 | 75.65641
|  |  |  | 7.3301 | 6.001696 | 4194.51 | 16.87485 | 75.68966
|  |  |  | 7.3401 | 6.008263 | 4201.533 | 16.87365 | 75.72286
|  |  |  | 7.3501 | 6.014825 | 4208.56 | 16.87243 | 75.75603
|  |  |  | 7.3601 | 6.021384 | 4215.59 | 16.87119 | 75.78916
|  |  |  | 7.3701 | 6.027939 | 4222.624 | 16.86994 | 75.82225
|  |  |  | 7.3801 | 6.03449 | 4229.661 | 16.86867 | 75.85531
|  |  |  | 7.3901 | 6.041038 | 4236.702 | 16.86738 | 75.88832
|  |  |  | 7.4001 | 6.047582 | 4243.746 | 16.86607 | 75.9213
|  |  |  | 7.4101 | 6.054121 | 4250.794 | 16.86475 | 75.95425
|  |  |  | 7.4201 | 6.060658 | 4257.845 | 16.8634 | 75.98715
|  |  |  | 7.4301 | 6.06719 | 4264.9 | 16.86205 | 76.02002
|  |  |  | 7.4401 | 6.073718 | 4271.959 | 16.86067 | 76.05285
|  |  |  | 7.4501 | 6.080243 | 4279.02 | 16.85927 | 76.08565
|  |  |  | 7.4601 | 6.086764 | 4286.086 | 16.85786 | 76.11841
|  |  |  | 7.4701 | 6.093281 | 4293.155 | 16.85643 | 76.15113
|  |  |  | 7.4801 | 6.099795 | 4300.227 | 16.85499 | 76.18381
|  |  |  | 7.4901 | 6.106304 | 4307.303 | 16.85352 | 76.21646
|  |  |  | 7.5001 | 6.11281 | 4314.383 | 16.85204 | 76.24908
|  |  |  | 7.5101 | 6.119313 | 4321.466 | 16.85054 | 76.28165
|  |  |  | 7.5201 | 6.125811 | 4328.552 | 16.84903 | 76.31419
|  |  |  | 7.5301 | 6.132306 | 4335.642 | 16.8475 | 76.3467
|  |  |  | 7.5401 | 6.138797 | 4342.736 | 16.84595 | 76.37917
|  |  |  | 7.5501 | 6.145284 | 4349.832 | 16.84438 | 76.4116
|  |  |  | 7.5601 | 6.151767 | 4356.933 | 16.8428 | 76.44399
|  |  |  | 7.5701 | 6.158247 | 4364.037 | 16.8412 | 76.47636
|  |  |  | 7.5801 | 6.164723 | 4371.144 | 16.83958 | 76.50868
|  |  |  | 7.5901 | 6.171195 | 4378.255 | 16.83795 | 76.54097
|  |  |  | 7.6001 | 6.177664 | 4385.369 | 16.83629 | 76.57323
|  |  |  | 7.6101 | 6.184129 | 4392.486 | 16.83463 | 76.60545
|  |  |  | 7.6201 | 6.19059 | 4399.608 | 16.83294 | 76.63763
|  |  |  | 7.6301 | 6.197047 | 4406.732 | 16.83124 | 76.66978
|  |  |  | 7.6401 | 6.203501 | 4413.86 | 16.82952 | 76.70189
|  |  |  | 7.6501 | 6.209951 | 4420.991 | 16.82779 | 76.73397
|  |  |  | 7.6601 | 6.216397 | 4428.126 | 16.82603 | 76.76602
|  |  |  | 7.6701 | 6.222839 | 4435.264 | 16.82427 | 76.79803
|  |  |  | 7.6801 | 6.229278 | 4442.406 | 16.82248 | 76.83
|  |  |  | 7.6901 | 6.235713 | 4449.551 | 16.82068 | 76.86194
|  |  |  | 7.7001 | 6.242145 | 4456.7 | 16.81886 | 76.89385
|  |  |  | 7.7101 | 6.248572 | 4463.852 | 16.81703 | 76.92572
|  |  |  | 7.7201 | 6.254996 | 4471.007 | 16.81518 | 76.95755
|  |  |  | 7.7301 | 6.261417 | 4478.166 | 16.81331 | 76.98936
|  |  |  | 7.7401 | 6.267833 | 4485.328 | 16.81142 | 77.02113
|  |  |  | 7.7501 | 6.274246 | 4492.493 | 16.80952 | 77.05286
|  |  |  | 7.7601 | 6.280656 | 4499.662 | 16.80761 | 77.08456
|  |  |  | 7.7701 | 6.287061 | 4506.834 | 16.80567 | 77.11623
|  |  |  | 7.7801 | 6.293463 | 4514.01 | 16.80373 | 77.14786
|  |  |  | 7.7901 | 6.299862 | 4521.189 | 16.80176 | 77.17946
|  |  |  | 7.8001 | 6.306256 | 4528.371 | 16.79978 | 77.21102
|  |  |  | 7.8101 | 6.312647 | 4535.557 | 16.79778 | 77.24255
|  |  |  | 7.8201 | 6.319035 | 4542.746 | 16.79577 | 77.27405
|  |  |  | 7.8301 | 6.325418 | 4549.938 | 16.79374 | 77.30552
|  |  |  | 7.8401 | 6.331798 | 4557.134 | 16.79169 | 77.33695
|  |  |  | 7.8501 | 6.338175 | 4564.333 | 16.78963 | 77.36835
|  |  |  | 7.8601 | 6.344547 | 4571.535 | 16.78755 | 77.39971
|  |  |  | 7.8701 | 6.350916 | 4578.741 | 16.78546 | 77.43104
|  |  |  | 7.8801 | 6.357282 | 4585.949 | 16.78335 | 77.46234
|  |  |  | 7.8901 | 6.363644 | 4593.162 | 16.78122 | 77.4936
|  |  |  | 7.9001 | 6.370002 | 4600.377 | 16.77908 | 77.52484
|  |  |  | 7.9101 | 6.376356 | 4607.596 | 16.77692 | 77.55604
|  |  |  | 7.9201 | 6.382707 | 4614.818 | 16.77475 | 77.5872
|  |  |  | 7.9301 | 6.389055 | 4622.044 | 16.77256 | 77.61834
|  |  |  | 7.9401 | 6.395398 | 4629.273 | 16.77036 | 77.64944
|  |  |  | 7.9501 | 6.401738 | 4636.505 | 16.76814 | 77.68051
|  |  |  | 7.9601 | 6.408075 | 4643.74 | 16.7659 | 77.71155
|  |  |  | 7.9701 | 6.414408 | 4650.979 | 16.76365 | 77.74255
|  |  |  | 7.9801 | 6.420737 | 4658.22 | 16.76138 | 77.77352
|  |  |  | 7.9901 | 6.427062 | 4665.465 | 16.7591 | 77.80446
|  |  |  | 8.0001 | 6.433385 | 4672.714 | 16.7568 | 77.83537
|  |  |  | 8.0101 | 6.439703 | 4679.965 | 16.75449 | 77.86624
|  |  |  | 8.0201 | 6.446018 | 4687.22 | 16.75216 | 77.89709
|  |  |  | 8.0301 | 6.452329 | 4694.478 | 16.74981 | 77.9279
|  |  |  | 8.0401 | 6.458637 | 4701.74 | 16.74745 | 77.95868
|  |  |  | 8.0501 | 6.464941 | 4709.004 | 16.74508 | 77.98943
|  |  |  | 8.0601 | 6.471241 | 4716.272 | 16.74269 | 78.02014
|  |  |  | 8.0701 | 6.477538 | 4723.543 | 16.74028 | 78.05083
|  |  |  | 8.0801 | 6.483831 | 4730.817 | 16.73786 | 78.08148
|  |  |  | 8.0901 | 6.490121 | 4738.094 | 16.73542 | 78.1121
|  |  |  | 8.1001 | 6.496407 | 4745.375 | 16.73297 | 78.14269
|  |  |  | 8.1101 | 6.50269 | 4752.658 | 16.73051 | 78.17325
|  |  |  | 8.1201 | 6.508969 | 4759.945 | 16.72802 | 78.20378
|  |  |  | 8.1301 | 6.515245 | 4767.235 | 16.72553 | 78.23427
|  |  |  | 8.1401 | 6.521517 | 4774.528 | 16.72301 | 78.26474
|  |  |  | 8.1501 | 6.527785 | 4781.825 | 16.72049 | 78.29517
|  |  |  | 8.1601 | 6.53405 | 4789.124 | 16.71795 | 78.32558
|  |  |  | 8.1701 | 6.540311 | 4796.427 | 16.71539 | 78.35595
|  |  |  | 8.1801 | 6.546569 | 4803.733 | 16.71282 | 78.38629
|  |  |  | 8.1901 | 6.552823 | 4811.042 | 16.71023 | 78.4166
|  |  |  | 8.2001 | 6.559074 | 4818.354 | 16.70763 | 78.44688
|  |  |  | 8.2101 | 6.565321 | 4825.669 | 16.70501 | 78.47713
|  |  |  | 8.2201 | 6.571565 | 4832.987 | 16.70238 | 78.50734
|  |  |  | 8.2301 | 6.577805 | 4840.308 | 16.69973 | 78.53753
|  |  |  | 8.2401 | 6.584041 | 4847.633 | 16.69707 | 78.56769
|  |  |  | 8.2501 | 6.590274 | 4854.96 | 16.6944 | 78.59782
|  |  |  | 8.2601 | 6.596504 | 4862.291 | 16.69171 | 78.62791
|  |  |  | 8.2701 | 6.60273 | 4869.625 | 16.689 | 78.65798
|  |  |  | 8.2801 | 6.608953 | 4876.962 | 16.68628 | 78.68801
|  |  |  | 8.2901 | 6.615172 | 4884.302 | 16.68355 | 78.71802
|  |  |  | 8.3001 | 6.621387 | 4891.644 | 16.6808 | 78.74799
|  |  |  | 8.3101 | 6.627599 | 4898.99 | 16.67804 | 78.77794
|  |  |  | 8.3201 | 6.633808 | 4906.339 | 16.67526 | 78.80786
|  |  |  | 8.3301 | 6.640013 | 4913.692 | 16.67247 | 78.83774
|  |  |  | 8.3401 | 6.646214 | 4921.047 | 16.66966 | 78.8676
|  |  |  | 8.3501 | 6.652412 | 4928.405 | 16.66684 | 78.89742
|  |  |  | 8.3601 | 6.658607 | 4935.766 | 16.664 | 78.92722
|  |  |  | 8.3701 | 6.664798 | 4943.13 | 16.66115 | 78.95699
|  |  |  | 8.3801 | 6.670986 | 4950.497 | 16.65829 | 78.98672
|  |  |  | 8.3901 | 6.67717 | 4957.867 | 16.65541 | 79.01643
|  |  |  | 8.4001 | 6.683351 | 4965.24 | 16.65252 | 79.04611
|  |  |  | 8.4101 | 6.689528 | 4972.616 | 16.64961 | 79.07576
|  |  |  | 8.4201 | 6.695702 | 4979.995 | 16.64669 | 79.10537
|  |  |  | 8.4301 | 6.701872 | 4987.378 | 16.64375 | 79.13496
|  |  |  | 8.4401 | 6.708039 | 4994.762 | 16.6408 | 79.16452
|  |  |  | 8.4501 | 6.714202 | 5002.15 | 16.63784 | 79.19406
|  |  |  | 8.4601 | 6.720362 | 5009.541 | 16.63486 | 79.22356
|  |  |  | 8.4701 | 6.726519 | 5016.935 | 16.63187 | 79.25303
|  |  |  | 8.4801 | 6.732672 | 5024.332 | 16.62887 | 79.28247
|  |  |  | 8.4901 | 6.738821 | 5031.731 | 16.62585 | 79.31189
|  |  |  | 8.5001 | 6.744968 | 5039.134 | 16.62281 | 79.34128
|  |  |  | 8.5101 | 6.75111 | 5046.54 | 16.61977 | 79.37063
|  |  |  | 8.5201 | 6.75725 | 5053.948 | 16.61671 | 79.39996
|  |  |  | 8.5301 | 6.763386 | 5061.359 | 16.61363 | 79.42926
|  |  |  | 8.5401 | 6.769518 | 5068.773 | 16.61054 | 79.45853
|  |  |  | 8.5501 | 6.775647 | 5076.19 | 16.60744 | 79.48778
|  |  |  | 8.5601 | 6.781773 | 5083.61 | 16.60432 | 79.51699
|  |  |  | 8.5701 | 6.787895 | 5091.033 | 16.60119 | 79.54617
|  |  |  | 8.5801 | 6.794014 | 5098.458 | 16.59805 | 79.57533
|  |  |  | 8.5901 | 6.80013 | 5105.887 | 16.59489 | 79.60446
|  |  |  | 8.6001 | 6.806242 | 5113.318 | 16.59172 | 79.63356
|  |  |  | 8.6101 | 6.81235 | 5120.752 | 16.58854 | 79.66263
|  |  |  | 8.6201 | 6.818456 | 5128.189 | 16.58534 | 79.69168
|  |  |  | 8.6301 | 6.824557 | 5135.629 | 16.58213 | 79.72069
|  |  |  | 8.6401 | 6.830656 | 5143.071 | 16.5789 | 79.74968
|  |  |  | 8.6501 | 6.836751 | 5150.516 | 16.57566 | 79.77864
|  |  |  | 8.6601 | 6.842843 | 5157.964 | 16.57241 | 79.80757
|  |  |  | 8.6701 | 6.848931 | 5165.415 | 16.56915 | 79.83647
|  |  |  | 8.6801 | 6.855016 | 5172.869 | 16.56587 | 79.86535
|  |  |  | 8.6901 | 6.861098 | 5180.325 | 16.56257 | 79.8942
|  |  |  | 8.7001 | 6.867176 | 5187.784 | 16.55927 | 79.92302
|  |  |  | 8.7101 | 6.873251 | 5195.246 | 16.55595 | 79.95181
|  |  |  | 8.7201 | 6.879322 | 5202.711 | 16.55262 | 79.98057
|  |  |  | 8.7301 | 6.885391 | 5210.178 | 16.54927 | 80.00931
|  |  |  | 8.7401 | 6.891455 | 5217.648 | 16.54591 | 80.03802
|  |  |  | 8.7501 | 6.897517 | 5225.121 | 16.54254 | 80.0667
|  |  |  | 8.7601 | 6.903575 | 5232.596 | 16.53916 | 80.09535
|  |  |  | 8.7701 | 6.90963 | 5240.074 | 16.53576 | 80.12398
|  |  |  | 8.7801 | 6.915681 | 5247.555 | 16.53235 | 80.15258
|  |  |  | 8.7901 | 6.921729 | 5255.038 | 16.52892 | 80.18115
|  |  |  | 8.8001 | 6.927774 | 5262.525 | 16.52549 | 80.20969
|  |  |  | 8.8101 | 6.933816 | 5270.013 | 16.52204 | 80.23821
|  |  |  | 8.8201 | 6.939854 | 5277.505 | 16.51857 | 80.2667
|  |  |  | 8.8301 | 6.945889 | 5284.999 | 16.5151 | 80.29516
|  |  |  | 8.8401 | 6.95192 | 5292.495 | 16.51161 | 80.3236
|  |  |  | 8.8501 | 6.957948 | 5299.995 | 16.50811 | 80.35201
|  |  |  | 8.8601 | 6.963973 | 5307.497 | 16.50459 | 80.38039
|  |  |  | 8.8701 | 6.969995 | 5315.001 | 16.50106 | 80.40874
|  |  |  | 8.8801 | 6.976013 | 5322.508 | 16.49752 | 80.43707
|  |  |  | 8.8901 | 6.982028 | 5330.018 | 16.49397 | 80.46537
|  |  |  | 8.9001 | 6.98804 | 5337.53 | 16.4904 | 80.49364
|  |  |  | 8.9101 | 6.994048 | 5345.045 | 16.48683 | 80.52189
|  |  |  | 8.9201 | 7.000053 | 5352.562 | 16.48324 | 80.55011
|  |  |  | 8.9301 | 7.006055 | 5360.082 | 16.47963 | 80.57831
|  |  |  | 8.9401 | 7.012054 | 5367.605 | 16.47601 | 80.60647
|  |  |  | 8.9501 | 7.018049 | 5375.13 | 16.47239 | 80.63461
|  |  |  | 8.9601 | 7.024041 | 5382.657 | 16.46874 | 80.66273
|  |  |  | 8.9701 | 7.030029 | 5390.187 | 16.46509 | 80.69081
|  |  |  | 8.9801 | 7.036015 | 5397.719 | 16.46142 | 80.71887
|  |  |  | 8.9901 | 7.041997 | 5405.254 | 16.45775 | 80.74691
|  |  |  | 9.0001 | 7.047976 | 5412.792 | 16.45405 | 80.77492
|  |  |  | 9.0101 | 7.053952 | 5420.332 | 16.45035 | 80.8029
|  |  |  | 9.0201 | 7.059924 | 5427.874 | 16.44663 | 80.83085
|  |  |  | 9.0301 | 7.065893 | 5435.419 | 16.44291 | 80.85878
|  |  |  | 9.0401 | 7.071859 | 5442.966 | 16.43917 | 80.88669
|  |  |  | 9.0501 | 7.077822 | 5450.516 | 16.43541 | 80.91456
|  |  |  | 9.0601 | 7.083781 | 5458.068 | 16.43165 | 80.94241
|  |  |  | 9.0701 | 7.089738 | 5465.622 | 16.42787 | 80.97024
|  |  |  | 9.0801 | 7.095691 | 5473.179 | 16.42408 | 80.99804
|  |  |  | 9.0901 | 7.10164 | 5480.738 | 16.42028 | 81.02581
|  |  |  | 9.1001 | 7.107587 | 5488.3 | 16.41646 | 81.05356
|  |  |  | 9.1101 | 7.11353 | 5495.864 | 16.41264 | 81.08128
|  |  |  | 9.1201 | 7.11947 | 5503.43 | 16.4088 | 81.10897
|  |  |  | 9.1301 | 7.125407 | 5510.999 | 16.40495 | 81.13664
|  |  |  | 9.1401 | 7.131341 | 5518.57 | 16.40109 | 81.16428
|  |  |  | 9.1501 | 7.137271 | 5526.144 | 16.39721 | 81.1919
|  |  |  | 9.1601 | 7.143199 | 5533.719 | 16.39333 | 81.21949
|  |  |  | 9.1701 | 7.149123 | 5541.297 | 16.38943 | 81.24706
|  |  |  | 9.1801 | 7.155044 | 5548.878 | 16.38552 | 81.2746
|  |  |  | 9.1901 | 7.160961 | 5556.46 | 16.3816 | 81.30211
|  |  |  | 9.2001 | 7.166876 | 5564.045 | 16.37767 | 81.3296
|  |  |  | 9.2101 | 7.172787 | 5571.632 | 16.37372 | 81.35707
|  |  |  | 9.2201 | 7.178695 | 5579.221 | 16.36976 | 81.3845
|  |  |  | 9.2301 | 7.1846 | 5586.813 | 16.3658 | 81.41192
|  |  |  | 9.2401 | 7.190502 | 5594.407 | 16.36182 | 81.4393
|  |  |  | 9.2501 | 7.196401 | 5602.003 | 16.35782 | 81.46667
|  |  |  | 9.2601 | 7.202296 | 5609.601 | 16.35382 | 81.494
|  |  |  | 9.2701 | 7.208188 | 5617.202 | 16.3498 | 81.52131
|  |  |  | 9.2801 | 7.214077 | 5624.804 | 16.34578 | 81.5486
|  |  |  | 9.2901 | 7.219963 | 5632.409 | 16.34174 | 81.57586
|  |  |  | 9.3001 | 7.225846 | 5640.016 | 16.33769 | 81.6031
|  |  |  | 9.3101 | 7.231726 | 5647.626 | 16.33363 | 81.63031
|  |  |  | 9.3201 | 7.237603 | 5655.237 | 16.32955 | 81.65749
|  |  |  | 9.3301 | 7.243476 | 5662.85 | 16.32547 | 81.68465
|  |  |  | 9.3401 | 7.249346 | 5670.466 | 16.32137 | 81.71179
|  |  |  | 9.3501 | 7.255213 | 5678.084 | 16.31727 | 81.7389
|  |  |  | 9.3601 | 7.261077 | 5685.703 | 16.31315 | 81.76598
|  |  |  | 9.3701 | 7.266938 | 5693.325 | 16.30902 | 81.79305
|  |  |  | 9.3801 | 7.272796 | 5700.949 | 16.30488 | 81.82008
|  |  |  | 9.3901 | 7.278651 | 5708.575 | 16.30072 | 81.84709
|  |  |  | 9.4001 | 7.284502 | 5716.204 | 16.29656 | 81.87408
|  |  |  | 9.4101 | 7.290351 | 5723.834 | 16.29239 | 81.90104
|  |  |  | 9.4201 | 7.296196 | 5731.466 | 16.2882 | 81.92798
|  |  |  | 9.4301 | 7.302038 | 5739.1 | 16.284 | 81.95489
|  |  |  | 9.4401 | 7.307877 | 5746.736 | 16.27979 | 81.98178
|  |  |  | 9.4501 | 7.313713 | 5754.375 | 16.27558 | 82.00864
|  |  |  | 9.4601 | 7.319546 | 5762.015 | 16.27134 | 82.03548
|  |  |  | 9.4701 | 7.325376 | 5769.657 | 16.2671 | 82.06229
|  |  |  | 9.4801 | 7.331203 | 5777.301 | 16.26285 | 82.08908
|  |  |  | 9.4901 | 7.337027 | 5784.947 | 16.25859 | 82.11584
|  |  |  | 9.5001 | 7.342847 | 5792.595 | 16.25431 | 82.14258
|  |  |  | 9.5101 | 7.348665 | 5800.245 | 16.25003 | 82.1693
|  |  |  | 9.5201 | 7.354479 | 5807.897 | 16.24573 | 82.19599
|  |  |  | 9.5301 | 7.36029 | 5815.551 | 16.24142 | 82.22266
|  |  |  | 9.5401 | 7.366099 | 5823.207 | 16.23711 | 82.2493
|  |  |  | 9.5501 | 7.371904 | 5830.865 | 16.23278 | 82.27592
|  |  |  | 9.5601 | 7.377706 | 5838.524 | 16.22844 | 82.30251
|  |  |  | 9.5701 | 7.383506 | 5846.186 | 16.22409 | 82.32908
|  |  |  | 9.5801 | 7.389302 | 5853.849 | 16.21973 | 82.35563
|  |  |  | 9.5901 | 7.395095 | 5861.514 | 16.21536 | 82.38215
|  |  |  | 9.6001 | 7.400885 | 5869.181 | 16.21097 | 82.40864
|  |  |  | 9.6101 | 7.406672 | 5876.849 | 16.20658 | 82.43512
|  |  |  | 9.6201 | 7.412456 | 5884.52 | 16.20218 | 82.46157
|  |  |  | 9.6301 | 7.418237 | 5892.192 | 16.19777 | 82.48799
|  |  |  | 9.6401 | 7.424015 | 5899.866 | 16.19334 | 82.51439
|  |  |  | 9.6501 | 7.42979 | 5907.542 | 16.18891 | 82.54077
|  |  |  | 9.6601 | 7.435561 | 5915.22 | 16.18446 | 82.56712
|  |  |  | 9.6701 | 7.44133 | 5922.899 | 16.18001 | 82.59345
|  |  |  | 9.6801 | 7.447096 | 5930.58 | 16.17554 | 82.61975
|  |  |  | 9.6901 | 7.452859 | 5938.263 | 16.17106 | 82.64604
|  |  |  | 9.7001 | 7.458619 | 5945.948 | 16.16658 | 82.67229
|  |  |  | 9.7101 | 7.464376 | 5953.634 | 16.16208 | 82.69853
|  |  |  | 9.7201 | 7.47013 | 5961.322 | 16.15757 | 82.72474
|  |  |  | 9.7301 | 7.475881 | 5969.011 | 16.15305 | 82.75092
|  |  |  | 9.7401 | 7.481628 | 5976.702 | 16.14853 | 82.77708
|  |  |  | 9.7501 | 7.487373 | 5984.395 | 16.14399 | 82.80322
|  |  |  | 9.7601 | 7.493115 | 5992.09 | 16.13944 | 82.82934
|  |  |  | 9.7701 | 7.498854 | 5999.786 | 16.13488 | 82.85543
|  |  |  | 9.7801 | 7.50459 | 6007.484 | 16.13031 | 82.8815
|  |  |  | 9.7901 | 7.510323 | 6015.183 | 16.12573 | 82.90754
|  |  |  | 9.8001 | 7.516053 | 6022.884 | 16.12115 | 82.93356
|  |  |  | 9.8101 | 7.521781 | 6030.586 | 16.11655 | 82.95956
|  |  |  | 9.8201 | 7.527505 | 6038.29 | 16.11194 | 82.98553
|  |  |  | 9.8301 | 7.533226 | 6045.996 | 16.10732 | 83.01148
|  |  |  | 9.8401 | 7.538944 | 6053.703 | 16.10269 | 83.03741
|  |  |  | 9.8501 | 7.544659 | 6061.412 | 16.09805 | 83.06331
|  |  |  | 9.8601 | 7.550372 | 6069.122 | 16.09341 | 83.08919
|  |  |  | 9.8701 | 7.556081 | 6076.834 | 16.08875 | 83.11505
|  |  |  | 9.8801 | 7.561788 | 6084.547 | 16.08408 | 83.14088
|  |  |  | 9.8901 | 7.567491 | 6092.261 | 16.0794 | 83.16669
|  |  |  | 9.9001 | 7.573192 | 6099.977 | 16.07471 | 83.19248
|  |  |  | 9.9101 | 7.57889 | 6107.695 | 16.07002 | 83.21824
|  |  |  | 9.9201 | 7.584584 | 6115.414 | 16.06531 | 83.24398
|  |  |  | 9.9301 | 7.590276 | 6123.134 | 16.06059 | 83.2697
|  |  |  | 9.9401 | 7.595965 | 6130.856 | 16.05587 | 83.29539
|  |  |  | 9.9501 | 7.601651 | 6138.579 | 16.05113 | 83.32106
|  |  |  | 9.9601 | 7.607335 | 6146.303 | 16.04639 | 83.34671
|  |  |  | 9.9701 | 7.613015 | 6154.029 | 16.04163 | 83.37233
|  |  |  | 9.9801 | 7.618692 | 6161.756 | 16.03687 | 83.39794
|  |  |  | 9.9901 | 7.624367 | 6169.485 | 16.03209 | 83.42351

## 272.74
Raw Press (MPa) | Raw Adjusted Press (MPa) | Excess (mmol/g) | Total Vol (V/V) | fitPress (MPa) | Adjusted Fit Press (MPa) | Gas Phase Density | Excess Fit (mmol/g) | Total Vol Fit (V/V) | adjustedModelPress | actualPress | Absolute (mmolg) | Isosteric Heat (kJ/mol) | fill factor
0.002848621 | 0.002848429 | 0.06026074 | 0.1979616 | 0.0001 | 9.999976e-05 | 0.04409766 | 0.001264158 | 0.004246391 | 9.999976e-05 | 0.0001 | 0.001264161 | 15.71068 | 2.763099e-05
0.00467883 | 0.004678312 | 0.08952623 | 0.2951403 | 0.0101 | 0.01009758 | 4.454918 | 0.1269047 | 0.4264294 | 0.0001264851 | 0.0001264855 | 0.001598955 | 15.71067 | 3.494865e-05
0.008693826 | 0.008692036 | 0.1520341 | 0.5029505 | 0.0201 | 0.02009044 | 8.867829 | 0.2510288 | 0.8438085 | 0.0001599853 | 0.0001599859 | 0.002022407 | 15.71065 | 4.420411e-05
0.012494209 | 0.01249051 | 0.2090335 | 0.692773 | 0.0301 | 0.03007855 | 13.28283 | 0.3736641 | 1.256471 | 0.000202358 | 0.000202359 | 0.002557988 | 15.71062 | 5.591041e-05
0.0161966165 | 0.01619041 | 0.2631618 | 0.8732526 | 0.0401 | 0.04006194 | 17.69993 | 0.4948374 | 1.664503 | 0.0002559532 | 0.0002559548 | 0.003235383 | 15.71059 | 7.071633e-05
0.0282376055 | 0.02821873 | 0.4313567 | 1.435322 | 0.0501 | 0.0500406 | 22.11912 | 0.6145748 | 2.067986 | 0.0003237433 | 0.0003237458 | 0.004092127 | 15.71056 | 8.944235e-05
0.0456452525 | 0.04559594 | 0.6602511 | 2.20264 | 0.0601 | 0.06001452 | 26.5404 | 0.732902 | 2.467003 | 0.0004094875 | 0.0004094915 | 0.005175686 | 15.71051 | 0.0001131259
0.0640979715 | 0.06400075 | 0.8893279 | 2.973007 | 0.0701 | 0.06998373 | 30.96379 | 0.849844 | 2.861633 | 0.0005179411 | 0.0005179475 | 0.006546075 | 15.71045 | 0.0001430787
0.1100184885 | 0.1097322 | 1.419455 | 4.763443 | 0.0801 | 0.07994821 | 35.38927 | 0.9654251 | 3.251952 | 0.0006551184 | 0.0006551286 | 0.008279167 | 15.71037 | 0.0001809592
0.2161039605 | 0.2150008 | 2.498947 | 8.439541 | 0.0901 | 0.08990796 | 39.81686 | 1.079669 | 3.638038 | 0.0008286265 | 0.0008286428 | 0.01047088 | 15.71027 | 0.0002288638
0.39895357 | 0.3952018 | 4.02608 | 13.71976 | 0.1001 | 0.09986299 | 44.24654 | 1.192599 | 4.019962 | 0.001048087 | 0.001048113 | 0.01324243 | 15.71015 | 0.0002894421
0.66478043 | 0.6543954 | 5.89421 | 20.28519 | 0.1101 | 0.1098133 | 48.67833 | 1.304239 | 4.397799 | 0.00132567 | 0.001325711 | 0.01674702 | 15.70999 | 0.0003660425
0.953581545 | 0.9322853 | 7.507211 | 26.10456 | 0.1201 | 0.1197589 | 53.11223 | 1.414609 | 4.771617 | 0.001676766 | 0.001676833 | 0.02117817 | 15.70979 | 0.000462895
1.25745889 | 1.220559 | 8.904897 | 31.28731 | 0.1301 | 0.1296998 | 57.54823 | 1.523732 | 5.141487 | 0.002120844 | 0.002120951 | 0.02678031 | 15.70954 | 0.0005853419
1.62160783 | 1.560504 | 10.23912 | 36.43095 | 0.1401 | 0.1396359 | 61.98634 | 1.631629 | 5.507475 | 0.002682525 | 0.002682696 | 0.033862 | 15.70923 | 0.0007401279
2.108599385 | 2.005882 | 11.62461 | 42.06903 | 0.1501 | 0.1495674 | 66.42656 | 1.738321 | 5.869646 | 0.003392949 | 0.003393222 | 0.04281262 | 15.70883 | 0.000935763
2.466372 | 2.326444 | 12.45747 | 45.64288 | 0.1601 | 0.1594941 | 70.86889 | 1.843828 | 6.228067 | 0.004291498 | 0.004291934 | 0.05412313 | 15.70832 | 0.001182979
2.792105 | 2.613483 | 13.0985 | 48.53889 | 0.1701 | 0.1694162 | 75.31334 | 1.948169 | 6.582798 | 0.005427978 | 0.005428675 | 0.06841218 | 15.70768 | 0.001495297
3.038071 | 2.827226 | 13.50943 | 50.50284 | 0.1801 | 0.1793335 | 79.7599 | 2.051365 | 6.933901 | 0.006865372 | 0.006866488 | 0.08645843 | 15.70688 | 0.001889737
3.33209 | 3.079376 | 13.90246 | 52.54941 | 0.1901 | 0.1892461 | 84.20857 | 2.153433 | 7.281437 | 0.008683328 | 0.008685114 | 0.1092407 | 15.70585 | 0.002387694
3.763053 | 3.442465 | 14.3612 | 55.19796 | 0.2001 | 0.199154 | 88.65937 | 2.254393 | 7.625465 | 0.01098255 | 0.01098541 | 0.1379875 | 15.70456 | 0.003016017
4.437706 | 3.995657 | 14.90489 | 58.84222 | 0.2101 | 0.2090572 | 93.11228 | 2.354262 | 7.966041 | 0.01389038 | 0.01389495 | 0.1742373 | 15.70293 | 0.003808335
5.268389 | 4.652064 | 15.40362 | 62.87631 | 0.2201 | 0.2189557 | 97.56731 | 2.453059 | 8.303222 | 0.01756779 | 0.01757511 | 0.2199118 | 15.70086 | 0.004806651
6.290916 | 5.42421 | 15.70372 | 66.98166 | 0.2301 | 0.2288495 | 102.0245 | 2.5508 | 8.637063 | 0.02221827 | 0.02222996 | 0.2774035 | 15.69825 | 0.006063258
7.367319 | 6.196691 | 15.7311 | 70.54582 | 0.2401 | 0.2387386 | 106.4837 | 2.647502 | 8.967617 | 0.02809897 | 0.02811769 | 0.3496781 | 15.69495 | 0.007642977
8.588086 | 7.026388 | 15.64386 | 74.39256 | 0.2501 | 0.248623 | 110.9452 | 2.743183 | 9.294938 | 0.03553486 | 0.0355648 | 0.4403924 | 15.69078 | 0.009625736
9.460631 | 7.591718 | 15.29248 | 76.32213 | 0.2601 | 0.2585028 | 115.4087 | 2.837858 | 9.619076 | 0.04493643 | 0.04498433 | 0.5540241 | 15.6855 | 0.0121094
|  |  |  | 0.2701 | 0.2683778 | 119.8743 | 2.931543 | 9.940083 | 0.05682205 | 0.05689866 | 0.6960083 | 15.67884 | 0.01521278
|  |  |  | 0.2801 | 0.2782481 | 124.3421 | 3.024253 | 10.25801 | 0.07184602 | 0.07196857 | 0.8728687 | 15.67043 | 0.01907845
|  |  |  | 0.2901 | 0.2881138 | 128.8121 | 3.116005 | 10.5729 | 0.0908338 | 0.09102982 | 1.092323 | 15.65981 | 0.02387509
|  |  |  | 0.3001 | 0.2979747 | 133.2841 | 3.206812 | 10.8848 | 0.114826 | 0.1151395 | 1.363332 | 15.64642 | 0.02979858
|  |  |  | 0.3101 | 0.307831 | 137.7583 | 3.29669 | 11.19376 | 0.1451334 | 0.1456348 | 1.696048 | 15.62953 | 0.03707082
|  |  |  | 0.3201 | 0.3176825 | 142.2346 | 3.385651789 | 11.49983 | 0.1834052 | 0.184207 | 2.101606 | 15.60824 | 0.04593517
|  |  |  | 0.3301 | 0.3275294 | 146.7131 | 3.473713 | 11.80305 | 0.2317131 | 0.2329952 | 2.591687 | 15.58144 | 0.05664697
|  |  |  | 0.3401 | 0.3373716 | 151.1937 | 3.560886 | 12.10345 | 0.2926555 | 0.2947052 | 3.177796 | 15.54774 | 0.06945765
|  |  |  | 0.3501 | 0.3472092 | 155.6764 | 3.647184 | 12.4011 | 0.3694831 | 0.3727594 | 3.870211 | 15.50542 | 0.08459189
|  |  |  | 0.3601 | 0.357042 | 160.1613 | 3.732622 | 12.69602 | 0.4662511 | 0.4714866 | 4.676643 | 15.45233 | 0.1022182
|  |  |  | 0.3701 | 0.3668702 | 164.6483 | 3.817211 | 12.98826 | 0.5879983 | 0.5963623 | 5.600734 | 15.38583 | 0.1224162
|  |  |  | 0.3801 | 0.3766937 | 169.1375 | 3.900965 | 13.27785 | 0.7409553 | 0.754312 | 6.64065 | 15.30268 | 0.1451459
|  |  |  | 0.3901 | 0.3865125 | 173.6288 | 3.983896 | 13.56485 | 0.9327764 | 0.9540955 | 7.788157 | 15.19881 | 0.1702271
|  |  |  | 0.4001 | 0.3963267 | 178.1223 | 4.066015 | 13.84928 | 1.172786 | 1.206793 | 9.028562 | 15.06922 | 0.1973389
|  |  |  | 0.4101 | 0.4061362 | 182.6179 | 4.147335 | 14.13118 | 1.472217 | 1.526418 | 10.34177 | 14.90754 | 0.2260418
|  |  |  | 0.4201 | 0.415941 | 187.1157 | 4.227867 | 14.4106 | 1.844398 | 1.930698 | 11.70442 | 14.70571 | 0.2558256
|  |  |  | 0.4301 | 0.4257411 | 191.6156 | 4.307624 | 14.68756 | 2.304831 | 2.442053 | 13.09271 | 14.45339 | 0.2861697
|  |  |  | 0.4401 | 0.4355366 | 196.1177 | 4.386615 | 14.9621 | 2.871028 | 3.088844 | 14.48513 | 14.13742 | 0.316604
|  |  |  | 0.4501 | 0.4453274 | 200.6219 | 4.464852 | 15.23426 | 3.561991 | 3.90694 | 15.86441 | 13.74173 | 0.3467512
|  |  |  | 0.4601 | 0.4551136 | 205.1283 | 4.542346 | 15.50407 | 4.397116 | 4.941713 | 17.21818 | 13.24826 | 0.3763409
|  |  |  | 0.4701 | 0.4648951 | 209.6369 | 4.619107 | 15.77157 | 5.394455 | 6.250552 | 18.53829 | 12.63983 | 0.4051948
|  |  |  | 0.4801 | 0.4746719 | 214.1476 | 4.695146 | 16.03678 | 6.568664 | 7.906043 | 19.81951 | 11.90556 | 0.4331986
|  |  |  | 0.4901 | 0.4844441 | 218.6605 | 4.770473 | 16.29975 | 7.930567 | 10 | 21.05927 | 11.04741 | 0.4602963
|  |  |  | 0.5001 | 0.4942116 | 223.1755 | 4.845098 | 16.56049
|  |  |  | 0.5101 | 0.5039745 | 227.6927 | 4.91903 | 16.81905
|  |  |  | 0.5201 | 0.5137327 | 232.2121 | 4.99228 | 17.07546
|  |  |  | 0.5301 | 0.5234863 | 236.7336 | 5.064856 | 17.32973
|  |  |  | 0.5401 | 0.5332352 | 241.2573 | 5.136768 | 17.58191
|  |  |  | 0.5501 | 0.5429795 | 245.7832 | 5.208025 | 17.83202
|  |  |  | 0.5601 | 0.5527191 | 250.3113 | 5.278635 | 18.08009
|  |  |  | 0.5701 | 0.5624541 | 254.8415 | 5.348609 | 18.32615
|  |  |  | 0.5801 | 0.5721844 | 259.3739 | 5.417953 | 18.57022
|  |  |  | 0.5901 | 0.5819101 | 263.9085 | 5.486677 | 18.81234
|  |  |  | 0.6001 | 0.5916312 | 268.4452 | 5.554789 | 19.05252
|  |  |  | 0.6101 | 0.6013476 | 272.9842 | 5.622297 | 19.29079
|  |  |  | 0.6201 | 0.6110594 | 277.5253 | 5.689209 | 19.52719
|  |  |  | 0.6301 | 0.6207665 | 282.0686 | 5.755533 | 19.76173
|  |  |  | 0.6401 | 0.630469 | 286.6141 | 5.821277 | 19.99443
|  |  |  | 0.6501 | 0.6401669 | 291.1618 | 5.886447 | 20.22533
|  |  |  | 0.6601 | 0.6498602 | 295.7117 | 5.951052 | 20.45445
|  |  |  | 0.6701 | 0.6595488 | 300.2638 | 6.015099 | 20.68181
|  |  |  | 0.6801 | 0.6692328 | 304.818 | 6.078595 | 20.90742
|  |  |  | 0.6901 | 0.6789122 | 309.3745 | 6.141547 | 21.13132
|  |  |  | 0.7001 | 0.6885869 | 313.9331 | 6.203962 | 21.35353
|  |  |  | 0.7101 | 0.698257 | 318.494 | 6.265846 | 21.57407
|  |  |  | 0.7201 | 0.7079226 | 323.057 | 6.327208 | 21.79295
|  |  |  | 0.7301 | 0.7175835 | 327.6222 | 6.388052 | 22.01021
|  |  |  | 0.7401 | 0.7272397 | 332.1897 | 6.448386 | 22.22585
|  |  |  | 0.7501 | 0.7368914 | 336.7593 | 6.508215 | 22.43991
|  |  |  | 0.7601 | 0.7465384 | 341.3312 | 6.567547 | 22.6524
|  |  |  | 0.7701 | 0.7561809 | 345.9052 | 6.626387 | 22.86334
|  |  |  | 0.7801 | 0.7658187 | 350.4815 | 6.684741 | 23.07274
|  |  |  | 0.7901 | 0.7754519 | 355.06 | 6.742616 | 23.28064
|  |  |  | 0.8001 | 0.7850806 | 359.6406 | 6.800017 | 23.48704
|  |  |  | 0.8101 | 0.7947046 | 364.2235 | 6.856949 | 23.69197
|  |  |  | 0.8201 | 0.804324 | 368.8086 | 6.913419 | 23.89544
|  |  |  | 0.8301 | 0.8139388 | 373.396 | 6.969432 | 24.09747
|  |  |  | 0.8401 | 0.823549 | 377.9855 | 7.024994 | 24.29808
|  |  |  | 0.8501 | 0.8331546 | 382.5773 | 7.080109 | 24.49729
|  |  |  | 0.8601 | 0.8427556 | 387.1713 | 7.134784 | 24.69511
|  |  |  | 0.8701 | 0.852352 | 391.7675 | 7.189023 | 24.89155
|  |  |  | 0.8801 | 0.8619438 | 396.3659 | 7.242831 | 25.08664
|  |  |  | 0.8901 | 0.8715311 | 400.9665 | 7.296214 | 25.28039
|  |  |  | 0.9001 | 0.8811137 | 405.5694 | 7.349177 | 25.47282
|  |  |  | 0.9101 | 0.8906918 | 410.1745 | 7.401724 | 25.66394
|  |  |  | 0.9201 | 0.9002652 | 414.7819 | 7.45386 | 25.85377
|  |  |  | 0.9301 | 0.9098341 | 419.3914 | 7.50559 | 26.04232
|  |  |  | 0.9401 | 0.9193984 | 424.0032 | 7.556919 | 26.22961
|  |  |  | 0.9501 | 0.9289581 | 428.6173 | 7.607851 | 26.41565
|  |  |  | 0.9601 | 0.9385133 | 433.2335 | 7.658391 | 26.60045
|  |  |  | 0.9701 | 0.9480638 | 437.852 | 7.708542 | 26.78404
|  |  |  | 0.9801 | 0.9576098 | 442.4728 | 7.758311 | 26.96642
|  |  |  | 0.9901 | 0.9671512 | 447.0958 | 7.8077 | 27.1476
|  |  |  | 1.0001 | 0.9766881 | 451.721 | 7.856714 | 27.32761
|  |  |  | 1.0101 | 0.9862203 | 456.3485 | 7.905357 | 27.50646
|  |  |  | 1.0201 | 0.995748 | 460.9782 | 7.953634 | 27.68415
|  |  |  | 1.0301 | 1.005271 | 465.6102 | 8.001548 | 27.8607
|  |  |  | 1.0401 | 1.01479 | 470.2444 | 8.049104 | 28.03612
|  |  |  | 1.0501 | 1.024304 | 474.8808 | 8.096305 | 28.21043
|  |  |  | 1.0601 | 1.033813 | 479.5195 | 8.143155 | 28.38364
|  |  |  | 1.0701 | 1.043318 | 484.1605 | 8.189658 | 28.55576
|  |  |  | 1.0801 | 1.052818 | 488.8037 | 8.235817 | 28.7268
|  |  |  | 1.0901 | 1.062314 | 493.4492 | 8.281638 | 28.89678
|  |  |  | 1.1001 | 1.071805 | 498.0969 | 8.327122 | 29.0657
|  |  |  | 1.1101 | 1.081292 | 502.7469 | 8.372274 | 29.23357
|  |  |  | 1.1201 | 1.090774 | 507.3992 | 8.417097 | 29.40042
|  |  |  | 1.1301 | 1.100251 | 512.0537 | 8.461595 | 29.56624
|  |  |  | 1.1401 | 1.109724 | 516.7105 | 8.505772 | 29.73105
|  |  |  | 1.1501 | 1.119193 | 521.3696 | 8.549629 | 29.89487
|  |  |  | 1.1601 | 1.128657 | 526.0309 | 8.593172 | 30.05769
|  |  |  | 1.1701 | 1.138116 | 530.6945 | 8.636403 | 30.21954
|  |  |  | 1.1801 | 1.147571 | 535.3603 | 8.679325 | 30.38042
|  |  |  | 1.1901 | 1.157021 | 540.0284 | 8.721942 | 30.54034
|  |  |  | 1.2001 | 1.166467 | 544.6988 | 8.764257 | 30.69932
|  |  |  | 1.2101 | 1.175908 | 549.3715 | 8.806272 | 30.85735
|  |  |  | 1.2201 | 1.185345 | 554.0465 | 8.847992 | 31.01446
|  |  |  | 1.2301 | 1.194777 | 558.7237 | 8.889418 | 31.17065
|  |  |  | 1.2401 | 1.204204 | 563.4032 | 8.930555 | 31.32594
|  |  |  | 1.2501 | 1.213627 | 568.085 | 8.971404 | 31.48032
|  |  |  | 1.2601 | 1.223046 | 572.7691 | 9.011969 | 31.63381
|  |  |  | 1.2701 | 1.23246 | 577.4555 | 9.052253 | 31.78642
|  |  |  | 1.2801 | 1.241869 | 582.1441 | 9.092258 | 31.93816
|  |  |  | 1.2901 | 1.251274 | 586.835 | 9.131988 | 32.08903
|  |  |  | 1.3001 | 1.260675 | 591.5283 | 9.171444 | 32.23905
|  |  |  | 1.3101 | 1.270071 | 596.2238 | 9.210631 | 32.38823
|  |  |  | 1.3201 | 1.279462 | 600.9216 | 9.249549 | 32.53656
|  |  |  | 1.3301 | 1.288849 | 605.6217 | 9.288203 | 32.68407
|  |  |  | 1.3401 | 1.298231 | 610.3241 | 9.326594 | 32.83075
|  |  |  | 1.3501 | 1.307609 | 615.0288 | 9.364725 | 32.97663
|  |  |  | 1.3601 | 1.316982 | 619.7358 | 9.402599 | 33.12169
|  |  |  | 1.3701 | 1.326351 | 624.4451 | 9.440218 | 33.26596
|  |  |  | 1.3801 | 1.335715 | 629.1567 | 9.477585 | 33.40944
|  |  |  | 1.3901 | 1.345075 | 633.8706 | 9.514702 | 33.55214
|  |  |  | 1.4001 | 1.35443 | 638.5868 | 9.551571 | 33.69407
|  |  |  | 1.4101 | 1.363781 | 643.3053 | 9.588195 | 33.83523
|  |  |  | 1.4201 | 1.373127 | 648.0261 | 9.624576 | 33.97563
|  |  |  | 1.4301 | 1.382469 | 652.7492 | 9.660717 | 34.11528
|  |  |  | 1.4401 | 1.391806 | 657.4747 | 9.696619 | 34.25418
|  |  |  | 1.4501 | 1.401139 | 662.2024 | 9.732285 | 34.39235
|  |  |  | 1.4601 | 1.410467 | 666.9325 | 9.767718 | 34.52978
|  |  |  | 1.4701 | 1.419791 | 671.6649 | 9.802918 | 34.6665
|  |  |  | 1.4801 | 1.42911 | 676.3996 | 9.83789 | 34.80249
|  |  |  | 1.4901 | 1.438425 | 681.1366 | 9.872634 | 34.93778
|  |  |  | 1.5001 | 1.447735 | 685.8759 | 9.907152 | 35.07236
|  |  |  | 1.5101 | 1.457041 | 690.6176 | 9.941447 | 35.20625
|  |  |  | 1.5201 | 1.466342 | 695.3616 | 9.975522 | 35.33945
|  |  |  | 1.5301 | 1.475639 | 700.1079 | 10.00938 | 35.47196
|  |  |  | 1.5401 | 1.484932 | 704.8565 | 10.04301 | 35.6038
|  |  |  | 1.5501 | 1.494219 | 709.6075 | 10.07644 | 35.73496
|  |  |  | 1.5601 | 1.503503 | 714.3608 | 10.10965 | 35.86546
|  |  |  | 1.5701 | 1.512782 | 719.1164 | 10.14264 | 35.99531
|  |  |  | 1.5801 | 1.522056 | 723.8744 | 10.17543 | 36.1245
|  |  |  | 1.5901 | 1.531326 | 728.6347 | 10.20801 | 36.25304
|  |  |  | 1.6001 | 1.540592 | 733.3973 | 10.24039 | 36.38094
|  |  |  | 1.6101 | 1.549853 | 738.1623 | 10.27256 | 36.50821
|  |  |  | 1.6201 | 1.559109 | 742.9296 | 10.30453 | 36.63484
|  |  |  | 1.6301 | 1.568361 | 747.6992 | 10.3363 | 36.76086
|  |  |  | 1.6401 | 1.577609 | 752.4712 | 10.36787 | 36.88625
|  |  |  | 1.6501 | 1.586852 | 757.2456 | 10.39925 | 37.01104
|  |  |  | 1.6601 | 1.596091 | 762.0223 | 10.43042 | 37.13521
|  |  |  | 1.6701 | 1.605325 | 766.8013 | 10.46141 | 37.25879
|  |  |  | 1.6801 | 1.614555 | 771.5827 | 10.4922 | 37.38177
|  |  |  | 1.6901 | 1.62378 | 776.3664 | 10.52281 | 37.50416
|  |  |  | 1.7001 | 1.633001 | 781.1525 | 10.55322 | 37.62596
|  |  |  | 1.7101 | 1.642217 | 785.9409 | 10.58345 | 37.74718
|  |  |  | 1.7201 | 1.651429 | 790.7317 | 10.61349 | 37.86782
|  |  |  | 1.7301 | 1.660636 | 795.5248 | 10.64335 | 37.9879
|  |  |  | 1.7401 | 1.669839 | 800.3203 | 10.67303 | 38.10741
|  |  |  | 1.7501 | 1.679038 | 805.1182 | 10.70253 | 38.22636
|  |  |  | 1.7601 | 1.688232 | 809.9184 | 10.73185 | 38.34475
|  |  |  | 1.7701 | 1.697422 | 814.721 | 10.76099 | 38.46259
|  |  |  | 1.7801 | 1.706607 | 819.526 | 10.78995 | 38.57989
|  |  |  | 1.7901 | 1.715788 | 824.3333 | 10.81874 | 38.69664
|  |  |  | 1.8001 | 1.724964 | 829.143 | 10.84736 | 38.81286
|  |  |  | 1.8101 | 1.734136 | 833.955 | 10.87581 | 38.92854
|  |  |  | 1.8201 | 1.743304 | 838.7695 | 10.90408 | 39.0437
|  |  |  | 1.8301 | 1.752467 | 843.5863 | 10.93219 | 39.15833
|  |  |  | 1.8401 | 1.761625 | 848.4054 | 10.96013 | 39.27244
|  |  |  | 1.8501 | 1.770779 | 853.227 | 10.9879 | 39.38604
|  |  |  | 1.8601 | 1.779929 | 858.0509 | 11.01551 | 39.49913
|  |  |  | 1.8701 | 1.789075 | 862.8772 | 11.04295 | 39.61171
|  |  |  | 1.8801 | 1.798215 | 867.7059 | 11.07024 | 39.72379
|  |  |  | 1.8901 | 1.807352 | 872.5369 | 11.09736 | 39.83537
|  |  |  | 1.9001 | 1.816484 | 877.3704 | 11.12432 | 39.94646
|  |  |  | 1.9101 | 1.825612 | 882.2062 | 11.15113 | 40.05706
|  |  |  | 1.9201 | 1.834735 | 887.0444 | 11.17777 | 40.16717
|  |  |  | 1.9301 | 1.843854 | 891.885 | 11.20427 | 40.2768
|  |  |  | 1.9401 | 1.852968 | 896.728 | 11.2306 | 40.38596
|  |  |  | 1.9501 | 1.862078 | 901.5734 | 11.25679 | 40.49464
|  |  |  | 1.9601 | 1.871183 | 906.4212 | 11.28282 | 40.60285
|  |  |  | 1.9701 | 1.880285 | 911.2713 | 11.3087 | 40.71059
|  |  |  | 1.9801 | 1.889381 | 916.1239 | 11.33443 | 40.81787
|  |  |  | 1.9901 | 1.898474 | 920.9789 | 11.36002 | 40.92469
|  |  |  | 2.0001 | 1.907562 | 925.8362 | 11.38545 | 41.03106
|  |  |  | 2.0101 | 1.916645 | 930.696 | 11.41074 | 41.13698
|  |  |  | 2.0201 | 1.925724 | 935.5581 | 11.43589 | 41.24245
|  |  |  | 2.0301 | 1.934799 | 940.4227 | 11.46089 | 41.34747
|  |  |  | 2.0401 | 1.943869 | 945.2897 | 11.48575 | 41.45205
|  |  |  | 2.0501 | 1.952935 | 950.159 | 11.51046 | 41.5562
|  |  |  | 2.0601 | 1.961997 | 955.0308 | 11.53504 | 41.65991
|  |  |  | 2.0701 | 1.971054 | 959.905 | 11.55948 | 41.7632
|  |  |  | 2.0801 | 1.980106 | 964.7816 | 11.58378 | 41.86605
|  |  |  | 2.0901 | 1.989155 | 969.6606 | 11.60794 | 41.96848
|  |  |  | 2.1001 | 1.998199 | 974.542 | 11.63196 | 42.07049
|  |  |  | 2.1101 | 2.007238 | 979.4259 | 11.65585 | 42.17209
|  |  |  | 2.1201 | 2.016273 | 984.3121 | 11.6796 | 42.27327
|  |  |  | 2.1301 | 2.025304 | 989.2008 | 11.70323 | 42.37404
|  |  |  | 2.1401 | 2.034331 | 994.0919 | 11.72671 | 42.4744
|  |  |  | 2.1501 | 2.043353 | 998.9854 | 11.75007 | 42.57436
|  |  |  | 2.1601 | 2.05237 | 1003.881 | 11.7733 | 42.67392
|  |  |  | 2.1701 | 2.061384 | 1008.78 | 11.7964 | 42.77307
|  |  |  | 2.1801 | 2.070392 | 1013.68 | 11.81937 | 42.87184
|  |  |  | 2.1901 | 2.079397 | 1018.584 | 11.84221 | 42.97021
|  |  |  | 2.2001 | 2.088397 | 1023.489 | 11.86492 | 43.06819
|  |  |  | 2.2101 | 2.097393 | 1028.397 | 11.88751 | 43.16579
|  |  |  | 2.2201 | 2.106384 | 1033.308 | 11.90998 | 43.263
|  |  |  | 2.2301 | 2.115371 | 1038.221 | 11.93232 | 43.35983
|  |  |  | 2.2401 | 2.124354 | 1043.136 | 11.95454 | 43.45628
|  |  |  | 2.2501 | 2.133332 | 1048.054 | 11.97663 | 43.55236
|  |  |  | 2.2601 | 2.142306 | 1052.974 | 11.99861 | 43.64807
|  |  |  | 2.2701 | 2.151276 | 1057.897 | 12.02046 | 43.74341
|  |  |  | 2.2801 | 2.160241 | 1062.822 | 12.04219 | 43.83838
|  |  |  | 2.2901 | 2.169202 | 1067.75 | 12.06381 | 43.93299
|  |  |  | 2.3001 | 2.178159 | 1072.68 | 12.08531 | 44.02724
|  |  |  | 2.3101 | 2.187111 | 1077.612 | 12.10669 | 44.12112
|  |  |  | 2.3201 | 2.196059 | 1082.547 | 12.12796 | 44.21466
|  |  |  | 2.3301 | 2.205002 | 1087.484 | 12.14911 | 44.30783
|  |  |  | 2.3401 | 2.213941 | 1092.424 | 12.17014 | 44.40066
|  |  |  | 2.3501 | 2.222876 | 1097.366 | 12.19106 | 44.49314
|  |  |  | 2.3601 | 2.231806 | 1102.311 | 12.21187 | 44.58528
|  |  |  | 2.3701 | 2.240732 | 1107.258 | 12.23257 | 44.67707
|  |  |  | 2.3801 | 2.249654 | 1112.208 | 12.25315 | 44.76852
|  |  |  | 2.3901 | 2.258572 | 1117.16 | 12.27363 | 44.85963
|  |  |  | 2.4001 | 2.267485 | 1122.114 | 12.29399 | 44.95041
|  |  |  | 2.4101 | 2.276393 | 1127.071 | 12.31425 | 45.04085
|  |  |  | 2.4201 | 2.285298 | 1132.031 | 12.33439 | 45.13096
|  |  |  | 2.4301 | 2.294198 | 1136.993 | 12.35443 | 45.22075
|  |  |  | 2.4401 | 2.303094 | 1141.957 | 12.37437 | 45.3102
|  |  |  | 2.4501 | 2.311985 | 1146.924 | 12.39419 | 45.39934
|  |  |  | 2.4601 | 2.320872 | 1151.893 | 12.41391 | 45.48815
|  |  |  | 2.4701 | 2.329755 | 1156.865 | 12.43353 | 45.57664
|  |  |  | 2.4801 | 2.338633 | 1161.839 | 12.45304 | 45.66481
|  |  |  | 2.4901 | 2.347507 | 1166.816 | 12.47245 | 45.75267
|  |  |  | 2.5001 | 2.356377 | 1171.795 | 12.49176 | 45.84022
|  |  |  | 2.5101 | 2.365243 | 1176.777 | 12.51096 | 45.92745
|  |  |  | 2.5201 | 2.374104 | 1181.761 | 12.53007 | 46.01438
|  |  |  | 2.5301 | 2.382961 | 1186.748 | 12.54907 | 46.101
|  |  |  | 2.5401 | 2.391813 | 1191.737 | 12.56797 | 46.18732
|  |  |  | 2.5501 | 2.400661 | 1196.728 | 12.58677 | 46.27333
|  |  |  | 2.5601 | 2.409505 | 1201.723 | 12.60548 | 46.35905
|  |  |  | 2.5701 | 2.418345 | 1206.719 | 12.62409 | 46.44446
|  |  |  | 2.5801 | 2.42718 | 1211.718 | 12.6426 | 46.52958
|  |  |  | 2.5901 | 2.436011 | 1216.72 | 12.66101 | 46.61441
|  |  |  | 2.6001 | 2.444838 | 1221.724 | 12.67932 | 46.69894
|  |  |  | 2.6101 | 2.45366 | 1226.73 | 12.69755 | 46.78318
|  |  |  | 2.6201 | 2.462478 | 1231.739 | 12.71567 | 46.86714
|  |  |  | 2.6301 | 2.471292 | 1236.751 | 12.7337 | 46.95081
|  |  |  | 2.6401 | 2.480102 | 1241.765 | 12.75164 | 47.0342
|  |  |  | 2.6501 | 2.488907 | 1246.781 | 12.76949 | 47.1173
|  |  |  | 2.6601 | 2.497708 | 1251.8 | 12.78724 | 47.20012
|  |  |  | 2.6701 | 2.506504 | 1256.821 | 12.8049 | 47.28266
|  |  |  | 2.6801 | 2.515297 | 1261.845 | 12.82247 | 47.36493
|  |  |  | 2.6901 | 2.524085 | 1266.872 | 12.83995 | 47.44692
|  |  |  | 2.7001 | 2.532868 | 1271.901 | 12.85734 | 47.52864
|  |  |  | 2.7101 | 2.541648 | 1276.932 | 12.87464 | 47.61009
|  |  |  | 2.7201 | 2.550423 | 1281.966 | 12.89185 | 47.69127
|  |  |  | 2.7301 | 2.559194 | 1287.003 | 12.90897 | 47.77218
|  |  |  | 2.7401 | 2.567961 | 1292.042 | 12.926 | 47.85283
|  |  |  | 2.7501 | 2.576723 | 1297.083 | 12.94295 | 47.93321
|  |  |  | 2.7601 | 2.585481 | 1302.127 | 12.95981 | 48.01332
|  |  |  | 2.7701 | 2.594235 | 1307.174 | 12.97658 | 48.09318
|  |  |  | 2.7801 | 2.602984 | 1312.223 | 12.99327 | 48.17278
|  |  |  | 2.7901 | 2.61173 | 1317.274 | 13.00987 | 48.25212
|  |  |  | 2.8001 | 2.620471 | 1322.328 | 13.02639 | 48.33121
|  |  |  | 2.8101 | 2.629207 | 1327.385 | 13.04282 | 48.41004
|  |  |  | 2.8201 | 2.63794 | 1332.444 | 13.05917 | 48.48861
|  |  |  | 2.8301 | 2.646668 | 1337.506 | 13.07543 | 48.56694
|  |  |  | 2.8401 | 2.655392 | 1342.57 | 13.09162 | 48.64502
|  |  |  | 2.8501 | 2.664111 | 1347.637 | 13.10772 | 48.72285
|  |  |  | 2.8601 | 2.672827 | 1352.706 | 13.12374 | 48.80044
|  |  |  | 2.8701 | 2.681538 | 1357.777 | 13.13968 | 48.87778
|  |  |  | 2.8801 | 2.690245 | 1362.852 | 13.15554 | 48.95487
|  |  |  | 2.8901 | 2.698948 | 1367.928 | 13.17131 | 49.03173
|  |  |  | 2.9001 | 2.707646 | 1373.008 | 13.18701 | 49.10834
|  |  |  | 2.9101 | 2.71634 | 1378.09 | 13.20263 | 49.18472
|  |  |  | 2.9201 | 2.72503 | 1383.174 | 13.21817 | 49.26086
|  |  |  | 2.9301 | 2.733716 | 1388.261 | 13.23363 | 49.33676
|  |  |  | 2.9401 | 2.742397 | 1393.35 | 13.24901 | 49.41244
|  |  |  | 2.9501 | 2.751074 | 1398.442 | 13.26432 | 49.48787
|  |  |  | 2.9601 | 2.759747 | 1403.537 | 13.27955 | 49.56308
|  |  |  | 2.9701 | 2.768416 | 1408.634 | 13.2947 | 49.63806
|  |  |  | 2.9801 | 2.77708 | 1413.733 | 13.30978 | 49.71281
|  |  |  | 2.9901 | 2.785741 | 1418.836 | 13.32478 | 49.78733
|  |  |  | 3.0001 | 2.794397 | 1423.94 | 13.3397 | 49.86162
|  |  |  | 3.0101 | 2.803048 | 1429.047 | 13.35455 | 49.9357
|  |  |  | 3.0201 | 2.811696 | 1434.157 | 13.36933 | 50.00955
|  |  |  | 3.0301 | 2.820339 | 1439.27 | 13.38403 | 50.08318
|  |  |  | 3.0401 | 2.828978 | 1444.384 | 13.39866 | 50.15658
|  |  |  | 3.0501 | 2.837613 | 1449.502 | 13.41321 | 50.22977
|  |  |  | 3.0601 | 2.846244 | 1454.622 | 13.4277 | 50.30275
|  |  |  | 3.0701 | 2.85487 | 1459.744 | 13.44211 | 50.3755
|  |  |  | 3.0801 | 2.863492 | 1464.869 | 13.45645 | 50.44804
|  |  |  | 3.0901 | 2.87211 | 1469.997 | 13.47071 | 50.52037
|  |  |  | 3.1001 | 2.880724 | 1475.127 | 13.48491 | 50.59249
|  |  |  | 3.1101 | 2.889334 | 1480.26 | 13.49903 | 50.66439
|  |  |  | 3.1201 | 2.897939 | 1485.395 | 13.51309 | 50.73609
|  |  |  | 3.1301 | 2.90654 | 1490.533 | 13.52708 | 50.80758
|  |  |  | 3.1401 | 2.915137 | 1495.674 | 13.54099 | 50.87886
|  |  |  | 3.1501 | 2.92373 | 1500.817 | 13.55484 | 50.94993
|  |  |  | 3.1601 | 2.932318 | 1505.962 | 13.56862 | 51.0208
|  |  |  | 3.1701 | 2.940903 | 1511.11 | 13.58233 | 51.09146
|  |  |  | 3.1801 | 2.949483 | 1516.261 | 13.59597 | 51.16193
|  |  |  | 3.1901 | 2.958059 | 1521.414 | 13.60954 | 51.23219
|  |  |  | 3.2001 | 2.96663 | 1526.57 | 13.62305 | 51.30225
|  |  |  | 3.2101 | 2.975198 | 1531.729 | 13.63649 | 51.37212
|  |  |  | 3.2201 | 2.983761 | 1536.89 | 13.64986 | 51.44178
|  |  |  | 3.2301 | 2.99232 | 1542.053 | 13.66317 | 51.51125
|  |  |  | 3.2401 | 3.000875 | 1547.219 | 13.67641 | 51.58052
|  |  |  | 3.2501 | 3.009426 | 1552.388 | 13.68959 | 51.6496
|  |  |  | 3.2601 | 3.017973 | 1557.559 | 13.7027 | 51.71849
|  |  |  | 3.2701 | 3.026515 | 1562.733 | 13.71574 | 51.78719
|  |  |  | 3.2801 | 3.035053 | 1567.91 | 13.72872 | 51.85569
|  |  |  | 3.2901 | 3.043587 | 1573.089 | 13.74164 | 51.924
|  |  |  | 3.3001 | 3.052117 | 1578.27 | 13.7545 | 51.99213
|  |  |  | 3.3101 | 3.060643 | 1583.454 | 13.76729 | 52.06007
|  |  |  | 3.3201 | 3.069164 | 1588.641 | 13.78001 | 52.12782
|  |  |  | 3.3301 | 3.077681 | 1593.831 | 13.79268 | 52.19539
|  |  |  | 3.3401 | 3.086195 | 1599.023 | 13.80528 | 52.26277
|  |  |  | 3.3501 | 3.094704 | 1604.217 | 13.81782 | 52.32997
|  |  |  | 3.3601 | 3.103208 | 1609.414 | 13.8303 | 52.39698
|  |  |  | 3.3701 | 3.111709 | 1614.614 | 13.84272 | 52.46382
|  |  |  | 3.3801 | 3.120205 | 1619.816 | 13.85507 | 52.53047
|  |  |  | 3.3901 | 3.128698 | 1625.021 | 13.86737 | 52.59695
|  |  |  | 3.4001 | 3.137186 | 1630.229 | 13.87961 | 52.66324
|  |  |  | 3.4101 | 3.14567 | 1635.439 | 13.89178 | 52.72936
|  |  |  | 3.4201 | 3.15415 | 1640.651 | 13.9039 | 52.7953
|  |  |  | 3.4301 | 3.162625 | 1645.867 | 13.91595 | 52.86107
|  |  |  | 3.4401 | 3.171097 | 1651.085 | 13.92795 | 52.92667
|  |  |  | 3.4501 | 3.179564 | 1656.305 | 13.93988 | 52.99209
|  |  |  | 3.4601 | 3.188027 | 1661.528 | 13.95176 | 53.05733
|  |  |  | 3.4701 | 3.196487 | 1666.754 | 13.96358 | 53.12241
|  |  |  | 3.4801 | 3.204941 | 1671.982 | 13.97535 | 53.18732
|  |  |  | 3.4901 | 3.213392 | 1677.213 | 13.98705 | 53.25205
|  |  |  | 3.5001 | 3.221839 | 1682.447 | 13.9987 | 53.31662
|  |  |  | 3.5101 | 3.230281 | 1687.683 | 14.01029 | 53.38102
|  |  |  | 3.5201 | 3.23872 | 1692.922 | 14.02182 | 53.44525
|  |  |  | 3.5301 | 3.247154 | 1698.163 | 14.0333 | 53.50932
|  |  |  | 3.5401 | 3.255584 | 1703.407 | 14.04472 | 53.57322
|  |  |  | 3.5501 | 3.26401 | 1708.654 | 14.05608 | 53.63696
|  |  |  | 3.5601 | 3.272432 | 1713.903 | 14.06739 | 53.70053
|  |  |  | 3.5701 | 3.280849 | 1719.155 | 14.07864 | 53.76394
|  |  |  | 3.5801 | 3.289263 | 1724.409 | 14.08984 | 53.8272
|  |  |  | 3.5901 | 3.297672 | 1729.666 | 14.10098 | 53.89029
|  |  |  | 3.6001 | 3.306078 | 1734.926 | 14.11207 | 53.95322
|  |  |  | 3.6101 | 3.314479 | 1740.188 | 14.12311 | 54.01599
|  |  |  | 3.6201 | 3.322876 | 1745.453 | 14.13409 | 54.0786
|  |  |  | 3.6301 | 3.331269 | 1750.721 | 14.14501 | 54.14106
|  |  |  | 3.6401 | 3.339658 | 1755.991 | 14.15588 | 54.20336
|  |  |  | 3.6501 | 3.348042 | 1761.264 | 14.1667 | 54.2655
|  |  |  | 3.6601 | 3.356423 | 1766.539 | 14.17747 | 54.32749
|  |  |  | 3.6701 | 3.364799 | 1771.817 | 14.18818 | 54.38932
|  |  |  | 3.6801 | 3.373172 | 1777.098 | 14.19884 | 54.45101
|  |  |  | 3.6901 | 3.38154 | 1782.381 | 14.20945 | 54.51254
|  |  |  | 3.7001 | 3.389904 | 1787.667 | 14.22001 | 54.57392
|  |  |  | 3.7101 | 3.398264 | 1792.955 | 14.23051 | 54.63514
|  |  |  | 3.7201 | 3.40662 | 1798.247 | 14.24096 | 54.69622
|  |  |  | 3.7301 | 3.414972 | 1803.54 | 14.25136 | 54.75715
|  |  |  | 3.7401 | 3.42332 | 1808.837 | 14.26171 | 54.81793
|  |  |  | 3.7501 | 3.431663 | 1814.136 | 14.27201 | 54.87856
|  |  |  | 3.7601 | 3.440003 | 1819.438 | 14.28226 | 54.93905
|  |  |  | 3.7701 | 3.448338 | 1824.742 | 14.29246 | 54.99939
|  |  |  | 3.7801 | 3.45667 | 1830.049 | 14.30261 | 55.05958
|  |  |  | 3.7901 | 3.464997 | 1835.359 | 14.31271 | 55.11963
|  |  |  | 3.8001 | 3.47332 | 1840.671 | 14.32275 | 55.17954
|  |  |  | 3.8101 | 3.481639 | 1845.986 | 14.33275 | 55.2393
|  |  |  | 3.8201 | 3.489954 | 1851.304 | 14.3427 | 55.29892
|  |  |  | 3.8301 | 3.498265 | 1856.624 | 14.3526 | 55.3584
|  |  |  | 3.8401 | 3.506572 | 1861.947 | 14.36246 | 55.41774
|  |  |  | 3.8501 | 3.514875 | 1867.272 | 14.37226 | 55.47694
|  |  |  | 3.8601 | 3.523174 | 1872.6 | 14.38201 | 55.536
|  |  |  | 3.8701 | 3.531468 | 1877.931 | 14.39172 | 55.59492
|  |  |  | 3.8801 | 3.539759 | 1883.265 | 14.40138 | 55.6537
|  |  |  | 3.8901 | 3.548045 | 1888.601 | 14.41099 | 55.71234
|  |  |  | 3.9001 | 3.556328 | 1893.94 | 14.42056 | 55.77085
|  |  |  | 3.9101 | 3.564606 | 1899.281 | 14.43007 | 55.82922
|  |  |  | 3.9201 | 3.57288 | 1904.625 | 14.43954 | 55.88746
|  |  |  | 3.9301 | 3.581151 | 1909.972 | 14.44897 | 55.94556
|  |  |  | 3.9401 | 3.589417 | 1915.321 | 14.45834 | 56.00352
|  |  |  | 3.9501 | 3.597679 | 1920.673 | 14.46767 | 56.06136
|  |  |  | 3.9601 | 3.605937 | 1926.028 | 14.47696 | 56.11906
|  |  |  | 3.9701 | 3.614191 | 1931.385 | 14.48619 | 56.17663
|  |  |  | 3.9801 | 3.622441 | 1936.745 | 14.49538 | 56.23407
|  |  |  | 3.9901 | 3.630687 | 1942.108 | 14.50453 | 56.29137
|  |  |  | 4.0001 | 3.638928 | 1947.473 | 14.51363 | 56.34855
|  |  |  | 4.0101 | 3.647166 | 1952.841 | 14.52269 | 56.4056
|  |  |  | 4.0201 | 3.6554 | 1958.212 | 14.5317 | 56.46252
|  |  |  | 4.0301 | 3.66363 | 1963.585 | 14.54066 | 56.51931
|  |  |  | 4.0401 | 3.671855 | 1968.961 | 14.54959 | 56.57597
|  |  |  | 4.0501 | 3.680077 | 1974.34 | 14.55846 | 56.63251
|  |  |  | 4.0601 | 3.688294 | 1979.721 | 14.5673 | 56.68892
|  |  |  | 4.0701 | 3.696508 | 1985.105 | 14.57608 | 56.7452
|  |  |  | 4.0801 | 3.704717 | 1990.492 | 14.58483 | 56.80136
|  |  |  | 4.0901 | 3.712923 | 1995.881 | 14.59353 | 56.8574
|  |  |  | 4.1001 | 3.721124 | 2001.273 | 14.60219 | 56.91331
|  |  |  | 4.1101 | 3.729322 | 2006.668 | 14.6108 | 56.96909
|  |  |  | 4.1201 | 3.737515 | 2012.065 | 14.61937 | 57.02476
|  |  |  | 4.1301 | 3.745704 | 2017.466 | 14.6279 | 57.0803
|  |  |  | 4.1401 | 3.75389 | 2022.868 | 14.63639 | 57.13572
|  |  |  | 4.1501 | 3.762071 | 2028.274 | 14.64483 | 57.19102
|  |  |  | 4.1601 | 3.770248 | 2033.682 | 14.65323 | 57.2462
|  |  |  | 4.1701 | 3.778422 | 2039.092 | 14.66159 | 57.30126
|  |  |  | 4.1801 | 3.786591 | 2044.506 | 14.66991 | 57.35621
|  |  |  | 4.1901 | 3.794756 | 2049.922 | 14.67818 | 57.41103
|  |  |  | 4.2001 | 3.802917 | 2055.341 | 14.68642 | 57.46573
|  |  |  | 4.2101 | 3.811074 | 2060.762 | 14.69461 | 57.52032
|  |  |  | 4.2201 | 3.819228 | 2066.186 | 14.70276 | 57.57479
|  |  |  | 4.2301 | 3.827377 | 2071.613 | 14.71087 | 57.62914
|  |  |  | 4.2401 | 3.835522 | 2077.043 | 14.71894 | 57.68338
|  |  |  | 4.2501 | 3.843663 | 2082.475 | 14.72697 | 57.7375
|  |  |  | 4.2601 | 3.8518 | 2087.91 | 14.73495 | 57.79151
|  |  |  | 4.2701 | 3.859933 | 2093.347 | 14.7429 | 57.8454
|  |  |  | 4.2801 | 3.868063 | 2098.787 | 14.75081 | 57.89918
|  |  |  | 4.2901 | 3.876188 | 2104.23 | 14.75867 | 57.95285
|  |  |  | 4.3001 | 3.884309 | 2109.676 | 14.7665 | 58.0064
|  |  |  | 4.3101 | 3.892426 | 2115.124 | 14.77429 | 58.05984
|  |  |  | 4.3201 | 3.900539 | 2120.575 | 14.78203 | 58.11317
|  |  |  | 4.3301 | 3.908649 | 2126.029 | 14.78974 | 58.16639
|  |  |  | 4.3401 | 3.916754 | 2131.485 | 14.79741 | 58.2195
|  |  |  | 4.3501 | 3.924855 | 2136.944 | 14.80504 | 58.2725
|  |  |  | 4.3601 | 3.932952 | 2142.406 | 14.81263 | 58.32539
|  |  |  | 4.3701 | 3.941046 | 2147.871 | 14.82018 | 58.37817
|  |  |  | 4.3801 | 3.949135 | 2153.338 | 14.82769 | 58.43084
|  |  |  | 4.3901 | 3.95722 | 2158.808 | 14.83517 | 58.4834
|  |  |  | 4.4001 | 3.965302 | 2164.28 | 14.8426 | 58.53585
|  |  |  | 4.4101 | 3.973379 | 2169.755 | 14.85 | 58.5882
|  |  |  | 4.4201 | 3.981452 | 2175.233 | 14.85736 | 58.64044
|  |  |  | 4.4301 | 3.989522 | 2180.714 | 14.86468 | 58.69258
|  |  |  | 4.4401 | 3.997587 | 2186.197 | 14.87197 | 58.74461
|  |  |  | 4.4501 | 4.005649 | 2191.683 | 14.87921 | 58.79653
|  |  |  | 4.4601 | 4.013706 | 2197.172 | 14.88642 | 58.84835
|  |  |  | 4.4701 | 4.02176 | 2202.664 | 14.89359 | 58.90007
|  |  |  | 4.4801 | 4.02981 | 2208.158 | 14.90073 | 58.95168
|  |  |  | 4.4901 | 4.037855 | 2213.654 | 14.90782 | 59.00319
|  |  |  | 4.5001 | 4.045897 | 2219.154 | 14.91488 | 59.05459
|  |  |  | 4.5101 | 4.053935 | 2224.656 | 14.92191 | 59.10589
|  |  |  | 4.5201 | 4.061968 | 2230.161 | 14.92889 | 59.15709
|  |  |  | 4.5301 | 4.069998 | 2235.669 | 14.93584 | 59.20819
|  |  |  | 4.5401 | 4.078024 | 2241.179 | 14.94276 | 59.25919
|  |  |  | 4.5501 | 4.086046 | 2246.692 | 14.94964 | 59.31009
|  |  |  | 4.5601 | 4.094064 | 2252.208 | 14.95648 | 59.36089
|  |  |  | 4.5701 | 4.102078 | 2257.727 | 14.96329 | 59.41159
|  |  |  | 4.5801 | 4.110088 | 2263.248 | 14.97006 | 59.46218
|  |  |  | 4.5901 | 4.118095 | 2268.772 | 14.97679 | 59.51268
|  |  |  | 4.6001 | 4.126097 | 2274.298 | 14.98349 | 59.56308
|  |  |  | 4.6101 | 4.134095 | 2279.828 | 14.99015 | 59.61339
|  |  |  | 4.6201 | 4.14209 | 2285.36 | 14.99678 | 59.66359
|  |  |  | 4.6301 | 4.15008 | 2290.894 | 15.00338 | 59.7137
|  |  |  | 4.6401 | 4.158067 | 2296.432 | 15.00993 | 59.76371
|  |  |  | 4.6501 | 4.166049 | 2301.972 | 15.01646 | 59.81363
|  |  |  | 4.6601 | 4.174028 | 2307.515 | 15.02295 | 59.86345
|  |  |  | 4.6701 | 4.182003 | 2313.06 | 15.0294 | 59.91317
|  |  |  | 4.6801 | 4.189974 | 2318.609 | 15.03582 | 59.9628
|  |  |  | 4.6901 | 4.197941 | 2324.16 | 15.04221 | 60.01234
|  |  |  | 4.7001 | 4.205904 | 2329.713 | 15.04856 | 60.06178
|  |  |  | 4.7101 | 4.213863 | 2335.27 | 15.05488 | 60.11113
|  |  |  | 4.7201 | 4.221818 | 2340.829 | 15.06116 | 60.16038
|  |  |  | 4.7301 | 4.229769 | 2346.391 | 15.06741 | 60.20954
|  |  |  | 4.7401 | 4.237717 | 2351.955 | 15.07363 | 60.25861
|  |  |  | 4.7501 | 4.24566 | 2357.523 | 15.07981 | 60.30758
|  |  |  | 4.7601 | 4.2536 | 2363.093 | 15.08596 | 60.35647
|  |  |  | 4.7701 | 4.261535 | 2368.666 | 15.09207 | 60.40526
|  |  |  | 4.7801 | 4.269467 | 2374.241 | 15.09816 | 60.45396
|  |  |  | 4.7901 | 4.277395 | 2379.819 | 15.10421 | 60.50257
|  |  |  | 4.8001 | 4.285319 | 2385.4 | 15.11022 | 60.55109
|  |  |  | 4.8101 | 4.293239 | 2390.984 | 15.11621 | 60.59952
|  |  |  | 4.8201 | 4.301155 | 2396.57 | 15.12216 | 60.64786
|  |  |  | 4.8301 | 4.309068 | 2402.159 | 15.12808 | 60.69611
|  |  |  | 4.8401 | 4.316976 | 2407.751 | 15.13396 | 60.74427
|  |  |  | 4.8501 | 4.32488 | 2413.345 | 15.13982 | 60.79235
|  |  |  | 4.8601 | 4.332781 | 2418.943 | 15.14564 | 60.84033
|  |  |  | 4.8701 | 4.340678 | 2424.543 | 15.15143 | 60.88823
|  |  |  | 4.8801 | 4.348571 | 2430.145 | 15.15718 | 60.93604
|  |  |  | 4.8901 | 4.35646 | 2435.751 | 15.16291 | 60.98377
|  |  |  | 4.9001 | 4.364345 | 2441.359 | 15.1686 | 61.03141
|  |  |  | 4.9101 | 4.372226 | 2446.97 | 15.17426 | 61.07896
|  |  |  | 4.9201 | 4.380104 | 2452.583 | 15.17989 | 61.12642
|  |  |  | 4.9301 | 4.387977 | 2458.199 | 15.18549 | 61.1738
|  |  |  | 4.9401 | 4.395847 | 2463.818 | 15.19106 | 61.2211
|  |  |  | 4.9501 | 4.403712 | 2469.44 | 15.1966 | 61.26831
|  |  |  | 4.9601 | 4.411574 | 2475.065 | 15.2021 | 61.31543
|  |  |  | 4.9701 | 4.419432 | 2480.692 | 15.20758 | 61.36248
|  |  |  | 4.9801 | 4.427287 | 2486.322 | 15.21302 | 61.40943
|  |  |  | 4.9901 | 4.435137 | 2491.954 | 15.21843 | 61.45631
|  |  |  | 5.0001 | 4.442983 | 2497.59 | 15.22381 | 61.5031
|  |  |  | 5.0101 | 4.450826 | 2503.228 | 15.22917 | 61.54981
|  |  |  | 5.0201 | 4.458665 | 2508.869 | 15.23449 | 61.59643
|  |  |  | 5.0301 | 4.4665 | 2514.512 | 15.23978 | 61.64298
|  |  |  | 5.0401 | 4.474331 | 2520.159 | 15.24504 | 61.68944
|  |  |  | 5.0501 | 4.482158 | 2525.808 | 15.25027 | 61.73582
|  |  |  | 5.0601 | 4.489981 | 2531.459 | 15.25547 | 61.78212
|  |  |  | 5.0701 | 4.497801 | 2537.114 | 15.26064 | 61.82834
|  |  |  | 5.0801 | 4.505617 | 2542.771 | 15.26578 | 61.87448
|  |  |  | 5.0901 | 4.513429 | 2548.431 | 15.27089 | 61.92053
|  |  |  | 5.1001 | 4.521237 | 2554.094 | 15.27597 | 61.96651
|  |  |  | 5.1101 | 4.529041 | 2559.759 | 15.28102 | 62.01241
|  |  |  | 5.1201 | 4.536841 | 2565.427 | 15.28604 | 62.05823
|  |  |  | 5.1301 | 4.544638 | 2571.098 | 15.29103 | 62.10397
|  |  |  | 5.1401 | 4.55243 | 2576.772 | 15.29599 | 62.14963
|  |  |  | 5.1501 | 4.560219 | 2582.448 | 15.30093 | 62.19522
|  |  |  | 5.1601 | 4.568004 | 2588.127 | 15.30583 | 62.24072
|  |  |  | 5.1701 | 4.575786 | 2593.809 | 15.31071 | 62.28615
|  |  |  | 5.1801 | 4.583563 | 2599.493 | 15.31555 | 62.3315
|  |  |  | 5.1901 | 4.591337 | 2605.18 | 15.32037 | 62.37678
|  |  |  | 5.2001 | 4.599106 | 2610.87 | 15.32516 | 62.42198
|  |  |  | 5.2101 | 4.606872 | 2616.563 | 15.32992 | 62.4671
|  |  |  | 5.2201 | 4.614635 | 2622.258 | 15.33465 | 62.51214
|  |  |  | 5.2301 | 4.622393 | 2627.957 | 15.33936 | 62.55711
|  |  |  | 5.2401 | 4.630147 | 2633.657 | 15.34403 | 62.60201
|  |  |  | 5.2501 | 4.637898 | 2639.361 | 15.34868 | 62.64682
|  |  |  | 5.2601 | 4.645645 | 2645.067 | 15.3533 | 62.69157
|  |  |  | 5.2701 | 4.653388 | 2650.777 | 15.35789 | 62.73624
|  |  |  | 5.2801 | 4.661128 | 2656.488 | 15.36245 | 62.78083
|  |  |  | 5.2901 | 4.668863 | 2662.203 | 15.36699 | 62.82535
|  |  |  | 5.3001 | 4.676595 | 2667.92 | 15.37149 | 62.8698
|  |  |  | 5.3101 | 4.684323 | 2673.64 | 15.37597 | 62.91417
|  |  |  | 5.3201 | 4.692047 | 2679.363 | 15.38043 | 62.95847
|  |  |  | 5.3301 | 4.699767 | 2685.088 | 15.38485 | 63.0027
|  |  |  | 5.3401 | 4.707484 | 2690.817 | 15.38925 | 63.04685
|  |  |  | 5.3501 | 4.715197 | 2696.548 | 15.39362 | 63.09093
|  |  |  | 5.3601 | 4.722906 | 2702.281 | 15.39796 | 63.13494
|  |  |  | 5.3701 | 4.730611 | 2708.018 | 15.40228 | 63.17888
|  |  |  | 5.3801 | 4.738313 | 2713.757 | 15.40656 | 63.22275
|  |  |  | 5.3901 | 4.74601 | 2719.499 | 15.41083 | 63.26654
|  |  |  | 5.4001 | 4.753704 | 2725.243 | 15.41506 | 63.31027
|  |  |  | 5.4101 | 4.761394 | 2730.99 | 15.41927 | 63.35392
|  |  |  | 5.4201 | 4.769081 | 2736.741 | 15.42345 | 63.39751
|  |  |  | 5.4301 | 4.776763 | 2742.493 | 15.4276 | 63.44102
|  |  |  | 5.4401 | 4.784442 | 2748.249 | 15.43173 | 63.48446
|  |  |  | 5.4501 | 4.792117 | 2754.007 | 15.43583 | 63.52783
|  |  |  | 5.4601 | 4.799789 | 2759.768 | 15.43991 | 63.57114
|  |  |  | 5.4701 | 4.807456 | 2765.532 | 15.44396 | 63.61437
|  |  |  | 5.4801 | 4.81512 | 2771.298 | 15.44798 | 63.65754
|  |  |  | 5.4901 | 4.82278 | 2777.067 | 15.45198 | 63.70064
|  |  |  | 5.5001 | 4.830436 | 2782.839 | 15.45595 | 63.74367
|  |  |  | 5.5101 | 4.838089 | 2788.614 | 15.45989 | 63.78663
|  |  |  | 5.5201 | 4.845738 | 2794.391 | 15.46381 | 63.82952
|  |  |  | 5.5301 | 4.853383 | 2800.171 | 15.4677 | 63.87234
|  |  |  | 5.5401 | 4.861024 | 2805.954 | 15.47157 | 63.9151
|  |  |  | 5.5501 | 4.868662 | 2811.74 | 15.47541 | 63.95779
|  |  |  | 5.5601 | 4.876296 | 2817.528 | 15.47922 | 64.00042
|  |  |  | 5.5701 | 4.883926 | 2823.319 | 15.48301 | 64.04297
|  |  |  | 5.5801 | 4.891552 | 2829.113 | 15.48678 | 64.08546
|  |  |  | 5.5901 | 4.899175 | 2834.909 | 15.49052 | 64.12789
|  |  |  | 5.6001 | 4.906793 | 2840.708 | 15.49423 | 64.17025
|  |  |  | 5.6101 | 4.914409 | 2846.51 | 15.49792 | 64.21254
|  |  |  | 5.6201 | 4.92202 | 2852.315 | 15.50158 | 64.25477
|  |  |  | 5.6301 | 4.929628 | 2858.122 | 15.50522 | 64.29693
|  |  |  | 5.6401 | 4.937232 | 2863.932 | 15.50883 | 64.33903
|  |  |  | 5.6501 | 4.944832 | 2869.745 | 15.51242 | 64.38106
|  |  |  | 5.6601 | 4.952429 | 2875.561 | 15.51599 | 64.42303
|  |  |  | 5.6701 | 4.960021 | 2881.379 | 15.51953 | 64.46493
|  |  |  | 5.6801 | 4.967611 | 2887.2 | 15.52304 | 64.50677
|  |  |  | 5.6901 | 4.975196 | 2893.024 | 15.52653 | 64.54855
|  |  |  | 5.7001 | 4.982778 | 2898.85 | 15.53 | 64.59026
|  |  |  | 5.7101 | 4.990356 | 2904.679 | 15.53344 | 64.63191
|  |  |  | 5.7201 | 4.99793 | 2910.511 | 15.53685 | 64.6735
|  |  |  | 5.7301 | 5.005501 | 2916.346 | 15.54024 | 64.71502
|  |  |  | 5.7401 | 5.013067 | 2922.183 | 15.54361 | 64.75648
|  |  |  | 5.7501 | 5.020631 | 2928.023 | 15.54696 | 64.79788
|  |  |  | 5.7601 | 5.02819 | 2933.866 | 15.55028 | 64.83922
|  |  |  | 5.7701 | 5.035746 | 2939.712 | 15.55357 | 64.88049
|  |  |  | 5.7801 | 5.043298 | 2945.56 | 15.55684 | 64.92171
|  |  |  | 5.7901 | 5.050846 | 2951.411 | 15.56009 | 64.96286
|  |  |  | 5.8001 | 5.058391 | 2957.264 | 15.56331 | 65.00395
|  |  |  | 5.8101 | 5.065932 | 2963.121 | 15.56651 | 65.04498
|  |  |  | 5.8201 | 5.073469 | 2968.98 | 15.56969 | 65.08594
|  |  |  | 5.8301 | 5.081003 | 2974.842 | 15.57284 | 65.12685
|  |  |  | 5.8401 | 5.088533 | 2980.706 | 15.57597 | 65.1677
|  |  |  | 5.8501 | 5.096059 | 2986.573 | 15.57908 | 65.20848
|  |  |  | 5.8601 | 5.103582 | 2992.443 | 15.58216 | 65.24921
|  |  |  | 5.8701 | 5.111101 | 2998.316 | 15.58522 | 65.28988
|  |  |  | 5.8801 | 5.118616 | 3004.191 | 15.58825 | 65.33048
|  |  |  | 5.8901 | 5.126128 | 3010.07 | 15.59127 | 65.37103
|  |  |  | 5.9001 | 5.133636 | 3015.95 | 15.59426 | 65.41152
|  |  |  | 5.9101 | 5.14114 | 3021.834 | 15.59722 | 65.45195
|  |  |  | 5.9201 | 5.148641 | 3027.72 | 15.60017 | 65.49232
|  |  |  | 5.9301 | 5.156138 | 3033.609 | 15.60309 | 65.53263
|  |  |  | 5.9401 | 5.163631 | 3039.501 | 15.60598 | 65.57289
|  |  |  | 5.9501 | 5.171121 | 3045.395 | 15.60886 | 65.61308
|  |  |  | 5.9601 | 5.178607 | 3051.292 | 15.61171 | 65.65322
|  |  |  | 5.9701 | 5.186089 | 3057.192 | 15.61454 | 65.6933
|  |  |  | 5.9801 | 5.193568 | 3063.095 | 15.61734 | 65.73332
|  |  |  | 5.9901 | 5.201043 | 3069 | 15.62013 | 65.77329
|  |  |  | 6.0001 | 5.208514 | 3074.908 | 15.62289 | 65.81319
|  |  |  | 6.0101 | 5.215982 | 3080.818 | 15.62563 | 65.85304
|  |  |  | 6.0201 | 5.223446 | 3086.732 | 15.62835 | 65.89284
|  |  |  | 6.0301 | 5.230907 | 3092.648 | 15.63104 | 65.93258
|  |  |  | 6.0401 | 5.238363 | 3098.567 | 15.63371 | 65.97226
|  |  |  | 6.0501 | 5.245817 | 3104.488 | 15.63636 | 66.01188
|  |  |  | 6.0601 | 5.253266 | 3110.412 | 15.63899 | 66.05145
|  |  |  | 6.0701 | 5.260712 | 3116.339 | 15.64159 | 66.09096
|  |  |  | 6.0801 | 5.268154 | 3122.269 | 15.64418 | 66.13042
|  |  |  | 6.0901 | 5.275593 | 3128.201 | 15.64674 | 66.16982
|  |  |  | 6.1001 | 5.283028 | 3134.136 | 15.64928 | 66.20917
|  |  |  | 6.1101 | 5.29046 | 3140.073 | 15.6518 | 66.24846
|  |  |  | 6.1201 | 5.297887 | 3146.014 | 15.65429 | 66.28769
|  |  |  | 6.1301 | 5.305312 | 3151.957 | 15.65677 | 66.32688
|  |  |  | 6.1401 | 5.312732 | 3157.903 | 15.65922 | 66.366
|  |  |  | 6.1501 | 5.320149 | 3163.851 | 15.66165 | 66.40508
|  |  |  | 6.1601 | 5.327563 | 3169.802 | 15.66406 | 66.44409
|  |  |  | 6.1701 | 5.334972 | 3175.756 | 15.66645 | 66.48306
|  |  |  | 6.1801 | 5.342379 | 3181.713 | 15.66882 | 66.52197
|  |  |  | 6.1901 | 5.349781 | 3187.672 | 15.67116 | 66.56083
|  |  |  | 6.2001 | 5.35718 | 3193.634 | 15.67349 | 66.59963
|  |  |  | 6.2101 | 5.364576 | 3199.598 | 15.67579 | 66.63838
|  |  |  | 6.2201 | 5.371967 | 3205.565 | 15.67807 | 66.67708
|  |  |  | 6.2301 | 5.379356 | 3211.535 | 15.68033 | 66.71572
|  |  |  | 6.2401 | 5.38674 | 3217.508 | 15.68257 | 66.75431
|  |  |  | 6.2501 | 5.394121 | 3223.483 | 15.68479 | 66.79285
|  |  |  | 6.2601 | 5.401499 | 3229.461 | 15.68699 | 66.83134
|  |  |  | 6.2701 | 5.408872 | 3235.442 | 15.68916 | 66.86977
|  |  |  | 6.2801 | 5.416243 | 3241.425 | 15.69132 | 66.90816
|  |  |  | 6.2901 | 5.423609 | 3247.412 | 15.69345 | 66.94649
|  |  |  | 6.3001 | 5.430972 | 3253.4 | 15.69557 | 66.98476
|  |  |  | 6.3101 | 5.438332 | 3259.392 | 15.69766 | 67.02299
|  |  |  | 6.3201 | 5.445688 | 3265.386 | 15.69973 | 67.06117
|  |  |  | 6.3301 | 5.45304 | 3271.383 | 15.70179 | 67.09929
|  |  |  | 6.3401 | 5.460389 | 3277.382 | 15.70382 | 67.13736
|  |  |  | 6.3501 | 5.467734 | 3283.384 | 15.70583 | 67.17539
|  |  |  | 6.3601 | 5.475076 | 3289.389 | 15.70782 | 67.21336
|  |  |  | 6.3701 | 5.482414 | 3295.396 | 15.70979 | 67.25128
|  |  |  | 6.3801 | 5.489749 | 3301.406 | 15.71174 | 67.28915
|  |  |  | 6.3901 | 5.49708 | 3307.419 | 15.71367 | 67.32697
|  |  |  | 6.4001 | 5.504407 | 3313.435 | 15.71558 | 67.36474
|  |  |  | 6.4101 | 5.511731 | 3319.453 | 15.71747 | 67.40246
|  |  |  | 6.4201 | 5.519051 | 3325.474 | 15.71934 | 67.44013
|  |  |  | 6.4301 | 5.526368 | 3331.497 | 15.72119 | 67.47775
|  |  |  | 6.4401 | 5.533681 | 3337.523 | 15.72302 | 67.51532
|  |  |  | 6.4501 | 5.540991 | 3343.552 | 15.72483 | 67.55285
|  |  |  | 6.4601 | 5.548297 | 3349.583 | 15.72662 | 67.59032
|  |  |  | 6.4701 | 5.5556 | 3355.617 | 15.72839 | 67.62774
|  |  |  | 6.4801 | 5.562899 | 3361.654 | 15.73014 | 67.66512
|  |  |  | 6.4901 | 5.570194 | 3367.694 | 15.73187 | 67.70245
|  |  |  | 6.5001 | 5.577486 | 3373.736 | 15.73358 | 67.73972
|  |  |  | 6.5101 | 5.584775 | 3379.78 | 15.73527 | 67.77695
|  |  |  | 6.5201 | 5.59206 | 3385.828 | 15.73694 | 67.81413
|  |  |  | 6.5301 | 5.599341 | 3391.878 | 15.73859 | 67.85127
|  |  |  | 6.5401 | 5.606619 | 3397.93 | 15.74022 | 67.88835
|  |  |  | 6.5501 | 5.613893 | 3403.986 | 15.74184 | 67.92539
|  |  |  | 6.5601 | 5.621164 | 3410.044 | 15.74343 | 67.96238
|  |  |  | 6.5701 | 5.628432 | 3416.104 | 15.745 | 67.99932
|  |  |  | 6.5801 | 5.635695 | 3422.167 | 15.74656 | 68.03622
|  |  |  | 6.5901 | 5.642956 | 3428.233 | 15.74809 | 68.07307
|  |  |  | 6.6001 | 5.650213 | 3434.302 | 15.74961 | 68.10987
|  |  |  | 6.6101 | 5.657466 | 3440.373 | 15.75111 | 68.14662
|  |  |  | 6.6201 | 5.664716 | 3446.447 | 15.75259 | 68.18333
|  |  |  | 6.6301 | 5.671962 | 3452.523 | 15.75405 | 68.21999
|  |  |  | 6.6401 | 5.679205 | 3458.602 | 15.75549 | 68.2566
|  |  |  | 6.6501 | 5.686444 | 3464.684 | 15.75691 | 68.29317
|  |  |  | 6.6601 | 5.69368 | 3470.768 | 15.75831 | 68.32969
|  |  |  | 6.6701 | 5.700912 | 3476.855 | 15.75969 | 68.36617
|  |  |  | 6.6801 | 5.708141 | 3482.945 | 15.76106 | 68.4026
|  |  |  | 6.6901 | 5.715366 | 3489.037 | 15.7624 | 68.43898
|  |  |  | 6.7001 | 5.722588 | 3495.132 | 15.76373 | 68.47532
|  |  |  | 6.7101 | 5.729807 | 3501.229 | 15.76504 | 68.51162
|  |  |  | 6.7201 | 5.737021 | 3507.329 | 15.76633 | 68.54786
|  |  |  | 6.7301 | 5.744233 | 3513.432 | 15.7676 | 68.58407
|  |  |  | 6.7401 | 5.751441 | 3519.537 | 15.76885 | 68.62022
|  |  |  | 6.7501 | 5.758645 | 3525.645 | 15.77009 | 68.65634
|  |  |  | 6.7601 | 5.765846 | 3531.756 | 15.7713 | 68.6924
|  |  |  | 6.7701 | 5.773044 | 3537.869 | 15.7725 | 68.72843
|  |  |  | 6.7801 | 5.780238 | 3543.984 | 15.77368 | 68.7644
|  |  |  | 6.7901 | 5.787428 | 3550.103 | 15.77484 | 68.80034
|  |  |  | 6.8001 | 5.794615 | 3556.224 | 15.77598 | 68.83623
|  |  |  | 6.8101 | 5.801799 | 3562.347 | 15.77711 | 68.87207
|  |  |  | 6.8201 | 5.808979 | 3568.473 | 15.77821 | 68.90788
|  |  |  | 6.8301 | 5.816156 | 3574.602 | 15.7793 | 68.94363
|  |  |  | 6.8401 | 5.823329 | 3580.733 | 15.78037 | 68.97935
|  |  |  | 6.8501 | 5.830499 | 3586.867 | 15.78142 | 69.01502
|  |  |  | 6.8601 | 5.837666 | 3593.004 | 15.78245 | 69.05064
|  |  |  | 6.8701 | 5.844829 | 3599.143 | 15.78347 | 69.08623
|  |  |  | 6.8801 | 5.851988 | 3605.285 | 15.78447 | 69.12177
|  |  |  | 6.8901 | 5.859144 | 3611.429 | 15.78545 | 69.15727
|  |  |  | 6.9001 | 5.866297 | 3617.576 | 15.78641 | 69.19272
|  |  |  | 6.9101 | 5.873446 | 3623.725 | 15.78735 | 69.22813
|  |  |  | 6.9201 | 5.880592 | 3629.877 | 15.78828 | 69.2635
|  |  |  | 6.9301 | 5.887734 | 3636.032 | 15.78919 | 69.29883
|  |  |  | 6.9401 | 5.894873 | 3642.189 | 15.79008 | 69.33411
|  |  |  | 6.9501 | 5.902008 | 3648.349 | 15.79096 | 69.36935
|  |  |  | 6.9601 | 5.90914 | 3654.511 | 15.79181 | 69.40455
|  |  |  | 6.9701 | 5.916269 | 3660.676 | 15.79265 | 69.43971
|  |  |  | 6.9801 | 5.923394 | 3666.844 | 15.79347 | 69.47482
|  |  |  | 6.9901 | 5.930516 | 3673.014 | 15.79427 | 69.50989
|  |  |  | 7.0001 | 5.937634 | 3679.186 | 15.79506 | 69.54493
|  |  |  | 7.0101 | 5.944749 | 3685.361 | 15.79583 | 69.57992
|  |  |  | 7.0201 | 5.951861 | 3691.539 | 15.79658 | 69.61486
|  |  |  | 7.0301 | 5.958969 | 3697.719 | 15.79732 | 69.64977
|  |  |  | 7.0401 | 5.966074 | 3703.902 | 15.79803 | 69.68464
|  |  |  | 7.0501 | 5.973175 | 3710.088 | 15.79873 | 69.71946
|  |  |  | 7.0601 | 5.980273 | 3716.276 | 15.79942 | 69.75424
|  |  |  | 7.0701 | 5.987367 | 3722.466 | 15.80008 | 69.78899
|  |  |  | 7.0801 | 5.994459 | 3728.659 | 15.80073 | 69.82369
|  |  |  | 7.0901 | 6.001546 | 3734.855 | 15.80136 | 69.85835
|  |  |  | 7.1001 | 6.008631 | 3741.053 | 15.80198 | 69.89297
|  |  |  | 7.1101 | 6.015712 | 3747.254 | 15.80257 | 69.92755
|  |  |  | 7.1201 | 6.022789 | 3753.457 | 15.80315 | 69.96209
|  |  |  | 7.1301 | 6.029863 | 3759.663 | 15.80372 | 69.99659
|  |  |  | 7.1401 | 6.036934 | 3765.871 | 15.80426 | 70.03105
|  |  |  | 7.1501 | 6.044002 | 3772.082 | 15.80479 | 70.06547
|  |  |  | 7.1601 | 6.051066 | 3778.295 | 15.80531 | 70.09985
|  |  |  | 7.1701 | 6.058126 | 3784.511 | 15.8058 | 70.13419
|  |  |  | 7.1801 | 6.065184 | 3790.729 | 15.80628 | 70.16849
|  |  |  | 7.1901 | 6.072238 | 3796.95 | 15.80675 | 70.20275
|  |  |  | 7.2001 | 6.079288 | 3803.173 | 15.80719 | 70.23697
|  |  |  | 7.2101 | 6.086335 | 3809.399 | 15.80762 | 70.27115
|  |  |  | 7.2201 | 6.093379 | 3815.628 | 15.80804 | 70.30529
|  |  |  | 7.2301 | 6.10042 | 3821.859 | 15.80843 | 70.33939
|  |  |  | 7.2401 | 6.107457 | 3828.092 | 15.80882 | 70.37346
|  |  |  | 7.2501 | 6.114491 | 3834.328 | 15.80918 | 70.40748
|  |  |  | 7.2601 | 6.121521 | 3840.567 | 15.80953 | 70.44147
|  |  |  | 7.2701 | 6.128548 | 3846.808 | 15.80986 | 70.47542
|  |  |  | 7.2801 | 6.135572 | 3853.051 | 15.81017 | 70.50933
|  |  |  | 7.2901 | 6.142592 | 3859.297 | 15.81047 | 70.5432
|  |  |  | 7.3001 | 6.149609 | 3865.546 | 15.81076 | 70.57703
|  |  |  | 7.3101 | 6.156623 | 3871.796 | 15.81102 | 70.61082
|  |  |  | 7.3201 | 6.163634 | 3878.05 | 15.81127 | 70.64458
|  |  |  | 7.3301 | 6.170641 | 3884.306 | 15.81151 | 70.6783
|  |  |  | 7.3401 | 6.177644 | 3890.564 | 15.81173 | 70.71198
|  |  |  | 7.3501 | 6.184645 | 3896.825 | 15.81193 | 70.74562
|  |  |  | 7.3601 | 6.191642 | 3903.088 | 15.81211 | 70.77922
|  |  |  | 7.3701 | 6.198635 | 3909.354 | 15.81228 | 70.81279
|  |  |  | 7.3801 | 6.205626 | 3915.623 | 15.81244 | 70.84632
|  |  |  | 7.3901 | 6.212613 | 3921.893 | 15.81258 | 70.87981
|  |  |  | 7.4001 | 6.219597 | 3928.167 | 15.8127 | 70.91326
|  |  |  | 7.4101 | 6.226577 | 3934.442 | 15.81281 | 70.94668
|  |  |  | 7.4201 | 6.233554 | 3940.72 | 15.8129 | 70.98006
|  |  |  | 7.4301 | 6.240528 | 3947.001 | 15.81297 | 71.0134
|  |  |  | 7.4401 | 6.247499 | 3953.284 | 15.81303 | 71.04671
|  |  |  | 7.4501 | 6.254466 | 3959.569 | 15.81308 | 71.07998
|  |  |  | 7.4601 | 6.26143 | 3965.857 | 15.8131 | 71.11321
|  |  |  | 7.4701 | 6.26839 | 3972.148 | 15.81312 | 71.14641
|  |  |  | 7.4801 | 6.275348 | 3978.441 | 15.81311 | 71.17957
|  |  |  | 7.4901 | 6.282302 | 3984.736 | 15.81309 | 71.21269
|  |  |  | 7.5001 | 6.289252 | 3991.034 | 15.81306 | 71.24577
|  |  |  | 7.5101 | 6.2962 | 3997.334 | 15.81301 | 71.27882
|  |  |  | 7.5201 | 6.303144 | 4003.636 | 15.81295 | 71.31184
|  |  |  | 7.5301 | 6.310085 | 4009.941 | 15.81287 | 71.34481
|  |  |  | 7.5401 | 6.317023 | 4016.249 | 15.81277 | 71.37776
|  |  |  | 7.5501 | 6.323957 | 4022.558 | 15.81266 | 71.41066
|  |  |  | 7.5601 | 6.330888 | 4028.871 | 15.81253 | 71.44353
|  |  |  | 7.5701 | 6.337816 | 4035.185 | 15.81239 | 71.47637
|  |  |  | 7.5801 | 6.34474 | 4041.502 | 15.81223 | 71.50916
|  |  |  | 7.5901 | 6.351661 | 4047.822 | 15.81206 | 71.54193
|  |  |  | 7.6001 | 6.358579 | 4054.144 | 15.81187 | 71.57465
|  |  |  | 7.6101 | 6.365494 | 4060.468 | 15.81167 | 71.60735
|  |  |  | 7.6201 | 6.372406 | 4066.795 | 15.81146 | 71.64
|  |  |  | 7.6301 | 6.379314 | 4073.124 | 15.81122 | 71.67262
|  |  |  | 7.6401 | 6.386219 | 4079.455 | 15.81098 | 71.70521
|  |  |  | 7.6501 | 6.39312 | 4085.789 | 15.81071 | 71.73776
|  |  |  | 7.6601 | 6.400019 | 4092.125 | 15.81044 | 71.77028
|  |  |  | 7.6701 | 6.406914 | 4098.464 | 15.81014 | 71.80276
|  |  |  | 7.6801 | 6.413806 | 4104.805 | 15.80984 | 71.83521
|  |  |  | 7.6901 | 6.420694 | 4111.148 | 15.80951 | 71.86762
|  |  |  | 7.7001 | 6.42758 | 4117.494 | 15.80918 | 71.9
|  |  |  | 7.7101 | 6.434462 | 4123.842 | 15.80883 | 71.93234
|  |  |  | 7.7201 | 6.441341 | 4130.193 | 15.80846 | 71.96465
|  |  |  | 7.7301 | 6.448217 | 4136.545 | 15.80808 | 71.99693
|  |  |  | 7.7401 | 6.455089 | 4142.901 | 15.80768 | 72.02917
|  |  |  | 7.7501 | 6.461958 | 4149.258 | 15.80727 | 72.06137
|  |  |  | 7.7601 | 6.468825 | 4155.618 | 15.80685 | 72.09355
|  |  |  | 7.7701 | 6.475687 | 4161.98 | 15.80641 | 72.12568
|  |  |  | 7.7801 | 6.482547 | 4168.345 | 15.80595 | 72.15779
|  |  |  | 7.7901 | 6.489403 | 4174.712 | 15.80549 | 72.18986
|  |  |  | 7.8001 | 6.496256 | 4181.081 | 15.805 | 72.2219
|  |  |  | 7.8101 | 6.503106 | 4187.453 | 15.8045 | 72.2539
|  |  |  | 7.8201 | 6.509953 | 4193.827 | 15.80399 | 72.28587
|  |  |  | 7.8301 | 6.516797 | 4200.203 | 15.80347 | 72.31781
|  |  |  | 7.8401 | 6.523637 | 4206.581 | 15.80292 | 72.34971
|  |  |  | 7.8501 | 6.530474 | 4212.962 | 15.80237 | 72.38158
|  |  |  | 7.8601 | 6.537308 | 4219.345 | 15.8018 | 72.41342
|  |  |  | 7.8701 | 6.544139 | 4225.731 | 15.80122 | 72.44522
|  |  |  | 7.8801 | 6.550966 | 4232.119 | 15.80062 | 72.47699
|  |  |  | 7.8901 | 6.557791 | 4238.509 | 15.80001 | 72.50873
|  |  |  | 7.9001 | 6.564612 | 4244.901 | 15.79938 | 72.54043
|  |  |  | 7.9101 | 6.57143 | 4251.296 | 15.79874 | 72.5721
|  |  |  | 7.9201 | 6.578245 | 4257.693 | 15.79808 | 72.60374
|  |  |  | 7.9301 | 6.585056 | 4264.092 | 15.79742 | 72.63535
|  |  |  | 7.9401 | 6.591865 | 4270.494 | 15.79673 | 72.66692
|  |  |  | 7.9501 | 6.59867 | 4276.898 | 15.79604 | 72.69846
|  |  |  | 7.9601 | 6.605472 | 4283.304 | 15.79533 | 72.72997
|  |  |  | 7.9701 | 6.612271 | 4289.712 | 15.7946 | 72.76145
|  |  |  | 7.9801 | 6.619066 | 4296.123 | 15.79386 | 72.79289
|  |  |  | 7.9901 | 6.625859 | 4302.536 | 15.79311 | 72.82431
|  |  |  | 8.0001 | 6.632648 | 4308.951 | 15.79234 | 72.85569
|  |  |  | 8.0101 | 6.639435 | 4315.369 | 15.79156 | 72.88703
|  |  |  | 8.0201 | 6.646218 | 4321.788 | 15.79077 | 72.91835
|  |  |  | 8.0301 | 6.652998 | 4328.21 | 15.78996 | 72.94963
|  |  |  | 8.0401 | 6.659774 | 4334.634 | 15.78914 | 72.98089
|  |  |  | 8.0501 | 6.666548 | 4341.061 | 15.7883 | 73.01211
|  |  |  | 8.0601 | 6.673319 | 4347.49 | 15.78746 | 73.0433
|  |  |  | 8.0701 | 6.680086 | 4353.921 | 15.78659 | 73.07445
|  |  |  | 8.0801 | 6.68685 | 4360.354 | 15.78572 | 73.10558
|  |  |  | 8.0901 | 6.693611 | 4366.789 | 15.78483 | 73.13667
|  |  |  | 8.1001 | 6.700369 | 4373.227 | 15.78392 | 73.16774
|  |  |  | 8.1101 | 6.707124 | 4379.666 | 15.78301 | 73.19877
|  |  |  | 8.1201 | 6.713875 | 4386.109 | 15.78208 | 73.22977
|  |  |  | 8.1301 | 6.720624 | 4392.553 | 15.78113 | 73.26074
|  |  |  | 8.1401 | 6.727369 | 4398.999 | 15.78018 | 73.29168
|  |  |  | 8.1501 | 6.734112 | 4405.448 | 15.7792 | 73.32259
|  |  |  | 8.1601 | 6.740851 | 4411.899 | 15.77822 | 73.35346
|  |  |  | 8.1701 | 6.747587 | 4418.352 | 15.77722 | 73.38431
|  |  |  | 8.1801 | 6.75432 | 4424.807 | 15.77621 | 73.41512
|  |  |  | 8.1901 | 6.761049 | 4431.264 | 15.77519 | 73.44591
|  |  |  | 8.2001 | 6.767776 | 4437.724 | 15.77415 | 73.47666
|  |  |  | 8.2101 | 6.7745 | 4444.186 | 15.7731 | 73.50738
|  |  |  | 8.2201 | 6.78122 | 4450.65 | 15.77204 | 73.53807
|  |  |  | 8.2301 | 6.787937 | 4457.116 | 15.77096 | 73.56874
|  |  |  | 8.2401 | 6.794652 | 4463.584 | 15.76987 | 73.59937
|  |  |  | 8.2501 | 6.801363 | 4470.054 | 15.76877 | 73.62997
|  |  |  | 8.2601 | 6.808071 | 4476.527 | 15.76765 | 73.66054
|  |  |  | 8.2701 | 6.814776 | 4483.002 | 15.76652 | 73.69108
|  |  |  | 8.2801 | 6.821478 | 4489.478 | 15.76538 | 73.72159
|  |  |  | 8.2901 | 6.828177 | 4495.957 | 15.76422 | 73.75207
|  |  |  | 8.3001 | 6.834872 | 4502.439 | 15.76305 | 73.78252
|  |  |  | 8.3101 | 6.841565 | 4508.922 | 15.76187 | 73.81294
|  |  |  | 8.3201 | 6.848254 | 4515.407 | 15.76068 | 73.84333
|  |  |  | 8.3301 | 6.854941 | 4521.895 | 15.75947 | 73.8737
|  |  |  | 8.3401 | 6.861624 | 4528.384 | 15.75825 | 73.90403
|  |  |  | 8.3501 | 6.868305 | 4534.876 | 15.75702 | 73.93433
|  |  |  | 8.3601 | 6.874982 | 4541.37 | 15.75577 | 73.9646
|  |  |  | 8.3701 | 6.881656 | 4547.866 | 15.75451 | 73.99484
|  |  |  | 8.3801 | 6.888327 | 4554.364 | 15.75324 | 74.02506
|  |  |  | 8.3901 | 6.894995 | 4560.864 | 15.75196 | 74.05524
|  |  |  | 8.4001 | 6.90166 | 4567.366 | 15.75066 | 74.0854
|  |  |  | 8.4101 | 6.908322 | 4573.871 | 15.74935 | 74.11552
|  |  |  | 8.4201 | 6.914981 | 4580.377 | 15.74803 | 74.14562
|  |  |  | 8.4301 | 6.921637 | 4586.885 | 15.74669 | 74.17568
|  |  |  | 8.4401 | 6.92829 | 4593.396 | 15.74535 | 74.20572
|  |  |  | 8.4501 | 6.93494 | 4599.908 | 15.74399 | 74.23573
|  |  |  | 8.4601 | 6.941587 | 4606.423 | 15.74261 | 74.26571
|  |  |  | 8.4701 | 6.94823 | 4612.94 | 15.74123 | 74.29566
|  |  |  | 8.4801 | 6.954871 | 4619.459 | 15.73983 | 74.32558
|  |  |  | 8.4901 | 6.961509 | 4625.979 | 15.73842 | 74.35548
|  |  |  | 8.5001 | 6.968143 | 4632.502 | 15.737 | 74.38534
|  |  |  | 8.5101 | 6.974775 | 4639.027 | 15.73556 | 74.41518
|  |  |  | 8.5201 | 6.981403 | 4645.554 | 15.73412 | 74.44499
|  |  |  | 8.5301 | 6.988029 | 4652.083 | 15.73266 | 74.47476
|  |  |  | 8.5401 | 6.994651 | 4658.614 | 15.73119 | 74.50452
|  |  |  | 8.5501 | 7.001271 | 4665.147 | 15.7297 | 74.53424
|  |  |  | 8.5601 | 7.007887 | 4671.682 | 15.72821 | 74.56393
|  |  |  | 8.5701 | 7.014501 | 4678.219 | 15.7267 | 74.5936
|  |  |  | 8.5801 | 7.021111 | 4684.758 | 15.72518 | 74.62323
|  |  |  | 8.5901 | 7.027719 | 4691.299 | 15.72364 | 74.65284
|  |  |  | 8.6001 | 7.034323 | 4697.842 | 15.7221 | 74.68242
|  |  |  | 8.6101 | 7.040925 | 4704.387 | 15.72054 | 74.71198
|  |  |  | 8.6201 | 7.047523 | 4710.934 | 15.71897 | 74.7415
|  |  |  | 8.6301 | 7.054119 | 4717.483 | 15.71739 | 74.771
|  |  |  | 8.6401 | 7.060711 | 4724.034 | 15.7158 | 74.80047
|  |  |  | 8.6501 | 7.0673 | 4730.587 | 15.71419 | 74.82991
|  |  |  | 8.6601 | 7.073887 | 4737.141 | 15.71257 | 74.85932
|  |  |  | 8.6701 | 7.080471 | 4743.698 | 15.71094 | 74.88871
|  |  |  | 8.6801 | 7.087051 | 4750.257 | 15.7093 | 74.91807
|  |  |  | 8.6901 | 7.093629 | 4756.818 | 15.70765 | 74.9474
|  |  |  | 8.7001 | 7.100203 | 4763.38 | 15.70599 | 74.9767
|  |  |  | 8.7101 | 7.106775 | 4769.945 | 15.70431 | 75.00598
|  |  |  | 8.7201 | 7.113343 | 4776.511 | 15.70262 | 75.03523
|  |  |  | 8.7301 | 7.119909 | 4783.08 | 15.70092 | 75.06445
|  |  |  | 8.7401 | 7.126472 | 4789.65 | 15.69921 | 75.09364
|  |  |  | 8.7501 | 7.133032 | 4796.222 | 15.69748 | 75.12281
|  |  |  | 8.7601 | 7.139588 | 4802.796 | 15.69575 | 75.15195
|  |  |  | 8.7701 | 7.146142 | 4809.372 | 15.694 | 75.18106
|  |  |  | 8.7801 | 7.152693 | 4815.95 | 15.69224 | 75.21014
|  |  |  | 8.7901 | 7.159241 | 4822.53 | 15.69047 | 75.2392
|  |  |  | 8.8001 | 7.165786 | 4829.112 | 15.68869 | 75.26823
|  |  |  | 8.8101 | 7.172328 | 4835.695 | 15.68689 | 75.29724
|  |  |  | 8.8201 | 7.178867 | 4842.281 | 15.68509 | 75.32621
|  |  |  | 8.8301 | 7.185403 | 4848.868 | 15.68327 | 75.35516
|  |  |  | 8.8401 | 7.191937 | 4855.457 | 15.68144 | 75.38409
|  |  |  | 8.8501 | 7.198467 | 4862.048 | 15.6796 | 75.41298
|  |  |  | 8.8601 | 7.204994 | 4868.641 | 15.67775 | 75.44185
|  |  |  | 8.8701 | 7.211519 | 4875.236 | 15.67588 | 75.4707
|  |  |  | 8.8801 | 7.21804 | 4881.833 | 15.67401 | 75.49951
|  |  |  | 8.8901 | 7.224559 | 4888.431 | 15.67212 | 75.5283
|  |  |  | 8.9001 | 7.231074 | 4895.031 | 15.67022 | 75.55707
|  |  |  | 8.9101 | 7.237587 | 4901.633 | 15.66832 | 75.5858
|  |  |  | 8.9201 | 7.244097 | 4908.237 | 15.6664 | 75.61452
|  |  |  | 8.9301 | 7.250604 | 4914.843 | 15.66446 | 75.6432
|  |  |  | 8.9401 | 7.257108 | 4921.45 | 15.66252 | 75.67186
|  |  |  | 8.9501 | 7.263609 | 4928.06 | 15.66057 | 75.70049
|  |  |  | 8.9601 | 7.270107 | 4934.671 | 15.6586 | 75.7291
|  |  |  | 8.9701 | 7.276603 | 4941.284 | 15.65663 | 75.75768
|  |  |  | 8.9801 | 7.283095 | 4947.899 | 15.65464 | 75.78623
|  |  |  | 8.9901 | 7.289585 | 4954.515 | 15.65264 | 75.81476
|  |  |  | 9.0001 | 7.296071 | 4961.133 | 15.65063 | 75.84326
|  |  |  | 9.0101 | 7.302555 | 4967.753 | 15.64861 | 75.87174
|  |  |  | 9.0201 | 7.309036 | 4974.375 | 15.64658 | 75.90019
|  |  |  | 9.0301 | 7.315514 | 4980.999 | 15.64453 | 75.92861
|  |  |  | 9.0401 | 7.321989 | 4987.624 | 15.64248 | 75.95701
|  |  |  | 9.0501 | 7.328461 | 4994.251 | 15.64041 | 75.98538
|  |  |  | 9.0601 | 7.33493 | 5000.88 | 15.63834 | 76.01373
|  |  |  | 9.0701 | 7.341397 | 5007.51 | 15.63625 | 76.04205
|  |  |  | 9.0801 | 7.347861 | 5014.142 | 15.63415 | 76.07035
|  |  |  | 9.0901 | 7.354321 | 5020.776 | 15.63204 | 76.09862
|  |  |  | 9.1001 | 7.360779 | 5027.412 | 15.62992 | 76.12686
|  |  |  | 9.1101 | 7.367234 | 5034.049 | 15.62779 | 76.15508
|  |  |  | 9.1201 | 7.373686 | 5040.688 | 15.62565 | 76.18327
|  |  |  | 9.1301 | 7.380136 | 5047.329 | 15.6235 | 76.21144
|  |  |  | 9.1401 | 7.386582 | 5053.971 | 15.62134 | 76.23958
|  |  |  | 9.1501 | 7.393026 | 5060.615 | 15.61916 | 76.2677
|  |  |  | 9.1601 | 7.399466 | 5067.261 | 15.61698 | 76.29579
|  |  |  | 9.1701 | 7.405904 | 5073.909 | 15.61478 | 76.32386
|  |  |  | 9.1801 | 7.412339 | 5080.558 | 15.61258 | 76.3519
|  |  |  | 9.1901 | 7.418772 | 5087.209 | 15.61036 | 76.37992
|  |  |  | 9.2001 | 7.425201 | 5093.861 | 15.60813 | 76.40791
|  |  |  | 9.2101 | 7.431628 | 5100.515 | 15.6059 | 76.43588
|  |  |  | 9.2201 | 7.438051 | 5107.171 | 15.60365 | 76.46382
|  |  |  | 9.2301 | 7.444472 | 5113.828 | 15.60139 | 76.49174
|  |  |  | 9.2401 | 7.450891 | 5120.487 | 15.59912 | 76.51963
|  |  |  | 9.2501 | 7.457306 | 5127.148 | 15.59684 | 76.5475
|  |  |  | 9.2601 | 7.463718 | 5133.81 | 15.59455 | 76.57534
|  |  |  | 9.2701 | 7.470128 | 5140.474 | 15.59225 | 76.60316
|  |  |  | 9.2801 | 7.476535 | 5147.139 | 15.58994 | 76.63095
|  |  |  | 9.2901 | 7.482939 | 5153.806 | 15.58761 | 76.65872
|  |  |  | 9.3001 | 7.48934 | 5160.475 | 15.58528 | 76.68647
|  |  |  | 9.3101 | 7.495738 | 5167.145 | 15.58294 | 76.71419
|  |  |  | 9.3201 | 7.502134 | 5173.817 | 15.58059 | 76.74188
|  |  |  | 9.3301 | 7.508527 | 5180.49 | 15.57822 | 76.76955
|  |  |  | 9.3401 | 7.514917 | 5187.165 | 15.57585 | 76.7972
|  |  |  | 9.3501 | 7.521304 | 5193.841 | 15.57347 | 76.82482
|  |  |  | 9.3601 | 7.527689 | 5200.519 | 15.57107 | 76.85242
|  |  |  | 9.3701 | 7.53407 | 5207.199 | 15.56867 | 76.87999
|  |  |  | 9.3801 | 7.540449 | 5213.88 | 15.56625 | 76.90754
|  |  |  | 9.3901 | 7.546825 | 5220.562 | 15.56383 | 76.93506
|  |  |  | 9.4001 | 7.553199 | 5227.247 | 15.56139 | 76.96256
|  |  |  | 9.4101 | 7.559569 | 5233.932 | 15.55895 | 76.99004
|  |  |  | 9.4201 | 7.565937 | 5240.619 | 15.55649 | 77.01749
|  |  |  | 9.4301 | 7.572302 | 5247.308 | 15.55403 | 77.04492
|  |  |  | 9.4401 | 7.578664 | 5253.998 | 15.55155 | 77.07232
|  |  |  | 9.4501 | 7.585024 | 5260.69 | 15.54907 | 77.0997
|  |  |  | 9.4601 | 7.591381 | 5267.383 | 15.54657 | 77.12706
|  |  |  | 9.4701 | 7.597735 | 5274.077 | 15.54407 | 77.15439
|  |  |  | 9.4801 | 7.604086 | 5280.773 | 15.54155 | 77.1817
|  |  |  | 9.4901 | 7.610434 | 5287.471 | 15.53903 | 77.20898
|  |  |  | 9.5001 | 7.61678 | 5294.17 | 15.53649 | 77.23624
|  |  |  | 9.5101 | 7.623123 | 5300.87 | 15.53395 | 77.26348
|  |  |  | 9.5201 | 7.629463 | 5307.572 | 15.53139 | 77.29069
|  |  |  | 9.5301 | 7.635801 | 5314.276 | 15.52883 | 77.31788
|  |  |  | 9.5401 | 7.642136 | 5320.98 | 15.52626 | 77.34504
|  |  |  | 9.5501 | 7.648468 | 5327.686 | 15.52367 | 77.37218
|  |  |  | 9.5601 | 7.654797 | 5334.394 | 15.52108 | 77.3993
|  |  |  | 9.5701 | 7.661123 | 5341.103 | 15.51847 | 77.4264
|  |  |  | 9.5801 | 7.667447 | 5347.813 | 15.51586 | 77.45347
|  |  |  | 9.5901 | 7.673769 | 5354.525 | 15.51324 | 77.48052
|  |  |  | 9.6001 | 7.680087 | 5361.238 | 15.5106 | 77.50754
|  |  |  | 9.6101 | 7.686403 | 5367.953 | 15.50796 | 77.53454
|  |  |  | 9.6201 | 7.692716 | 5374.669 | 15.50531 | 77.56152
|  |  |  | 9.6301 | 7.699026 | 5381.386 | 15.50265 | 77.58847
|  |  |  | 9.6401 | 7.705334 | 5388.105 | 15.49998 | 77.6154
|  |  |  | 9.6501 | 7.711638 | 5394.825 | 15.4973 | 77.64231
|  |  |  | 9.6601 | 7.717941 | 5401.546 | 15.4946 | 77.66919
|  |  |  | 9.6701 | 7.72424 | 5408.269 | 15.4919 | 77.69606
|  |  |  | 9.6801 | 7.730537 | 5414.993 | 15.4892 | 77.72289
|  |  |  | 9.6901 | 7.736831 | 5421.718 | 15.48648 | 77.74971
|  |  |  | 9.7001 | 7.743122 | 5428.445 | 15.48375 | 77.7765
|  |  |  | 9.7101 | 7.749411 | 5435.172 | 15.48101 | 77.80327
|  |  |  | 9.7201 | 7.755697 | 5441.902 | 15.47826 | 77.83001
|  |  |  | 9.7301 | 7.76198 | 5448.632 | 15.47551 | 77.85674
|  |  |  | 9.7401 | 7.768261 | 5455.364 | 15.47274 | 77.88344
|  |  |  | 9.7501 | 7.774539 | 5462.097 | 15.46996 | 77.91011
|  |  |  | 9.7601 | 7.780815 | 5468.832 | 15.46718 | 77.93677
|  |  |  | 9.7701 | 7.787087 | 5475.567 | 15.46439 | 77.9634
|  |  |  | 9.7801 | 7.793357 | 5482.304 | 15.46158 | 77.99001
|  |  |  | 9.7901 | 7.799625 | 5489.042 | 15.45877 | 78.01659
|  |  |  | 9.8001 | 7.805889 | 5495.782 | 15.45595 | 78.04316
|  |  |  | 9.8101 | 7.812151 | 5502.522 | 15.45312 | 78.0697
|  |  |  | 9.8201 | 7.818411 | 5509.264 | 15.45028 | 78.09621
|  |  |  | 9.8301 | 7.824667 | 5516.007 | 15.44743 | 78.12271
|  |  |  | 9.8401 | 7.830921 | 5522.752 | 15.44457 | 78.14918
|  |  |  | 9.8501 | 7.837173 | 5529.497 | 15.4417 | 78.17563
|  |  |  | 9.8601 | 7.843422 | 5536.244 | 15.43883 | 78.20206
|  |  |  | 9.8701 | 7.849668 | 5542.992 | 15.43594 | 78.22846
|  |  |  | 9.8801 | 7.855911 | 5549.741 | 15.43305 | 78.25484
|  |  |  | 9.8901 | 7.862152 | 5556.491 | 15.43014 | 78.2812
|  |  |  | 9.9001 | 7.868391 | 5563.243 | 15.42723 | 78.30754
|  |  |  | 9.9101 | 7.874626 | 5569.995 | 15.42431 | 78.33386
|  |  |  | 9.9201 | 7.880859 | 5576.749 | 15.42138 | 78.36015
|  |  |  | 9.9301 | 7.88709 | 5583.504 | 15.41844 | 78.38642
|  |  |  | 9.9401 | 7.893317 | 5590.26 | 15.41549 | 78.41267
|  |  |  | 9.9501 | 7.899543 | 5597.017 | 15.41253 | 78.43889
|  |  |  | 9.9601 | 7.905765 | 5603.775 | 15.40957 | 78.4651
|  |  |  | 9.9701 | 7.911985 | 5610.535 | 15.40659 | 78.49128
|  |  |  | 9.9801 | 7.918202 | 5617.295 | 15.40361 | 78.51744
|  |  |  | 9.9901 | 7.924417 | 5624.057 | 15.40061 | 78.54357

## 282.96
Raw Press (MPa) | Raw Adjusted Press (MPa) | Excess (mmol/g) | Total Vol (V/V) | fitPress (MPa) | Adjusted Fit Press (MPa) | Gas Phase Density | Excess Fit (mmol/g) | Total Vol Fit (V/V) | adjustedModelPress | actualPress | Absolute (mmolg) | Isosteric Heat (kJ/mol) | fill factor
0.0027213195 | 0.002721165 | 0.04392077 | 0.1455545 | 0.0001 | 9.999979e-05 | 0.04250492 | 0.001001953 | 0.003405441 | 9.999979e-05 | 0.0001 | 0.001001955 | 15.79112 | 2.189991e-05
0.00470549 | 0.004705028 | 0.06917016 | 0.2301724 | 0.0101 | 0.01009787 | 4.293893 | 0.1007021 | 0.3423821 | 0.0001264852 | 0.0001264855 | 0.001267312 | 15.7911 | 2.769987e-05
0.009021744 | 0.009020046 | 0.1227679 | 0.4100289 | 0.0201 | 0.02009157 | 8.547054 | 0.1994314 | 0.6782855 | 0.0001599853 | 0.0001599859 | 0.001602941 | 15.79109 | 3.503577e-05
0.012838123 | 0.01283469 | 0.1691058 | 0.5657151 | 0.0301 | 0.03008111 | 12.80199 | 0.297204 | 1.01116 | 0.0002023581 | 0.000202359 | 0.002027448 | 15.79106 | 4.431429e-05
0.016642505 | 0.01663673 | 0.2138633 | 0.7163575 | 0.0401 | 0.04006647 | 17.05871 | 0.3940336 | 1.341051 | 0.0002559534 | 0.0002559548 | 0.002564363 | 15.79103 | 5.604974e-05
0.0279656735 | 0.02794936 | 0.342654 | 1.150686 | 0.0501 | 0.05004767 | 21.3172 | 0.4899339 | 1.667999 | 0.0003237436 | 0.0003237458 | 0.003243444 | 15.791 | 7.089254e-05
0.048815793 | 0.04876611 | 0.5676087 | 1.91175 | 0.0601 | 0.06002471 | 25.57746 | 0.5849181 | 1.992049 | 0.000409488 | 0.0004094915 | 0.004102322 | 15.79095 | 8.966518e-05
0.063768054 | 0.06368329 | 0.7213382 | 2.433449 | 0.0701 | 0.06999758 | 29.83951 | 0.6789992 | 2.31324 | 0.0005179419 | 0.0005179475 | 0.005188578 | 15.79089 | 0.0001134077
0.1089600865 | 0.1087127 | 1.15818 | 3.922124 | 0.0801 | 0.07996629 | 34.10334 | 0.7721902 | 2.631614 | 0.0006551196 | 0.0006551286 | 0.006562376 | 15.79082 | 0.000143435
0.22828958 | 0.2272053 | 2.18428 | 7.449431 | 0.0901 | 0.08993084 | 38.36895 | 0.8645034 | 2.947211 | 0.0008286284 | 0.0008286428 | 0.008299776 | 15.79072 | 0.0001814097
0.3921686 | 0.388975 | 3.360719 | 11.55681 | 0.1001 | 0.09989123 | 42.63634 | 0.9559512 | 3.260069 | 0.00104809 | 0.001048113 | 0.01049693 | 15.7906 | 0.0002294333
0.6586353 | 0.6496556 | 5.032116 | 17.47409 | 0.1101 | 0.1098475 | 46.90552 | 1.046546 | 3.570227 | 0.001325675 | 0.001325711 | 0.01327536 | 15.79045 | 0.0002901619
0.937252295 | 0.919128 | 6.477423 | 22.70868 | 0.1201 | 0.1197995 | 51.17648 | 1.136299 | 3.877723 | 0.001676774 | 0.001676833 | 0.01678863 | 15.79026 | 0.0003669521
1.2518203 | 1.219608 | 7.838107 | 27.76703 | 0.1301 | 0.1297475 | 55.44922 | 1.225222 | 4.182594 | 0.002120857 | 0.002120951 | 0.02123075 | 15.79002 | 0.0004640442
1.61575596 | 1.562324 | 9.133955 | 32.74766 | 0.1401 | 0.1396912 | 59.72375 | 1.313327 | 4.484875 | 0.002682546 | 0.002682696 | 0.02684672 | 15.78972 | 0.0005867936
2.1024076 | 2.012471 | 10.52211 | 38.33447 | 0.1501 | 0.1496308 | 64.00007 | 1.400625 | 4.784603 | 0.003392982 | 0.003393222 | 0.03394586 | 15.78933 | 0.0007419607
2.466515 | 2.343277 | 11.38949 | 41.98683 | 0.1601 | 0.1595663 | 68.27817 | 1.487127 | 5.081813 | 0.00429155 | 0.004291934 | 0.04291845 | 15.78885 | 0.0009380762
2.790948 | 2.633786 | 12.02245 | 44.80875 | 0.1701 | 0.1694976 | 72.55807 | 1.572843 | 5.376538 | 0.005428061 | 0.005428675 | 0.05425662 | 15.78823 | 0.001185897
3.033914 | 2.848755 | 12.41472 | 46.66982 | 0.1801 | 0.1794248 | 76.83975 | 1.657784 | 5.668812 | 0.006865505 | 0.006866488 | 0.06858041 | 15.78745 | 0.001498974
3.331766 | 3.109294 | 12.83189 | 48.75769 | 0.1901 | 0.1893478 | 81.12323 | 1.741961 | 5.958669 | 0.00868354 | 0.008685114 | 0.08667025 | 15.78647 | 0.001894367
3.756898 | 3.475542 | 13.35027 | 51.50968 | 0.2001 | 0.1992667 | 85.40849 | 1.825385 | 6.246142 | 0.01098289 | 0.01098541 | 0.1095071 | 15.78522 | 0.002393516
4.439625 | 4.050147 | 14.00205 | 55.39683 | 0.2101 | 0.2091814 | 89.69555 | 1.908064 | 6.531261 | 0.01389093 | 0.01389495 | 0.138322 | 15.78365 | 0.003023329
5.28467 | 4.738932 | 14.54315 | 59.43573 | 0.2201 | 0.219092 | 93.98441 | 1.990008 | 6.814058 | 0.01756866 | 0.01757511 | 0.1746565 | 15.78166 | 0.003817498
6.218175 | 5.472175 | 14.90002 | 63.22309 | 0.2301 | 0.2289985 | 98.27506 | 2.071229 | 7.094564 | 0.02221966 | 0.02222996 | 0.2204359 | 15.77914 | 0.004818106
7.32303 | 6.30455 | 15.12423 | 67.19443 | 0.2401 | 0.2389008 | 102.5675 | 2.151734 | 7.37281 | 0.0281012 | 0.02811769 | 0.2780565 | 15.77596 | 0.006077531
8.538066 | 7.178645 | 15.16225 | 71.03329 | 0.2501 | 0.248799 | 106.8617 | 2.231534 | 7.648824 | 0.03553843 | 0.0355648 | 0.3504886 | 15.77193 | 0.007660692
9.472103 | 7.823558 | 14.91735 | 73.19299 | 0.2601 | 0.258693 | 111.1578 | 2.310637 | 7.922637 | 0.04494214 | 0.04498433 | 0.4413931 | 15.76685 | 0.009647607
|  |  |  | 0.2701 | 0.268583 | 115.4556 | 2.389053 | 8.194276 | 0.05683117 | 0.05689866 | 0.5552512 | 15.76042 | 0.01213623
|  |  |  | 0.2801 | 0.2784687 | 119.7553 | 2.46679 | 8.46377 | 0.07186061 | 0.07196857 | 0.6975001 | 15.7523 | 0.01524538
|  |  |  | 0.2901 | 0.2883504 | 124.0567 | 2.543857 | 8.731147 | 0.09085715 | 0.09102982 | 0.8746616 | 15.74205 | 0.01911763
|  |  |  | 0.3001 | 0.2982279 | 128.3599 | 2.620263 | 8.996434 | 0.1148634 | 0.1151395 | 1.094445 | 15.7291 | 0.02392148
|  |  |  | 0.3101 | 0.3081013 | 132.665 | 2.696017 | 9.259657 | 0.1451932 | 0.1456348 | 1.365793 | 15.71277 | 0.02985238
|  |  |  | 0.3201 | 0.3179706 | 136.9718 | 2.771125 | 9.520843 | 0.1835007 | 0.184207 | 1.698823 | 15.69217 | 0.03713148
|  |  |  | 0.3301 | 0.3278357 | 141.2805 | 2.845598 | 9.780018 | 0.2318658 | 0.2329952 | 2.10461 | 15.66621 | 0.04600083
|  |  |  | 0.3401 | 0.3376967 | 145.5909 | 2.919441 | 10.03721 | 0.2928997 | 0.2947052 | 2.59474 | 15.63352 | 0.05671369
|  |  |  | 0.3501 | 0.3475536 | 149.9032 | 2.992665 | 10.29243 | 0.3698735 | 0.3727594 | 3.180577 | 15.59241 | 0.06951843
|  |  |  | 0.3601 | 0.3574064 | 154.2173 | 3.065275 | 10.54573 | 0.4668749 | 0.4714866 | 3.872202 | 15.54076 | 0.08463541
|  |  |  | 0.3701 | 0.367255 | 158.5332 | 3.13728 | 10.7971 | 0.588995 | 0.5963623 | 4.677065 | 15.47598 | 0.1022274
|  |  |  | 0.3801 | 0.3770996 | 162.8509 | 3.208687 | 11.0466 | 0.7425471 | 0.754312 | 5.598477 | 15.39484 | 0.1223669
|  |  |  | 0.3901 | 0.38694 | 167.1704 | 3.279504 | 11.29422 | 0.9353176 | 0.9540955 | 6.634223 | 15.29339 | 0.1450054
|  |  |  | 0.4001 | 0.3967763 | 171.4917 | 3.349738 | 11.54 | 1.17684 | 1.206793 | 7.775654 | 15.16679 | 0.1699539
|  |  |  | 0.4101 | 0.4066085 | 175.8148 | 3.419395 | 11.78397 | 1.478681 | 1.526418 | 9.007659 | 15.00905 | 0.196882
|  |  |  | 0.4201 | 0.4164365 | 180.1397 | 3.488484 | 12.02613 | 1.854695 | 1.930698 | 10.30976 | 14.81279 | 0.2253423
|  |  |  | 0.4301 | 0.4262605 | 184.4665 | 3.55701 | 12.26652 | 2.321212 | 2.442053 | 11.65828 | 14.56888 | 0.2548172
|  |  |  | 0.4401 | 0.4360803 | 188.7951 | 3.624981 | 12.50516 | 2.89705 | 3.088844 | 13.02917 | 14.26603 | 0.2847808
|  |  |  | 0.4501 | 0.4458961 | 193.1254 | 3.692403 | 12.74206 | 3.603242 | 3.90694 | 14.40073 | 13.89059 | 0.3147594
|  |  |  | 0.4601 | 0.4557077 | 197.4576 | 3.759282 | 12.97725 | 4.462326 | 4.941713 | 15.75569 | 13.42691 | 0.3443749
|  |  |  | 0.4701 | 0.4655153 | 201.7917 | 3.825626 | 13.21075 | 5.497103 | 6.250552 | 17.08192 | 12.859 | 0.3733626
|  |  |  | 0.4801 | 0.4753187 | 206.1275 | 3.89144 | 13.44258 | 6.729146 | 7.906043 | 18.37232 | 12.1743 | 0.401567
|  |  |  | 0.4901 | 0.485118 | 210.4652 | 3.956732 | 13.67276 | 8.178449 | 10 | 19.62456 | 11.3694 | 0.4289375
|  |  |  | 0.5001 | 0.4949133 | 214.8047 | 4.021506 | 13.9013
|  |  |  | 0.5101 | 0.5047044 | 219.146 | 4.085769 | 14.12823
|  |  |  | 0.5201 | 0.5144914 | 223.4891 | 4.149527 | 14.35357
|  |  |  | 0.5301 | 0.5242744 | 227.834 | 4.212785 | 14.57733
|  |  |  | 0.5401 | 0.5340532 | 232.1808 | 4.27555 | 14.79953
|  |  |  | 0.5501 | 0.5438279 | 236.5294 | 4.337828 | 15.02019
|  |  |  | 0.5601 | 0.5535986 | 240.8799 | 4.399623 | 15.23934
|  |  |  | 0.5701 | 0.5633652 | 245.2321 | 4.460942 | 15.45698
|  |  |  | 0.5801 | 0.5731276 | 249.5862 | 4.521789 | 15.67313
|  |  |  | 0.5901 | 0.582886 | 253.9421 | 4.58217 | 15.88781
|  |  |  | 0.6001 | 0.5926403 | 258.2999 | 4.64209 | 16.10104
|  |  |  | 0.6101 | 0.6023906 | 262.6595 | 4.701555 | 16.31283
|  |  |  | 0.6201 | 0.6121367 | 267.0209 | 4.76057 | 16.5232
|  |  |  | 0.6301 | 0.6218787 | 271.3841 | 4.819139 | 16.73217
|  |  |  | 0.6401 | 0.6316167 | 275.7492 | 4.877268 | 16.93975
|  |  |  | 0.6501 | 0.6413506 | 280.1161 | 4.934961 | 17.14595
|  |  |  | 0.6601 | 0.6510804 | 284.4849 | 4.992223 | 17.3508
|  |  |  | 0.6701 | 0.6608062 | 288.8555 | 5.049059 | 17.5543
|  |  |  | 0.6801 | 0.6705278 | 293.2279 | 5.105473 | 17.75647
|  |  |  | 0.6901 | 0.6802454 | 297.6022 | 5.161471 | 17.95733
|  |  |  | 0.7001 | 0.689959 | 301.9783 | 5.217056 | 18.15689
|  |  |  | 0.7101 | 0.6996684 | 306.3562 | 5.272234 | 18.35517
|  |  |  | 0.7201 | 0.7093738 | 310.736 | 5.327008 | 18.55217
|  |  |  | 0.7301 | 0.7190751 | 315.1177 | 5.381383 | 18.74792
|  |  |  | 0.7401 | 0.7287724 | 319.5012 | 5.435363 | 18.94242
|  |  |  | 0.7501 | 0.7384656 | 323.8865 | 5.488952 | 19.13569
|  |  |  | 0.7601 | 0.7481547 | 328.2737 | 5.542154 | 19.32774
|  |  |  | 0.7701 | 0.7578398 | 332.6627 | 5.594974 | 19.51859
|  |  |  | 0.7801 | 0.7675208 | 337.0536 | 5.647416 | 19.70825
|  |  |  | 0.7901 | 0.7771977 | 341.4463 | 5.699483 | 19.89673
|  |  |  | 0.8001 | 0.7868706 | 345.8409 | 5.751179 | 20.08404
|  |  |  | 0.8101 | 0.7965394 | 350.2373 | 5.802509 | 20.27019
|  |  |  | 0.8201 | 0.8062042 | 354.6356 | 5.853476 | 20.4552
|  |  |  | 0.8301 | 0.815865 | 359.0357 | 5.904083 | 20.63908
|  |  |  | 0.8401 | 0.8255216 | 363.4377 | 5.954335 | 20.82185
|  |  |  | 0.8501 | 0.8351743 | 367.8416 | 6.004235 | 21.0035
|  |  |  | 0.8601 | 0.8448229 | 372.2472 | 6.053787 | 21.18406
|  |  |  | 0.8701 | 0.8544674 | 376.6548 | 6.102994 | 21.36353
|  |  |  | 0.8801 | 0.8641079 | 381.0642 | 6.151859 | 21.54193
|  |  |  | 0.8901 | 0.8737443 | 385.4755 | 6.200387 | 21.71927
|  |  |  | 0.9001 | 0.8833767 | 389.8886 | 6.248581 | 21.89555
|  |  |  | 0.9101 | 0.8930051 | 394.3036 | 6.296443 | 22.0708
|  |  |  | 0.9201 | 0.9026294 | 398.7205 | 6.343978 | 22.24501
|  |  |  | 0.9301 | 0.9122497 | 403.1392 | 6.391188 | 22.4182
|  |  |  | 0.9401 | 0.921866 | 407.5598 | 6.438077 | 22.59038
|  |  |  | 0.9501 | 0.9314782 | 411.9822 | 6.484647 | 22.76157
|  |  |  | 0.9601 | 0.9410864 | 416.4065 | 6.530903 | 22.93176
|  |  |  | 0.9701 | 0.9506905 | 420.8327 | 6.576847 | 23.10097
|  |  |  | 0.9801 | 0.9602907 | 425.2608 | 6.622482 | 23.26921
|  |  |  | 0.9901 | 0.9698868 | 429.6907 | 6.667811 | 23.43649
|  |  |  | 1.0001 | 0.9794788 | 434.1225 | 6.712837 | 23.60281
|  |  |  | 1.0101 | 0.9890669 | 438.5561 | 6.757563 | 23.7682
|  |  |  | 1.0201 | 0.9986509 | 442.9916 | 6.801993 | 23.93265
|  |  |  | 1.0301 | 1.008231 | 447.429 | 6.846128 | 24.09617
|  |  |  | 1.0401 | 1.017807 | 451.8683 | 6.889971 | 24.25878
|  |  |  | 1.0501 | 1.027379 | 456.3095 | 6.933526 | 24.42049
|  |  |  | 1.0601 | 1.036947 | 460.7525 | 6.976795 | 24.5813
|  |  |  | 1.0701 | 1.046511 | 465.1974 | 7.019781 | 24.74121
|  |  |  | 1.0801 | 1.056071 | 469.6441 | 7.062487 | 24.90025
|  |  |  | 1.0901 | 1.065626 | 474.0928 | 7.104914 | 25.05841
|  |  |  | 1.1001 | 1.075178 | 478.5433 | 7.147067 | 25.21572
|  |  |  | 1.1101 | 1.084726 | 482.9957 | 7.188946 | 25.37216
|  |  |  | 1.1201 | 1.09427 | 487.45 | 7.230556 | 25.52776
|  |  |  | 1.1301 | 1.10381 | 491.9062 | 7.271898 | 25.68251
|  |  |  | 1.1401 | 1.113346 | 496.3643 | 7.312975 | 25.83644
|  |  |  | 1.1501 | 1.122878 | 500.8242 | 7.353789 | 25.98954
|  |  |  | 1.1601 | 1.132405 | 505.286 | 7.394342 | 26.14182
|  |  |  | 1.1701 | 1.141929 | 509.7497 | 7.434638 | 26.2933
|  |  |  | 1.1801 | 1.151449 | 514.2153 | 7.474678 | 26.44397
|  |  |  | 1.1901 | 1.160965 | 518.6828 | 7.514465 | 26.59385
|  |  |  | 1.2001 | 1.170477 | 523.1522 | 7.554001 | 26.74294
|  |  |  | 1.2101 | 1.179985 | 527.6235 | 7.593288 | 26.89125
|  |  |  | 1.2201 | 1.189488 | 532.0966 | 7.632329 | 27.03879
|  |  |  | 1.2301 | 1.198988 | 536.5717 | 7.671126 | 27.18557
|  |  |  | 1.2401 | 1.208484 | 541.0486 | 7.70968 | 27.33158
|  |  |  | 1.2501 | 1.217976 | 545.5274 | 7.747995 | 27.47685
|  |  |  | 1.2601 | 1.227464 | 550.0082 | 7.786071 | 27.62137
|  |  |  | 1.2701 | 1.236948 | 554.4908 | 7.823913 | 27.76515
|  |  |  | 1.2801 | 1.246428 | 558.9753 | 7.86152 | 27.90819
|  |  |  | 1.2901 | 1.255904 | 563.4617 | 7.898896 | 28.05052
|  |  |  | 1.3001 | 1.265376 | 567.95 | 7.936043 | 28.19212
|  |  |  | 1.3101 | 1.274844 | 572.4402 | 7.972962 | 28.33301
|  |  |  | 1.3201 | 1.284307 | 576.9323 | 8.009655 | 28.4732
|  |  |  | 1.3301 | 1.293767 | 581.4263 | 8.046125 | 28.61269
|  |  |  | 1.3401 | 1.303224 | 585.9222 | 8.082373 | 28.75148
|  |  |  | 1.3501 | 1.312676 | 590.4201 | 8.118402 | 28.88959
|  |  |  | 1.3601 | 1.322124 | 594.9198 | 8.154212 | 29.02701
|  |  |  | 1.3701 | 1.331568 | 599.4214 | 8.189807 | 29.16376
|  |  |  | 1.3801 | 1.341008 | 603.9249 | 8.225188 | 29.29983
|  |  |  | 1.3901 | 1.350444 | 608.4303 | 8.260356 | 29.43525
|  |  |  | 1.4001 | 1.359876 | 612.9377 | 8.295314 | 29.57
|  |  |  | 1.4101 | 1.369304 | 617.4469 | 8.330063 | 29.70411
|  |  |  | 1.4201 | 1.378729 | 621.9581 | 8.364605 | 29.83756
|  |  |  | 1.4301 | 1.388149 | 626.4711 | 8.398942 | 29.97038
|  |  |  | 1.4401 | 1.397565 | 630.9861 | 8.433075 | 30.10255
|  |  |  | 1.4501 | 1.406978 | 635.503 | 8.467007 | 30.2341
|  |  |  | 1.4601 | 1.416386 | 640.0218 | 8.500738 | 30.36502
|  |  |  | 1.4701 | 1.425791 | 644.5425 | 8.534271 | 30.49533
|  |  |  | 1.4801 | 1.435191 | 649.0651 | 8.567607 | 30.62501
|  |  |  | 1.4901 | 1.444588 | 653.5897 | 8.600748 | 30.75409
|  |  |  | 1.5001 | 1.45398 | 658.1161 | 8.633695 | 30.88256
|  |  |  | 1.5101 | 1.463369 | 662.6445 | 8.666451 | 31.01044
|  |  |  | 1.5201 | 1.472754 | 667.1748 | 8.699016 | 31.13772
|  |  |  | 1.5301 | 1.482134 | 671.707 | 8.731392 | 31.2644
|  |  |  | 1.5401 | 1.491511 | 676.2411 | 8.76358 | 31.39051
|  |  |  | 1.5501 | 1.500884 | 680.7772 | 8.795583 | 31.51603
|  |  |  | 1.5601 | 1.510253 | 685.3152 | 8.827402 | 31.64098
|  |  |  | 1.5701 | 1.519618 | 689.8551 | 8.859037 | 31.76536
|  |  |  | 1.5801 | 1.528979 | 694.3969 | 8.890492 | 31.88917
|  |  |  | 1.5901 | 1.538336 | 698.9406 | 8.921766 | 32.01243
|  |  |  | 1.6001 | 1.547689 | 703.4863 | 8.952862 | 32.13512
|  |  |  | 1.6101 | 1.557038 | 708.0339 | 8.983781 | 32.25726
|  |  |  | 1.6201 | 1.566384 | 712.5834 | 9.014524 | 32.37886
|  |  |  | 1.6301 | 1.575725 | 717.1349 | 9.045092 | 32.49991
|  |  |  | 1.6401 | 1.585062 | 721.6882 | 9.075488 | 32.62042
|  |  |  | 1.6501 | 1.594396 | 726.2435 | 9.105713 | 32.7404
|  |  |  | 1.6601 | 1.603725 | 730.8008 | 9.135767 | 32.85985
|  |  |  | 1.6701 | 1.613051 | 735.3599 | 9.165652 | 32.97877
|  |  |  | 1.6801 | 1.622373 | 739.921 | 9.195369 | 33.09717
|  |  |  | 1.6901 | 1.63169 | 744.4841 | 9.224921 | 33.21506
|  |  |  | 1.7001 | 1.641004 | 749.049 | 9.254307 | 33.33242
|  |  |  | 1.7101 | 1.650314 | 753.6159 | 9.28353 | 33.44928
|  |  |  | 1.7201 | 1.65962 | 758.1848 | 9.31259 | 33.56564
|  |  |  | 1.7301 | 1.668922 | 762.7556 | 9.341489 | 33.68149
|  |  |  | 1.7401 | 1.678221 | 767.3283 | 9.370228 | 33.79684
|  |  |  | 1.7501 | 1.687515 | 771.9029 | 9.398808 | 33.9117
|  |  |  | 1.7601 | 1.696805 | 776.4795 | 9.427231 | 34.02607
|  |  |  | 1.7701 | 1.706092 | 781.058 | 9.455497 | 34.13996
|  |  |  | 1.7801 | 1.715374 | 785.6385 | 9.483608 | 34.25336
|  |  |  | 1.7901 | 1.724653 | 790.2209 | 9.511565 | 34.36628
|  |  |  | 1.8001 | 1.733927 | 794.8053 | 9.539369 | 34.47873
|  |  |  | 1.8101 | 1.743198 | 799.3916 | 9.567022 | 34.5907
|  |  |  | 1.8201 | 1.752465 | 803.9798 | 9.594524 | 34.70221
|  |  |  | 1.8301 | 1.761728 | 808.57 | 9.621876 | 34.81326
|  |  |  | 1.8401 | 1.770987 | 813.1621 | 9.64908 | 34.92384
|  |  |  | 1.8501 | 1.780242 | 817.7562 | 9.676137 | 35.03396
|  |  |  | 1.8601 | 1.789494 | 822.3523 | 9.703048 | 35.14364
|  |  |  | 1.8701 | 1.798741 | 826.9502 | 9.729813 | 35.25286
|  |  |  | 1.8801 | 1.807984 | 831.5502 | 9.756435 | 35.36163
|  |  |  | 1.8901 | 1.817224 | 836.1521 | 9.782913 | 35.46996
|  |  |  | 1.9001 | 1.82646 | 840.7559 | 9.80925 | 35.57785
|  |  |  | 1.9101 | 1.835692 | 845.3617 | 9.835446 | 35.68531
|  |  |  | 1.9201 | 1.84492 | 849.9694 | 9.861502 | 35.79233
|  |  |  | 1.9301 | 1.854144 | 854.5791 | 9.887419 | 35.89891
|  |  |  | 1.9401 | 1.863364 | 859.1907 | 9.913198 | 36.00508
|  |  |  | 1.9501 | 1.87258 | 863.8043 | 9.93884 | 36.11081
|  |  |  | 1.9601 | 1.881792 | 868.4199 | 9.964346 | 36.21613
|  |  |  | 1.9701 | 1.891001 | 873.0374 | 9.989718 | 36.32103
|  |  |  | 1.9801 | 1.900205 | 877.6569 | 10.01496 | 36.42551
|  |  |  | 1.9901 | 1.909406 | 882.2783 | 10.04006 | 36.52958
|  |  |  | 2.0001 | 1.918603 | 886.9017 | 10.06503 | 36.63324
|  |  |  | 2.0101 | 1.927796 | 891.5271 | 10.08987 | 36.7365
|  |  |  | 2.0201 | 1.936985 | 896.1544 | 10.11458 | 36.83935
|  |  |  | 2.0301 | 1.94617 | 900.7837 | 10.13917 | 36.9418
|  |  |  | 2.0401 | 1.955352 | 905.4149 | 10.16362 | 37.04386
|  |  |  | 2.0501 | 1.964529 | 910.0481 | 10.18795 | 37.14552
|  |  |  | 2.0601 | 1.973703 | 914.6833 | 10.21215 | 37.24679
|  |  |  | 2.0701 | 1.982873 | 919.3204 | 10.23622 | 37.34767
|  |  |  | 2.0801 | 1.992038 | 923.9595 | 10.26017 | 37.44816
|  |  |  | 2.0901 | 2.001201 | 928.6006 | 10.28399 | 37.54827
|  |  |  | 2.1001 | 2.010359 | 933.2436 | 10.30769 | 37.648
|  |  |  | 2.1101 | 2.019513 | 937.8886 | 10.33127 | 37.74735
|  |  |  | 2.1201 | 2.028663 | 942.5356 | 10.35473 | 37.84633
|  |  |  | 2.1301 | 2.03781 | 947.1845 | 10.37807 | 37.94494
|  |  |  | 2.1401 | 2.046953 | 951.8355 | 10.40129 | 38.04317
|  |  |  | 2.1501 | 2.056092 | 956.4883 | 10.42438 | 38.14104
|  |  |  | 2.1601 | 2.065227 | 961.1432 | 10.44737 | 38.23854
|  |  |  | 2.1701 | 2.074358 | 965.8001 | 10.47023 | 38.33568
|  |  |  | 2.1801 | 2.083485 | 970.4589 | 10.49297 | 38.43246
|  |  |  | 2.1901 | 2.092609 | 975.1197 | 10.5156 | 38.52888
|  |  |  | 2.2001 | 2.101728 | 979.7824 | 10.53812 | 38.62495
|  |  |  | 2.2101 | 2.110844 | 984.4472 | 10.56052 | 38.72067
|  |  |  | 2.2201 | 2.119956 | 989.1139 | 10.58281 | 38.81603
|  |  |  | 2.2301 | 2.129064 | 993.7826 | 10.60498 | 38.91105
|  |  |  | 2.2401 | 2.138168 | 998.4533 | 10.62705 | 39.00572
|  |  |  | 2.2501 | 2.147269 | 1003.126 | 10.649 | 39.10005
|  |  |  | 2.2601 | 2.156365 | 1007.801 | 10.67084 | 39.19404
|  |  |  | 2.2701 | 2.165458 | 1012.477 | 10.69257 | 39.2877
|  |  |  | 2.2801 | 2.174547 | 1017.156 | 10.7142 | 39.38101
|  |  |  | 2.2901 | 2.183632 | 1021.836 | 10.73571 | 39.47399
|  |  |  | 2.3001 | 2.192713 | 1026.519 | 10.75712 | 39.56665
|  |  |  | 2.3101 | 2.201791 | 1031.204 | 10.77842 | 39.65897
|  |  |  | 2.3201 | 2.210864 | 1035.89 | 10.79961 | 39.75096
|  |  |  | 2.3301 | 2.219934 | 1040.579 | 10.8207 | 39.84263
|  |  |  | 2.3401 | 2.229 | 1045.269 | 10.84168 | 39.93398
|  |  |  | 2.3501 | 2.238062 | 1049.962 | 10.86256 | 40.02501
|  |  |  | 2.3601 | 2.24712 | 1054.656 | 10.88333 | 40.11572
|  |  |  | 2.3701 | 2.256175 | 1059.353 | 10.904 | 40.20611
|  |  |  | 2.3801 | 2.265225 | 1064.051 | 10.92457 | 40.29619
|  |  |  | 2.3901 | 2.274272 | 1068.752 | 10.94504 | 40.38595
|  |  |  | 2.4001 | 2.283315 | 1073.454 | 10.96541 | 40.47541
|  |  |  | 2.4101 | 2.292354 | 1078.158 | 10.98568 | 40.56456
|  |  |  | 2.4201 | 2.30139 | 1082.865 | 11.00585 | 40.6534
|  |  |  | 2.4301 | 2.310421 | 1087.573 | 11.02591 | 40.74194
|  |  |  | 2.4401 | 2.319449 | 1092.284 | 11.04588 | 40.83018
|  |  |  | 2.4501 | 2.328473 | 1096.996 | 11.06576 | 40.91812
|  |  |  | 2.4601 | 2.337493 | 1101.711 | 11.08553 | 41.00576
|  |  |  | 2.4701 | 2.346509 | 1106.427 | 11.10521 | 41.0931
|  |  |  | 2.4801 | 2.355522 | 1111.146 | 11.12479 | 41.18015
|  |  |  | 2.4901 | 2.36453 | 1115.866 | 11.14428 | 41.2669
|  |  |  | 2.5001 | 2.373535 | 1120.588 | 11.16367 | 41.35337
|  |  |  | 2.5101 | 2.382537 | 1125.313 | 11.18297 | 41.43955
|  |  |  | 2.5201 | 2.391534 | 1130.039 | 11.20218 | 41.52544
|  |  |  | 2.5301 | 2.400527 | 1134.768 | 11.22129 | 41.61105
|  |  |  | 2.5401 | 2.409517 | 1139.498 | 11.24031 | 41.69637
|  |  |  | 2.5501 | 2.418503 | 1144.231 | 11.25923 | 41.78141
|  |  |  | 2.5601 | 2.427485 | 1148.965 | 11.27807 | 41.86617
|  |  |  | 2.5701 | 2.436463 | 1153.701 | 11.29681 | 41.95066
|  |  |  | 2.5801 | 2.445438 | 1158.44 | 11.31547 | 42.03487
|  |  |  | 2.5901 | 2.454409 | 1163.18 | 11.33403 | 42.1188
|  |  |  | 2.6001 | 2.463376 | 1167.923 | 11.35251 | 42.20246
|  |  |  | 2.6101 | 2.472339 | 1172.667 | 11.3709 | 42.28585
|  |  |  | 2.6201 | 2.481298 | 1177.414 | 11.3892 | 42.36897
|  |  |  | 2.6301 | 2.490254 | 1182.162 | 11.40741 | 42.45183
|  |  |  | 2.6401 | 2.499206 | 1186.913 | 11.42553 | 42.53442
|  |  |  | 2.6501 | 2.508154 | 1191.665 | 11.44357 | 42.61674
|  |  |  | 2.6601 | 2.517098 | 1196.42 | 11.46152 | 42.69881
|  |  |  | 2.6701 | 2.526039 | 1201.176 | 11.47939 | 42.78061
|  |  |  | 2.6801 | 2.534976 | 1205.935 | 11.49717 | 42.86215
|  |  |  | 2.6901 | 2.543909 | 1210.695 | 11.51487 | 42.94343
|  |  |  | 2.7001 | 2.552838 | 1215.458 | 11.53248 | 43.02446
|  |  |  | 2.7101 | 2.561763 | 1220.223 | 11.55001 | 43.10524
|  |  |  | 2.7201 | 2.570685 | 1224.989 | 11.56746 | 43.18576
|  |  |  | 2.7301 | 2.579603 | 1229.758 | 11.58482 | 43.26603
|  |  |  | 2.7401 | 2.588517 | 1234.528 | 11.60211 | 43.34604
|  |  |  | 2.7501 | 2.597427 | 1239.301 | 11.61931 | 43.42582
|  |  |  | 2.7601 | 2.606334 | 1244.076 | 11.63643 | 43.50534
|  |  |  | 2.7701 | 2.615237 | 1248.853 | 11.65346 | 43.58462
|  |  |  | 2.7801 | 2.624136 | 1253.631 | 11.67042 | 43.66365
|  |  |  | 2.7901 | 2.633031 | 1258.412 | 11.6873 | 43.74245
|  |  |  | 2.8001 | 2.641923 | 1263.195 | 11.7041 | 43.821
|  |  |  | 2.8101 | 2.650811 | 1267.98 | 11.72082 | 43.89931
|  |  |  | 2.8201 | 2.659695 | 1272.766 | 11.73746 | 43.97738
|  |  |  | 2.8301 | 2.668575 | 1277.555 | 11.75403 | 44.05522
|  |  |  | 2.8401 | 2.677452 | 1282.346 | 11.77052 | 44.13282
|  |  |  | 2.8501 | 2.686325 | 1287.139 | 11.78693 | 44.21019
|  |  |  | 2.8601 | 2.695194 | 1291.934 | 11.80326 | 44.28733
|  |  |  | 2.8701 | 2.704059 | 1296.731 | 11.81952 | 44.36423
|  |  |  | 2.8801 | 2.712921 | 1301.53 | 11.8357 | 44.44091
|  |  |  | 2.8901 | 2.721779 | 1306.331 | 11.85181 | 44.51735
|  |  |  | 2.9001 | 2.730633 | 1311.134 | 11.86784 | 44.59357
|  |  |  | 2.9101 | 2.739483 | 1315.939 | 11.88379 | 44.66956
|  |  |  | 2.9201 | 2.74833 | 1320.746 | 11.89968 | 44.74533
|  |  |  | 2.9301 | 2.757173 | 1325.555 | 11.91549 | 44.82088
|  |  |  | 2.9401 | 2.766012 | 1330.366 | 11.93122 | 44.8962
|  |  |  | 2.9501 | 2.774847 | 1335.179 | 11.94689 | 44.97131
|  |  |  | 2.9601 | 2.783679 | 1339.994 | 11.96248 | 45.04619
|  |  |  | 2.9701 | 2.792507 | 1344.812 | 11.97799 | 45.12086
|  |  |  | 2.9801 | 2.801331 | 1349.631 | 11.99344 | 45.1953
|  |  |  | 2.9901 | 2.810152 | 1354.452 | 12.00882 | 45.26954
|  |  |  | 3.0001 | 2.818969 | 1359.276 | 12.02412 | 45.34356
|  |  |  | 3.0101 | 2.827782 | 1364.101 | 12.03936 | 45.41736
|  |  |  | 3.0201 | 2.836591 | 1368.928 | 12.05452 | 45.49096
|  |  |  | 3.0301 | 2.845397 | 1373.758 | 12.06962 | 45.56434
|  |  |  | 3.0401 | 2.854199 | 1378.589 | 12.08464 | 45.63752
|  |  |  | 3.0501 | 2.862997 | 1383.423 | 12.0996 | 45.71048
|  |  |  | 3.0601 | 2.871792 | 1388.258 | 12.11449 | 45.78324
|  |  |  | 3.0701 | 2.880583 | 1393.096 | 12.12931 | 45.8558
|  |  |  | 3.0801 | 2.88937 | 1397.936 | 12.14406 | 45.92815
|  |  |  | 3.0901 | 2.898153 | 1402.777 | 12.15874 | 46.00029
|  |  |  | 3.1001 | 2.906933 | 1407.621 | 12.17336 | 46.07223
|  |  |  | 3.1101 | 2.915709 | 1412.467 | 12.18791 | 46.14397
|  |  |  | 3.1201 | 2.924481 | 1417.314 | 12.20239 | 46.21552
|  |  |  | 3.1301 | 2.93325 | 1422.164 | 12.21681 | 46.28686
|  |  |  | 3.1401 | 2.942014 | 1427.016 | 12.23116 | 46.358
|  |  |  | 3.1501 | 2.950776 | 1431.87 | 12.24545 | 46.42895
|  |  |  | 3.1601 | 2.959533 | 1436.726 | 12.25967 | 46.4997
|  |  |  | 3.1701 | 2.968287 | 1441.584 | 12.27383 | 46.57026
|  |  |  | 3.1801 | 2.977037 | 1446.444 | 12.28792 | 46.64062
|  |  |  | 3.1901 | 2.985783 | 1451.306 | 12.30195 | 46.71079
|  |  |  | 3.2001 | 2.994526 | 1456.17 | 12.31591 | 46.78077
|  |  |  | 3.2101 | 3.003265 | 1461.037 | 12.32982 | 46.85056
|  |  |  | 3.2201 | 3.012 | 1465.905 | 12.34365 | 46.92016
|  |  |  | 3.2301 | 3.020732 | 1470.775 | 12.35743 | 46.98957
|  |  |  | 3.2401 | 3.02946 | 1475.648 | 12.37114 | 47.0588
|  |  |  | 3.2501 | 3.038184 | 1480.522 | 12.38479 | 47.12783
|  |  |  | 3.2601 | 3.046905 | 1485.398 | 12.39838 | 47.19669
|  |  |  | 3.2701 | 3.055622 | 1490.277 | 12.41191 | 47.26535
|  |  |  | 3.2801 | 3.064335 | 1495.157 | 12.42538 | 47.33384
|  |  |  | 3.2901 | 3.073045 | 1500.04 | 12.43879 | 47.40214
|  |  |  | 3.3001 | 3.08175 | 1504.925 | 12.45213 | 47.47026
|  |  |  | 3.3101 | 3.090453 | 1509.811 | 12.46542 | 47.5382
|  |  |  | 3.3201 | 3.099151 | 1514.7 | 12.47864 | 47.60597
|  |  |  | 3.3301 | 3.107846 | 1519.591 | 12.49181 | 47.67355
|  |  |  | 3.3401 | 3.116537 | 1524.484 | 12.50491 | 47.74096
|  |  |  | 3.3501 | 3.125225 | 1529.379 | 12.51796 | 47.80818
|  |  |  | 3.3601 | 3.133909 | 1534.276 | 12.53095 | 47.87524
|  |  |  | 3.3701 | 3.142589 | 1539.175 | 12.54388 | 47.94212
|  |  |  | 3.3801 | 3.151265 | 1544.076 | 12.55675 | 48.00882
|  |  |  | 3.3901 | 3.159938 | 1548.979 | 12.56957 | 48.07536
|  |  |  | 3.4001 | 3.168608 | 1553.884 | 12.58233 | 48.14172
|  |  |  | 3.4101 | 3.177273 | 1558.791 | 12.59503 | 48.20791
|  |  |  | 3.4201 | 3.185935 | 1563.701 | 12.60767 | 48.27393
|  |  |  | 3.4301 | 3.194593 | 1568.612 | 12.62025 | 48.33978
|  |  |  | 3.4401 | 3.203248 | 1573.526 | 12.63278 | 48.40546
|  |  |  | 3.4501 | 3.211899 | 1578.441 | 12.64526 | 48.47097
|  |  |  | 3.4601 | 3.220546 | 1583.359 | 12.65768 | 48.53632
|  |  |  | 3.4701 | 3.22919 | 1588.278 | 12.67004 | 48.6015
|  |  |  | 3.4801 | 3.23783 | 1593.2 | 12.68234 | 48.66652
|  |  |  | 3.4901 | 3.246466 | 1598.124 | 12.6946 | 48.73138
|  |  |  | 3.5001 | 3.255099 | 1603.049 | 12.70679 | 48.79607
|  |  |  | 3.5101 | 3.263728 | 1607.977 | 12.71894 | 48.8606
|  |  |  | 3.5201 | 3.272353 | 1612.907 | 12.73102 | 48.92496
|  |  |  | 3.5301 | 3.280975 | 1617.839 | 12.74306 | 48.98917
|  |  |  | 3.5401 | 3.289593 | 1622.773 | 12.75504 | 49.05322
|  |  |  | 3.5501 | 3.298208 | 1627.709 | 12.76696 | 49.1171
|  |  |  | 3.5601 | 3.306819 | 1632.648 | 12.77884 | 49.18083
|  |  |  | 3.5701 | 3.315426 | 1637.588 | 12.79066 | 49.24441
|  |  |  | 3.5801 | 3.324029 | 1642.53 | 12.80243 | 49.30782
|  |  |  | 3.5901 | 3.332629 | 1647.475 | 12.81414 | 49.37108
|  |  |  | 3.6001 | 3.341226 | 1652.421 | 12.82581 | 49.43419
|  |  |  | 3.6101 | 3.349819 | 1657.369 | 12.83742 | 49.49714
|  |  |  | 3.6201 | 3.358408 | 1662.32 | 12.84898 | 49.55993
|  |  |  | 3.6301 | 3.366993 | 1667.273 | 12.86048 | 49.62258
|  |  |  | 3.6401 | 3.375575 | 1672.227 | 12.87194 | 49.68507
|  |  |  | 3.6501 | 3.384153 | 1677.184 | 12.88335 | 49.74741
|  |  |  | 3.6601 | 3.392728 | 1682.143 | 12.8947 | 49.80961
|  |  |  | 3.6701 | 3.401299 | 1687.104 | 12.90601 | 49.87165
|  |  |  | 3.6801 | 3.409866 | 1692.067 | 12.91726 | 49.93354
|  |  |  | 3.6901 | 3.41843 | 1697.032 | 12.92846 | 49.99529
|  |  |  | 3.7001 | 3.42699 | 1701.999 | 12.93962 | 50.05688
|  |  |  | 3.7101 | 3.435547 | 1706.969 | 12.95072 | 50.11834
|  |  |  | 3.7201 | 3.4441 | 1711.94 | 12.96178 | 50.17964
|  |  |  | 3.7301 | 3.452649 | 1716.913 | 12.97278 | 50.2408
|  |  |  | 3.7401 | 3.461195 | 1721.889 | 12.98374 | 50.30182
|  |  |  | 3.7501 | 3.469737 | 1726.866 | 12.99465 | 50.36269
|  |  |  | 3.7601 | 3.478276 | 1731.846 | 13.00551 | 50.42342
|  |  |  | 3.7701 | 3.486811 | 1736.827 | 13.01632 | 50.484
|  |  |  | 3.7801 | 3.495342 | 1741.811 | 13.02708 | 50.54445
|  |  |  | 3.7901 | 3.50387 | 1746.797 | 13.0378 | 50.60475
|  |  |  | 3.8001 | 3.512394 | 1751.785 | 13.04847 | 50.66492
|  |  |  | 3.8101 | 3.520915 | 1756.775 | 13.05909 | 50.72494
|  |  |  | 3.8201 | 3.529432 | 1761.767 | 13.06966 | 50.78483
|  |  |  | 3.8301 | 3.537945 | 1766.761 | 13.08019 | 50.84457
|  |  |  | 3.8401 | 3.546455 | 1771.757 | 13.09067 | 50.90418
|  |  |  | 3.8501 | 3.554961 | 1776.755 | 13.1011 | 50.96365
|  |  |  | 3.8601 | 3.563464 | 1781.756 | 13.11149 | 51.02299
|  |  |  | 3.8701 | 3.571963 | 1786.758 | 13.12183 | 51.08219
|  |  |  | 3.8801 | 3.580458 | 1791.763 | 13.13212 | 51.14126
|  |  |  | 3.8901 | 3.58895 | 1796.769 | 13.14237 | 51.20019
|  |  |  | 3.9001 | 3.597439 | 1801.778 | 13.15258 | 51.25899
|  |  |  | 3.9101 | 3.605923 | 1806.788 | 13.16274 | 51.31765
|  |  |  | 3.9201 | 3.614404 | 1811.801 | 13.17285 | 51.37619
|  |  |  | 3.9301 | 3.622882 | 1816.816 | 13.18292 | 51.43459
|  |  |  | 3.9401 | 3.631356 | 1821.833 | 13.19294 | 51.49286
|  |  |  | 3.9501 | 3.639827 | 1826.852 | 13.20292 | 51.551
|  |  |  | 3.9601 | 3.648293 | 1831.873 | 13.21285 | 51.60901
|  |  |  | 3.9701 | 3.656757 | 1836.897 | 13.22274 | 51.66689
|  |  |  | 3.9801 | 3.665217 | 1841.922 | 13.23259 | 51.72464
|  |  |  | 3.9901 | 3.673673 | 1846.949 | 13.24239 | 51.78226
|  |  |  | 4.0001 | 3.682125 | 1851.979 | 13.25215 | 51.83976
|  |  |  | 4.0101 | 3.690574 | 1857.01 | 13.26187 | 51.89713
|  |  |  | 4.0201 | 3.69902 | 1862.044 | 13.27154 | 51.95437
|  |  |  | 4.0301 | 3.707462 | 1867.079 | 13.28117 | 52.01149
|  |  |  | 4.0401 | 3.7159 | 1872.117 | 13.29076 | 52.06848
|  |  |  | 4.0501 | 3.724335 | 1877.157 | 13.3003 | 52.12535
|  |  |  | 4.0601 | 3.732766 | 1882.199 | 13.3098 | 52.18209
|  |  |  | 4.0701 | 3.741194 | 1887.243 | 13.31926 | 52.23871
|  |  |  | 4.0801 | 3.749618 | 1892.289 | 13.32868 | 52.29521
|  |  |  | 4.0901 | 3.758039 | 1897.337 | 13.33805 | 52.35159
|  |  |  | 4.1001 | 3.766456 | 1902.388 | 13.34739 | 52.40784
|  |  |  | 4.1101 | 3.77487 | 1907.44 | 13.35668 | 52.46397
|  |  |  | 4.1201 | 3.78328 | 1912.494 | 13.36593 | 52.51999
|  |  |  | 4.1301 | 3.791686 | 1917.551 | 13.37514 | 52.57588
|  |  |  | 4.1401 | 3.800089 | 1922.61 | 13.3843 | 52.63165
|  |  |  | 4.1501 | 3.808489 | 1927.67 | 13.39343 | 52.68731
|  |  |  | 4.1601 | 3.816885 | 1932.733 | 13.40252 | 52.74284
|  |  |  | 4.1701 | 3.825277 | 1937.798 | 13.41156 | 52.79826
|  |  |  | 4.1801 | 3.833666 | 1942.865 | 13.42057 | 52.85356
|  |  |  | 4.1901 | 3.842051 | 1947.934 | 13.42953 | 52.90875
|  |  |  | 4.2001 | 3.850433 | 1953.005 | 13.43846 | 52.96382
|  |  |  | 4.2101 | 3.858811 | 1958.078 | 13.44734 | 53.01877
|  |  |  | 4.2201 | 3.867186 | 1963.154 | 13.45619 | 53.07361
|  |  |  | 4.2301 | 3.875557 | 1968.231 | 13.465 | 53.12833
|  |  |  | 4.2401 | 3.883925 | 1973.311 | 13.47376 | 53.18294
|  |  |  | 4.2501 | 3.892289 | 1978.392 | 13.48249 | 53.23743
|  |  |  | 4.2601 | 3.90065 | 1983.476 | 13.49118 | 53.29182
|  |  |  | 4.2701 | 3.909007 | 1988.561 | 13.49983 | 53.34609
|  |  |  | 4.2801 | 3.91736 | 1993.649 | 13.50844 | 53.40024
|  |  |  | 4.2901 | 3.92571 | 1998.739 | 13.51701 | 53.45429
|  |  |  | 4.3001 | 3.934057 | 2003.831 | 13.52554 | 53.50822
|  |  |  | 4.3101 | 3.9424 | 2008.925 | 13.53404 | 53.56205
|  |  |  | 4.3201 | 3.95074 | 2014.022 | 13.5425 | 53.61576
|  |  |  | 4.3301 | 3.959076 | 2019.12 | 13.55092 | 53.66937
|  |  |  | 4.3401 | 3.967408 | 2024.22 | 13.5593 | 53.72286
|  |  |  | 4.3501 | 3.975737 | 2029.323 | 13.56764 | 53.77625
|  |  |  | 4.3601 | 3.984063 | 2034.427 | 13.57595 | 53.82953
|  |  |  | 4.3701 | 3.992385 | 2039.534 | 13.58422 | 53.8827
|  |  |  | 4.3801 | 4.000704 | 2044.642 | 13.59245 | 53.93576
|  |  |  | 4.3901 | 4.009019 | 2049.753 | 13.60064 | 53.98872
|  |  |  | 4.4001 | 4.01733 | 2054.866 | 13.6088 | 54.04157
|  |  |  | 4.4101 | 4.025638 | 2059.981 | 13.61692 | 54.09432
|  |  |  | 4.4201 | 4.033943 | 2065.098 | 13.625 | 54.14696
|  |  |  | 4.4301 | 4.042244 | 2070.217 | 13.63305 | 54.19949
|  |  |  | 4.4401 | 4.050542 | 2075.339 | 13.64106 | 54.25192
|  |  |  | 4.4501 | 4.058836 | 2080.462 | 13.64904 | 54.30425
|  |  |  | 4.4601 | 4.067126 | 2085.587 | 13.65698 | 54.35647
|  |  |  | 4.4701 | 4.075414 | 2090.715 | 13.66488 | 54.40859
|  |  |  | 4.4801 | 4.083697 | 2095.844 | 13.67275 | 54.46061
|  |  |  | 4.4901 | 4.091977 | 2100.976 | 13.68058 | 54.51252
|  |  |  | 4.5001 | 4.100254 | 2106.11 | 13.68837 | 54.56434
|  |  |  | 4.5101 | 4.108527 | 2111.246 | 13.69613 | 54.61605
|  |  |  | 4.5201 | 4.116797 | 2116.384 | 13.70386 | 54.66766
|  |  |  | 4.5301 | 4.125064 | 2121.524 | 13.71155 | 54.71917
|  |  |  | 4.5401 | 4.133326 | 2126.666 | 13.71921 | 54.77058
|  |  |  | 4.5501 | 4.141586 | 2131.81 | 13.72683 | 54.82189
|  |  |  | 4.5601 | 4.149842 | 2136.957 | 13.73441 | 54.87311
|  |  |  | 4.5701 | 4.158094 | 2142.105 | 13.74196 | 54.92422
|  |  |  | 4.5801 | 4.166343 | 2147.255 | 13.74948 | 54.97523
|  |  |  | 4.5901 | 4.174589 | 2152.408 | 13.75696 | 55.02615
|  |  |  | 4.6001 | 4.182831 | 2157.563 | 13.76441 | 55.07697
|  |  |  | 4.6101 | 4.191069 | 2162.719 | 13.77183 | 55.12769
|  |  |  | 4.6201 | 4.199305 | 2167.878 | 13.77921 | 55.17832
|  |  |  | 4.6301 | 4.207536 | 2173.039 | 13.78655 | 55.22885
|  |  |  | 4.6401 | 4.215765 | 2178.202 | 13.79387 | 55.27928
|  |  |  | 4.6501 | 4.223989 | 2183.367 | 13.80114 | 55.32962
|  |  |  | 4.6601 | 4.232211 | 2188.535 | 13.80839 | 55.37986
|  |  |  | 4.6701 | 4.240429 | 2193.704 | 13.8156 | 55.43001
|  |  |  | 4.6801 | 4.248643 | 2198.875 | 13.82278 | 55.48006
|  |  |  | 4.6901 | 4.256854 | 2204.049 | 13.82993 | 55.53002
|  |  |  | 4.7001 | 4.265062 | 2209.224 | 13.83704 | 55.57989
|  |  |  | 4.7101 | 4.273266 | 2214.402 | 13.84412 | 55.62966
|  |  |  | 4.7201 | 4.281466 | 2219.582 | 13.85117 | 55.67934
|  |  |  | 4.7301 | 4.289664 | 2224.764 | 13.85819 | 55.72893
|  |  |  | 4.7401 | 4.297858 | 2229.948 | 13.86517 | 55.77843
|  |  |  | 4.7501 | 4.306048 | 2235.134 | 13.87212 | 55.82783
|  |  |  | 4.7601 | 4.314235 | 2240.322 | 13.87904 | 55.87715
|  |  |  | 4.7701 | 4.322418 | 2245.512 | 13.88593 | 55.92637
|  |  |  | 4.7801 | 4.330599 | 2250.704 | 13.89278 | 55.9755
|  |  |  | 4.7901 | 4.338775 | 2255.899 | 13.8996 | 56.02455
|  |  |  | 4.8001 | 4.346948 | 2261.095 | 13.90639 | 56.0735
|  |  |  | 4.8101 | 4.355118 | 2266.294 | 13.91315 | 56.12236
|  |  |  | 4.8201 | 4.363285 | 2271.494 | 13.91988 | 56.17114
|  |  |  | 4.8301 | 4.371448 | 2276.697 | 13.92658 | 56.21982
|  |  |  | 4.8401 | 4.379607 | 2281.902 | 13.93324 | 56.26842
|  |  |  | 4.8501 | 4.387763 | 2287.109 | 13.93988 | 56.31693
|  |  |  | 4.8601 | 4.395916 | 2292.318 | 13.94648 | 56.36535
|  |  |  | 4.8701 | 4.404065 | 2297.529 | 13.95305 | 56.41369
|  |  |  | 4.8801 | 4.412211 | 2302.742 | 13.95959 | 56.46193
|  |  |  | 4.8901 | 4.420354 | 2307.957 | 13.96611 | 56.51009
|  |  |  | 4.9001 | 4.428493 | 2313.175 | 13.97259 | 56.55817
|  |  |  | 4.9101 | 4.436629 | 2318.394 | 13.97903 | 56.60616
|  |  |  | 4.9201 | 4.444761 | 2323.616 | 13.98545 | 56.65406
|  |  |  | 4.9301 | 4.45289 | 2328.839 | 13.99184 | 56.70188
|  |  |  | 4.9401 | 4.461015 | 2334.065 | 13.9982 | 56.74962
|  |  |  | 4.9501 | 4.469138 | 2339.293 | 14.00453 | 56.79726
|  |  |  | 4.9601 | 4.477256 | 2344.522 | 14.01083 | 56.84483
|  |  |  | 4.9701 | 4.485372 | 2349.754 | 14.0171 | 56.89231
|  |  |  | 4.9801 | 4.493483 | 2354.988 | 14.02334 | 56.93971
|  |  |  | 4.9901 | 4.501592 | 2360.225 | 14.02955 | 56.98702
|  |  |  | 5.0001 | 4.509697 | 2365.463 | 14.03573 | 57.03426
|  |  |  | 5.0101 | 4.517799 | 2370.703 | 14.04188 | 57.08141
|  |  |  | 5.0201 | 4.525897 | 2375.945 | 14.048 | 57.12847
|  |  |  | 5.0301 | 4.533992 | 2381.19 | 14.05409 | 57.17546
|  |  |  | 5.0401 | 4.542084 | 2386.436 | 14.06015 | 57.22236
|  |  |  | 5.0501 | 4.550172 | 2391.685 | 14.06619 | 57.26919
|  |  |  | 5.0601 | 4.558257 | 2396.936 | 14.07219 | 57.31593
|  |  |  | 5.0701 | 4.566338 | 2402.189 | 14.07817 | 57.36259
|  |  |  | 5.0801 | 4.574416 | 2407.443 | 14.08411 | 57.40917
|  |  |  | 5.0901 | 4.582491 | 2412.7 | 14.09003 | 57.45567
|  |  |  | 5.1001 | 4.590562 | 2417.959 | 14.09592 | 57.5021
|  |  |  | 5.1101 | 4.59863 | 2423.221 | 14.10178 | 57.54844
|  |  |  | 5.1201 | 4.606695 | 2428.484 | 14.10762 | 57.5947
|  |  |  | 5.1301 | 4.614756 | 2433.749 | 14.11342 | 57.64089
|  |  |  | 5.1401 | 4.622814 | 2439.016 | 14.1192 | 57.68699
|  |  |  | 5.1501 | 4.630869 | 2444.286 | 14.12495 | 57.73302
|  |  |  | 5.1601 | 4.63892 | 2449.557 | 14.13067 | 57.77897
|  |  |  | 5.1701 | 4.646968 | 2454.831 | 14.13636 | 57.82485
|  |  |  | 5.1801 | 4.655012 | 2460.107 | 14.14203 | 57.87064
|  |  |  | 5.1901 | 4.663053 | 2465.384 | 14.14767 | 57.91636
|  |  |  | 5.2001 | 4.671091 | 2470.664 | 14.15328 | 57.962
|  |  |  | 5.2101 | 4.679125 | 2475.946 | 14.15886 | 58.00757
|  |  |  | 5.2201 | 4.687156 | 2481.23 | 14.16441 | 58.05306
|  |  |  | 5.2301 | 4.695184 | 2486.516 | 14.16994 | 58.09847
|  |  |  | 5.2401 | 4.703208 | 2491.804 | 14.17544 | 58.14381
|  |  |  | 5.2501 | 4.711229 | 2497.095 | 14.18092 | 58.18908
|  |  |  | 5.2601 | 4.719247 | 2502.387 | 14.18636 | 58.23426
|  |  |  | 5.2701 | 4.727261 | 2507.681 | 14.19178 | 58.27938
|  |  |  | 5.2801 | 4.735272 | 2512.978 | 14.19718 | 58.32442
|  |  |  | 5.2901 | 4.74328 | 2518.276 | 14.20254 | 58.36939
|  |  |  | 5.3001 | 4.751284 | 2523.577 | 14.20788 | 58.41428
|  |  |  | 5.3101 | 4.759285 | 2528.879 | 14.21319 | 58.4591
|  |  |  | 5.3201 | 4.767283 | 2534.184 | 14.21848 | 58.50384
|  |  |  | 5.3301 | 4.775277 | 2539.491 | 14.22374 | 58.54851
|  |  |  | 5.3401 | 4.783268 | 2544.8 | 14.22897 | 58.59311
|  |  |  | 5.3501 | 4.791256 | 2550.111 | 14.23418 | 58.63764
|  |  |  | 5.3601 | 4.79924 | 2555.424 | 14.23936 | 58.6821
|  |  |  | 5.3701 | 4.807221 | 2560.739 | 14.24452 | 58.72648
|  |  |  | 5.3801 | 4.815199 | 2566.056 | 14.24965 | 58.77079
|  |  |  | 5.3901 | 4.823173 | 2571.376 | 14.25475 | 58.81503
|  |  |  | 5.4001 | 4.831144 | 2576.697 | 14.25983 | 58.8592
|  |  |  | 5.4101 | 4.839112 | 2582.02 | 14.26488 | 58.9033
|  |  |  | 5.4201 | 4.847076 | 2587.346 | 14.2699 | 58.94733
|  |  |  | 5.4301 | 4.855037 | 2592.673 | 14.27491 | 58.99129
|  |  |  | 5.4401 | 4.862995 | 2598.003 | 14.27988 | 59.03518
|  |  |  | 5.4501 | 4.87095 | 2603.334 | 14.28483 | 59.07899
|  |  |  | 5.4601 | 4.878901 | 2608.668 | 14.28975 | 59.12274
|  |  |  | 5.4701 | 4.886849 | 2614.004 | 14.29465 | 59.16642
|  |  |  | 5.4801 | 4.894793 | 2619.342 | 14.29953 | 59.21003
|  |  |  | 5.4901 | 4.902735 | 2624.682 | 14.30438 | 59.25358
|  |  |  | 5.5001 | 4.910673 | 2630.024 | 14.3092 | 59.29705
|  |  |  | 5.5101 | 4.918607 | 2635.368 | 14.314 | 59.34045
|  |  |  | 5.5201 | 4.926539 | 2640.714 | 14.31877 | 59.38379
|  |  |  | 5.5301 | 4.934467 | 2646.062 | 14.32352 | 59.42706
|  |  |  | 5.5401 | 4.942391 | 2651.412 | 14.32825 | 59.47026
|  |  |  | 5.5501 | 4.950313 | 2656.765 | 14.33295 | 59.5134
|  |  |  | 5.5601 | 4.958231 | 2662.119 | 14.33762 | 59.55646
|  |  |  | 5.5701 | 4.966146 | 2667.476 | 14.34227 | 59.59947
|  |  |  | 5.5801 | 4.974058 | 2672.834 | 14.3469 | 59.6424
|  |  |  | 5.5901 | 4.981966 | 2678.195 | 14.3515 | 59.68527
|  |  |  | 5.6001 | 4.989871 | 2683.557 | 14.35608 | 59.72807
|  |  |  | 5.6101 | 4.997773 | 2688.922 | 14.36063 | 59.77081
|  |  |  | 5.6201 | 5.005672 | 2694.289 | 14.36516 | 59.81348
|  |  |  | 5.6301 | 5.013567 | 2699.657 | 14.36967 | 59.85608
|  |  |  | 5.6401 | 5.021459 | 2705.028 | 14.37415 | 59.89862
|  |  |  | 5.6501 | 5.029348 | 2710.401 | 14.37861 | 59.9411
|  |  |  | 5.6601 | 5.037233 | 2715.776 | 14.38304 | 59.98351
|  |  |  | 5.6701 | 5.045115 | 2721.153 | 14.38745 | 60.02585
|  |  |  | 5.6801 | 5.052994 | 2726.532 | 14.39184 | 60.06813
|  |  |  | 5.6901 | 5.06087 | 2731.913 | 14.39621 | 60.11035
|  |  |  | 5.7001 | 5.068742 | 2737.296 | 14.40055 | 60.15251
|  |  |  | 5.7101 | 5.076611 | 2742.681 | 14.40486 | 60.1946
|  |  |  | 5.7201 | 5.084477 | 2748.069 | 14.40916 | 60.23662
|  |  |  | 5.7301 | 5.09234 | 2753.458 | 14.41343 | 60.27859
|  |  |  | 5.7401 | 5.100199 | 2758.849 | 14.41767 | 60.32049
|  |  |  | 5.7501 | 5.108055 | 2764.243 | 14.4219 | 60.36233
|  |  |  | 5.7601 | 5.115908 | 2769.638 | 14.4261 | 60.4041
|  |  |  | 5.7701 | 5.123758 | 2775.036 | 14.43027 | 60.44582
|  |  |  | 5.7801 | 5.131604 | 2780.435 | 14.43443 | 60.48747
|  |  |  | 5.7901 | 5.139447 | 2785.837 | 14.43856 | 60.52906
|  |  |  | 5.8001 | 5.147287 | 2791.24 | 14.44267 | 60.57059
|  |  |  | 5.8101 | 5.155124 | 2796.646 | 14.44676 | 60.61206
|  |  |  | 5.8201 | 5.162957 | 2802.054 | 14.45082 | 60.65346
|  |  |  | 5.8301 | 5.170787 | 2807.464 | 14.45486 | 60.69481
|  |  |  | 5.8401 | 5.178614 | 2812.875 | 14.45888 | 60.73609
|  |  |  | 5.8501 | 5.186438 | 2818.289 | 14.46288 | 60.77732
|  |  |  | 5.8601 | 5.194258 | 2823.705 | 14.46685 | 60.81848
|  |  |  | 5.8701 | 5.202076 | 2829.123 | 14.4708 | 60.85958
|  |  |  | 5.8801 | 5.20989 | 2834.543 | 14.47473 | 60.90063
|  |  |  | 5.8901 | 5.2177 | 2839.965 | 14.47864 | 60.94161
|  |  |  | 5.9001 | 5.225508 | 2845.389 | 14.48252 | 60.98254
|  |  |  | 5.9101 | 5.233312 | 2850.815 | 14.48638 | 61.0234
|  |  |  | 5.9201 | 5.241113 | 2856.243 | 14.49023 | 61.06421
|  |  |  | 5.9301 | 5.248911 | 2861.673 | 14.49404 | 61.10496
|  |  |  | 5.9401 | 5.256706 | 2867.105 | 14.49784 | 61.14564
|  |  |  | 5.9501 | 5.264497 | 2872.54 | 14.50162 | 61.18627
|  |  |  | 5.9601 | 5.272286 | 2877.976 | 14.50537 | 61.22685
|  |  |  | 5.9701 | 5.280071 | 2883.414 | 14.5091 | 61.26736
|  |  |  | 5.9801 | 5.287852 | 2888.854 | 14.51281 | 61.30782
|  |  |  | 5.9901 | 5.295631 | 2894.297 | 14.5165 | 61.34821
|  |  |  | 6.0001 | 5.303406 | 2899.741 | 14.52017 | 61.38856
|  |  |  | 6.0101 | 5.311179 | 2905.187 | 14.52382 | 61.42884
|  |  |  | 6.0201 | 5.318948 | 2910.636 | 14.52744 | 61.46907
|  |  |  | 6.0301 | 5.326714 | 2916.086 | 14.53104 | 61.50923
|  |  |  | 6.0401 | 5.334476 | 2921.538 | 14.53463 | 61.54935
|  |  |  | 6.0501 | 5.342236 | 2926.993 | 14.53819 | 61.5894
|  |  |  | 6.0601 | 5.349992 | 2932.449 | 14.54173 | 61.6294
|  |  |  | 6.0701 | 5.357745 | 2937.908 | 14.54524 | 61.66935
|  |  |  | 6.0801 | 5.365495 | 2943.368 | 14.54874 | 61.70923
|  |  |  | 6.0901 | 5.373241 | 2948.831 | 14.55222 | 61.74907
|  |  |  | 6.1001 | 5.380985 | 2954.295 | 14.55568 | 61.78884
|  |  |  | 6.1101 | 5.388725 | 2959.762 | 14.55911 | 61.82856
|  |  |  | 6.1201 | 5.396462 | 2965.23 | 14.56253 | 61.86823
|  |  |  | 6.1301 | 5.404196 | 2970.701 | 14.56592 | 61.90784
|  |  |  | 6.1401 | 5.411927 | 2976.174 | 14.56929 | 61.9474
|  |  |  | 6.1501 | 5.419654 | 2981.648 | 14.57264 | 61.9869
|  |  |  | 6.1601 | 5.427379 | 2987.125 | 14.57598 | 62.02634
|  |  |  | 6.1701 | 5.4351 | 2992.603 | 14.57929 | 62.06574
|  |  |  | 6.1801 | 5.442818 | 2998.084 | 14.58258 | 62.10507
|  |  |  | 6.1901 | 5.450533 | 3003.567 | 14.58585 | 62.14436
|  |  |  | 6.2001 | 5.458245 | 3009.051 | 14.5891 | 62.18359
|  |  |  | 6.2101 | 5.465953 | 3014.538 | 14.59233 | 62.22276
|  |  |  | 6.2201 | 5.473659 | 3020.027 | 14.59554 | 62.26189
|  |  |  | 6.2301 | 5.481361 | 3025.517 | 14.59873 | 62.30096
|  |  |  | 6.2401 | 5.48906 | 3031.01 | 14.6019 | 62.33997
|  |  |  | 6.2501 | 5.496756 | 3036.505 | 14.60505 | 62.37894
|  |  |  | 6.2601 | 5.504449 | 3042.001 | 14.60818 | 62.41785
|  |  |  | 6.2701 | 5.512138 | 3047.5 | 14.61129 | 62.45671
|  |  |  | 6.2801 | 5.519825 | 3053 | 14.61438 | 62.49551
|  |  |  | 6.2901 | 5.527508 | 3058.503 | 14.61745 | 62.53427
|  |  |  | 6.3001 | 5.535188 | 3064.008 | 14.62051 | 62.57297
|  |  |  | 6.3101 | 5.542865 | 3069.514 | 14.62354 | 62.61162
|  |  |  | 6.3201 | 5.550539 | 3075.023 | 14.62655 | 62.65021
|  |  |  | 6.3301 | 5.55821 | 3080.534 | 14.62954 | 62.68876
|  |  |  | 6.3401 | 5.565877 | 3086.046 | 14.63251 | 62.72726
|  |  |  | 6.3501 | 5.573542 | 3091.561 | 14.63547 | 62.7657
|  |  |  | 6.3601 | 5.581203 | 3097.077 | 14.6384 | 62.80409
|  |  |  | 6.3701 | 5.588861 | 3102.596 | 14.64131 | 62.84243
|  |  |  | 6.3801 | 5.596516 | 3108.116 | 14.64421 | 62.88072
|  |  |  | 6.3901 | 5.604168 | 3113.639 | 14.64709 | 62.91896
|  |  |  | 6.4001 | 5.611817 | 3119.163 | 14.64994 | 62.95715
|  |  |  | 6.4101 | 5.619463 | 3124.69 | 14.65278 | 62.99529
|  |  |  | 6.4201 | 5.627105 | 3130.218 | 14.6556 | 63.03338
|  |  |  | 6.4301 | 5.634744 | 3135.749 | 14.6584 | 63.07142
|  |  |  | 6.4401 | 5.642381 | 3141.281 | 14.66118 | 63.10941
|  |  |  | 6.4501 | 5.650014 | 3146.816 | 14.66394 | 63.14735
|  |  |  | 6.4601 | 5.657644 | 3152.352 | 14.66668 | 63.18524
|  |  |  | 6.4701 | 5.665271 | 3157.89 | 14.66941 | 63.22308
|  |  |  | 6.4801 | 5.672895 | 3163.431 | 14.67211 | 63.26087
|  |  |  | 6.4901 | 5.680515 | 3168.973 | 14.6748 | 63.29861
|  |  |  | 6.5001 | 5.688133 | 3174.517 | 14.67747 | 63.33631
|  |  |  | 6.5101 | 5.695748 | 3180.063 | 14.68012 | 63.37395
|  |  |  | 6.5201 | 5.703359 | 3185.611 | 14.68275 | 63.41155
|  |  |  | 6.5301 | 5.710967 | 3191.162 | 14.68536 | 63.44909
|  |  |  | 6.5401 | 5.718573 | 3196.714 | 14.68795 | 63.48659
|  |  |  | 6.5501 | 5.726175 | 3202.268 | 14.69053 | 63.52404
|  |  |  | 6.5601 | 5.733774 | 3207.824 | 14.69308 | 63.56145
|  |  |  | 6.5701 | 5.74137 | 3213.382 | 14.69562 | 63.5988
|  |  |  | 6.5801 | 5.748962 | 3218.942 | 14.69814 | 63.63611
|  |  |  | 6.5901 | 5.756552 | 3224.503 | 14.70064 | 63.67337
|  |  |  | 6.6001 | 5.764139 | 3230.067 | 14.70313 | 63.71058
|  |  |  | 6.6101 | 5.771722 | 3235.633 | 14.70559 | 63.74775
|  |  |  | 6.6201 | 5.779303 | 3241.201 | 14.70804 | 63.78487
|  |  |  | 6.6301 | 5.78688 | 3246.77 | 14.71047 | 63.82194
|  |  |  | 6.6401 | 5.794454 | 3252.342 | 14.71288 | 63.85896
|  |  |  | 6.6501 | 5.802026 | 3257.916 | 14.71528 | 63.89594
|  |  |  | 6.6601 | 5.809594 | 3263.491 | 14.71765 | 63.93287
|  |  |  | 6.6701 | 5.817159 | 3269.069 | 14.72001 | 63.96975
|  |  |  | 6.6801 | 5.824721 | 3274.648 | 14.72235 | 64.00659
|  |  |  | 6.6901 | 5.83228 | 3280.229 | 14.72467 | 64.04338
|  |  |  | 6.7001 | 5.839836 | 3285.813 | 14.72698 | 64.08013
|  |  |  | 6.7101 | 5.847388 | 3291.398 | 14.72926 | 64.11683
|  |  |  | 6.7201 | 5.854938 | 3296.985 | 14.73153 | 64.15348
|  |  |  | 6.7301 | 5.862485 | 3302.574 | 14.73378 | 64.19009
|  |  |  | 6.7401 | 5.870029 | 3308.165 | 14.73602 | 64.22666
|  |  |  | 6.7501 | 5.877569 | 3313.758 | 14.73823 | 64.26317
|  |  |  | 6.7601 | 5.885107 | 3319.353 | 14.74043 | 64.29965
|  |  |  | 6.7701 | 5.892641 | 3324.95 | 14.74262 | 64.33607
|  |  |  | 6.7801 | 5.900172 | 3330.549 | 14.74478 | 64.37246
|  |  |  | 6.7901 | 5.907701 | 3336.149 | 14.74693 | 64.40879
|  |  |  | 6.8001 | 5.915226 | 3341.752 | 14.74906 | 64.44509
|  |  |  | 6.8101 | 5.922748 | 3347.356 | 14.75117 | 64.48134
|  |  |  | 6.8201 | 5.930267 | 3352.963 | 14.75327 | 64.51754
|  |  |  | 6.8301 | 5.937784 | 3358.571 | 14.75534 | 64.5537
|  |  |  | 6.8401 | 5.945297 | 3364.181 | 14.7574 | 64.58982
|  |  |  | 6.8501 | 5.952807 | 3369.793 | 14.75945 | 64.62589
|  |  |  | 6.8601 | 5.960314 | 3375.407 | 14.76148 | 64.66192
|  |  |  | 6.8701 | 5.967818 | 3381.023 | 14.76349 | 64.6979
|  |  |  | 6.8801 | 5.975319 | 3386.641 | 14.76548 | 64.73384
|  |  |  | 6.8901 | 5.982817 | 3392.261 | 14.76746 | 64.76974
|  |  |  | 6.9001 | 5.990312 | 3397.883 | 14.76942 | 64.80559
|  |  |  | 6.9101 | 5.997804 | 3403.506 | 14.77136 | 64.8414
|  |  |  | 6.9201 | 6.005293 | 3409.132 | 14.77329 | 64.87717
|  |  |  | 6.9301 | 6.012778 | 3414.759 | 14.7752 | 64.9129
|  |  |  | 6.9401 | 6.020261 | 3420.389 | 14.77709 | 64.94858
|  |  |  | 6.9501 | 6.027741 | 3426.02 | 14.77896 | 64.98422
|  |  |  | 6.9601 | 6.035218 | 3431.653 | 14.78082 | 65.01981
|  |  |  | 6.9701 | 6.042692 | 3437.288 | 14.78267 | 65.05537
|  |  |  | 6.9801 | 6.050162 | 3442.925 | 14.78449 | 65.09088
|  |  |  | 6.9901 | 6.05763 | 3448.564 | 14.78631 | 65.12635
|  |  |  | 7.0001 | 6.065095 | 3454.204 | 14.7881 | 65.16177
|  |  |  | 7.0101 | 6.072557 | 3459.847 | 14.78988 | 65.19716
|  |  |  | 7.0201 | 6.080015 | 3465.491 | 14.79164 | 65.2325
|  |  |  | 7.0301 | 6.087471 | 3471.137 | 14.79338 | 65.2678
|  |  |  | 7.0401 | 6.094924 | 3476.786 | 14.79511 | 65.30306
|  |  |  | 7.0501 | 6.102374 | 3482.436 | 14.79682 | 65.33828
|  |  |  | 7.0601 | 6.10982 | 3488.088 | 14.79852 | 65.37346
|  |  |  | 7.0701 | 6.117264 | 3493.741 | 14.8002 | 65.40859
|  |  |  | 7.0801 | 6.124705 | 3499.397 | 14.80186 | 65.44369
|  |  |  | 7.0901 | 6.132143 | 3505.055 | 14.80351 | 65.47874
|  |  |  | 7.1001 | 6.139577 | 3510.714 | 14.80514 | 65.51375
|  |  |  | 7.1101 | 6.147009 | 3516.375 | 14.80676 | 65.54872
|  |  |  | 7.1201 | 6.154438 | 3522.038 | 14.80836 | 65.58365
|  |  |  | 7.1301 | 6.161864 | 3527.703 | 14.80995 | 65.61854
|  |  |  | 7.1401 | 6.169287 | 3533.37 | 14.81151 | 65.65339
|  |  |  | 7.1501 | 6.176707 | 3539.039 | 14.81307 | 65.6882
|  |  |  | 7.1601 | 6.184123 | 3544.71 | 14.8146 | 65.72297
|  |  |  | 7.1701 | 6.191537 | 3550.382 | 14.81613 | 65.7577
|  |  |  | 7.1801 | 6.198948 | 3556.056 | 14.81763 | 65.79239
|  |  |  | 7.1901 | 6.206356 | 3561.732 | 14.81912 | 65.82704
|  |  |  | 7.2001 | 6.213761 | 3567.41 | 14.82059 | 65.86165
|  |  |  | 7.2101 | 6.221163 | 3573.09 | 14.82205 | 65.89621
|  |  |  | 7.2201 | 6.228563 | 3578.772 | 14.8235 | 65.93074
|  |  |  | 7.2301 | 6.235959 | 3584.455 | 14.82492 | 65.96523
|  |  |  | 7.2401 | 6.243352 | 3590.141 | 14.82634 | 65.99968
|  |  |  | 7.2501 | 6.250742 | 3595.828 | 14.82773 | 66.0341
|  |  |  | 7.2601 | 6.258129 | 3601.517 | 14.82911 | 66.06847
|  |  |  | 7.2701 | 6.265514 | 3607.208 | 14.83048 | 66.1028
|  |  |  | 7.2801 | 6.272895 | 3612.9 | 14.83183 | 66.1371
|  |  |  | 7.2901 | 6.280274 | 3618.595 | 14.83317 | 66.17135
|  |  |  | 7.3001 | 6.287649 | 3624.291 | 14.83449 | 66.20557
|  |  |  | 7.3101 | 6.295022 | 3629.989 | 14.83579 | 66.23975
|  |  |  | 7.3201 | 6.302391 | 3635.689 | 14.83708 | 66.27388
|  |  |  | 7.3301 | 6.309758 | 3641.391 | 14.83836 | 66.30799
|  |  |  | 7.3401 | 6.317122 | 3647.095 | 14.83962 | 66.34205
|  |  |  | 7.3501 | 6.324482 | 3652.8 | 14.84086 | 66.37607
|  |  |  | 7.3601 | 6.33184 | 3658.507 | 14.84209 | 66.41006
|  |  |  | 7.3701 | 6.339195 | 3664.216 | 14.84331 | 66.44401
|  |  |  | 7.3801 | 6.346547 | 3669.927 | 14.84451 | 66.47792
|  |  |  | 7.3901 | 6.353896 | 3675.64 | 14.84569 | 66.51179
|  |  |  | 7.4001 | 6.361242 | 3681.354 | 14.84686 | 66.54562
|  |  |  | 7.4101 | 6.368585 | 3687.071 | 14.84802 | 66.57942
|  |  |  | 7.4201 | 6.375926 | 3692.789 | 14.84916 | 66.61318
|  |  |  | 7.4301 | 6.383263 | 3698.509 | 14.85028 | 66.6469
|  |  |  | 7.4401 | 6.390598 | 3704.23 | 14.85139 | 66.68059
|  |  |  | 7.4501 | 6.397929 | 3709.954 | 14.85249 | 66.71424
|  |  |  | 7.4601 | 6.405258 | 3715.679 | 14.85357 | 66.74785
|  |  |  | 7.4701 | 6.412583 | 3721.406 | 14.85464 | 66.78142
|  |  |  | 7.4801 | 6.419906 | 3727.135 | 14.85569 | 66.81496
|  |  |  | 7.4901 | 6.427226 | 3732.865 | 14.85673 | 66.84846
|  |  |  | 7.5001 | 6.434543 | 3738.598 | 14.85775 | 66.88192
|  |  |  | 7.5101 | 6.441857 | 3744.332 | 14.85876 | 66.91535
|  |  |  | 7.5201 | 6.449169 | 3750.068 | 14.85975 | 66.94874
|  |  |  | 7.5301 | 6.456477 | 3755.806 | 14.86073 | 66.98209
|  |  |  | 7.5401 | 6.463782 | 3761.545 | 14.8617 | 67.01541
|  |  |  | 7.5501 | 6.471085 | 3767.286 | 14.86265 | 67.04869
|  |  |  | 7.5601 | 6.478384 | 3773.029 | 14.86359 | 67.08193
|  |  |  | 7.5701 | 6.485681 | 3778.774 | 14.86451 | 67.11514
|  |  |  | 7.5801 | 6.492975 | 3784.521 | 14.86542 | 67.14832
|  |  |  | 7.5901 | 6.500266 | 3790.269 | 14.86631 | 67.18145
|  |  |  | 7.6001 | 6.507554 | 3796.019 | 14.86719 | 67.21455
|  |  |  | 7.6101 | 6.514839 | 3801.771 | 14.86806 | 67.24762
|  |  |  | 7.6201 | 6.522122 | 3807.524 | 14.86891 | 67.28065
|  |  |  | 7.6301 | 6.529401 | 3813.28 | 14.86974 | 67.31364
|  |  |  | 7.6401 | 6.536678 | 3819.037 | 14.87057 | 67.3466
|  |  |  | 7.6501 | 6.543951 | 3824.796 | 14.87138 | 67.37953
|  |  |  | 7.6601 | 6.551222 | 3830.556 | 14.87217 | 67.41241
|  |  |  | 7.6701 | 6.55849 | 3836.318 | 14.87295 | 67.44527
|  |  |  | 7.6801 | 6.565755 | 3842.082 | 14.87372 | 67.47809
|  |  |  | 7.6901 | 6.573017 | 3847.848 | 14.87448 | 67.51087
|  |  |  | 7.7001 | 6.580277 | 3853.616 | 14.87522 | 67.54362
|  |  |  | 7.7101 | 6.587533 | 3859.385 | 14.87594 | 67.57633
|  |  |  | 7.7201 | 6.594787 | 3865.156 | 14.87665 | 67.60901
|  |  |  | 7.7301 | 6.602038 | 3870.928 | 14.87735 | 67.64165
|  |  |  | 7.7401 | 6.609286 | 3876.703 | 14.87804 | 67.67426
|  |  |  | 7.7501 | 6.616531 | 3882.479 | 14.87871 | 67.70684
|  |  |  | 7.7601 | 6.623773 | 3888.257 | 14.87936 | 67.73938
|  |  |  | 7.7701 | 6.631013 | 3894.036 | 14.88001 | 67.77189
|  |  |  | 7.7801 | 6.638249 | 3899.817 | 14.88064 | 67.80436
|  |  |  | 7.7901 | 6.645483 | 3905.6 | 14.88126 | 67.8368
|  |  |  | 7.8001 | 6.652714 | 3911.385 | 14.88186 | 67.8692
|  |  |  | 7.8101 | 6.659942 | 3917.171 | 14.88245 | 67.90157
|  |  |  | 7.8201 | 6.667167 | 3922.959 | 14.88302 | 67.93391
|  |  |  | 7.8301 | 6.674389 | 3928.749 | 14.88359 | 67.96621
|  |  |  | 7.8401 | 6.681609 | 3934.541 | 14.88414 | 67.99848
|  |  |  | 7.8501 | 6.688826 | 3940.334 | 14.88467 | 68.03072
|  |  |  | 7.8601 | 6.69604 | 3946.128 | 14.88519 | 68.06292
|  |  |  | 7.8701 | 6.703251 | 3951.925 | 14.8857 | 68.09509
|  |  |  | 7.8801 | 6.710459 | 3957.723 | 14.8862 | 68.12723
|  |  |  | 7.8901 | 6.717664 | 3963.523 | 14.88668 | 68.15933
|  |  |  | 7.9001 | 6.724867 | 3969.325 | 14.88715 | 68.1914
|  |  |  | 7.9101 | 6.732067 | 3975.128 | 14.88761 | 68.22343
|  |  |  | 7.9201 | 6.739264 | 3980.933 | 14.88805 | 68.25544
|  |  |  | 7.9301 | 6.746458 | 3986.739 | 14.88848 | 68.28741
|  |  |  | 7.9401 | 6.753649 | 3992.547 | 14.8889 | 68.31934
|  |  |  | 7.9501 | 6.760838 | 3998.357 | 14.8893 | 68.35125
|  |  |  | 7.9601 | 6.768024 | 4004.169 | 14.88969 | 68.38312
|  |  |  | 7.9701 | 6.775207 | 4009.982 | 14.89007 | 68.41496
|  |  |  | 7.9801 | 6.782387 | 4015.797 | 14.89043 | 68.44677
|  |  |  | 7.9901 | 6.789564 | 4021.613 | 14.89078 | 68.47854
|  |  |  | 8.0001 | 6.796739 | 4027.432 | 14.89112 | 68.51028
|  |  |  | 8.0101 | 6.80391 | 4033.251 | 14.89145 | 68.54199
|  |  |  | 8.0201 | 6.811079 | 4039.073 | 14.89176 | 68.57367
|  |  |  | 8.0301 | 6.818246 | 4044.896 | 14.89206 | 68.60531
|  |  |  | 8.0401 | 6.825409 | 4050.721 | 14.89235 | 68.63693
|  |  |  | 8.0501 | 6.83257 | 4056.547 | 14.89262 | 68.66851
|  |  |  | 8.0601 | 6.839727 | 4062.375 | 14.89288 | 68.70006
|  |  |  | 8.0701 | 6.846883 | 4068.205 | 14.89313 | 68.73158
|  |  |  | 8.0801 | 6.854035 | 4074.036 | 14.89337 | 68.76306
|  |  |  | 8.0901 | 6.861184 | 4079.869 | 14.89359 | 68.79451
|  |  |  | 8.1001 | 6.868331 | 4085.703 | 14.8938 | 68.82594
|  |  |  | 8.1101 | 6.875475 | 4091.539 | 14.894 | 68.85733
|  |  |  | 8.1201 | 6.882616 | 4097.377 | 14.89419 | 68.88869
|  |  |  | 8.1301 | 6.889755 | 4103.216 | 14.89436 | 68.92002
|  |  |  | 8.1401 | 6.89689 | 4109.057 | 14.89452 | 68.95131
|  |  |  | 8.1501 | 6.904023 | 4114.9 | 14.89467 | 68.98258
|  |  |  | 8.1601 | 6.911153 | 4120.744 | 14.89481 | 69.01381
|  |  |  | 8.1701 | 6.918281 | 4126.589 | 14.89493 | 69.04502
|  |  |  | 8.1801 | 6.925405 | 4132.437 | 14.89504 | 69.07619
|  |  |  | 8.1901 | 6.932527 | 4138.286 | 14.89514 | 69.10733
|  |  |  | 8.2001 | 6.939646 | 4144.136 | 14.89522 | 69.13844
|  |  |  | 8.2101 | 6.946763 | 4149.988 | 14.8953 | 69.16952
|  |  |  | 8.2201 | 6.953876 | 4155.842 | 14.89536 | 69.20057
|  |  |  | 8.2301 | 6.960987 | 4161.697 | 14.89541 | 69.23159
|  |  |  | 8.2401 | 6.968095 | 4167.554 | 14.89545 | 69.26257
|  |  |  | 8.2501 | 6.975201 | 4173.412 | 14.89547 | 69.29353
|  |  |  | 8.2601 | 6.982303 | 4179.272 | 14.89548 | 69.32446
|  |  |  | 8.2701 | 6.989403 | 4185.134 | 14.89548 | 69.35535
|  |  |  | 8.2801 | 6.9965 | 4190.997 | 14.89547 | 69.38622
|  |  |  | 8.2901 | 7.003595 | 4196.862 | 14.89545 | 69.41706
|  |  |  | 8.3001 | 7.010686 | 4202.728 | 14.89541 | 69.44786
|  |  |  | 8.3101 | 7.017775 | 4208.596 | 14.89536 | 69.47864
|  |  |  | 8.3201 | 7.024862 | 4214.465 | 14.8953 | 69.50938
|  |  |  | 8.3301 | 7.031945 | 4220.336 | 14.89523 | 69.5401
|  |  |  | 8.3401 | 7.039026 | 4226.208 | 14.89515 | 69.57078
|  |  |  | 8.3501 | 7.046104 | 4232.082 | 14.89505 | 69.60144
|  |  |  | 8.3601 | 7.053179 | 4237.958 | 14.89494 | 69.63206
|  |  |  | 8.3701 | 7.060252 | 4243.835 | 14.89482 | 69.66266
|  |  |  | 8.3801 | 7.067322 | 4249.713 | 14.89469 | 69.69323
|  |  |  | 8.3901 | 7.074389 | 4255.593 | 14.89455 | 69.72376
|  |  |  | 8.4001 | 7.081454 | 4261.475 | 14.89439 | 69.75427
|  |  |  | 8.4101 | 7.088516 | 4267.358 | 14.89423 | 69.78475
|  |  |  | 8.4201 | 7.095575 | 4273.242 | 14.89405 | 69.8152
|  |  |  | 8.4301 | 7.102631 | 4279.129 | 14.89386 | 69.84562
|  |  |  | 8.4401 | 7.109685 | 4285.016 | 14.89365 | 69.87601
|  |  |  | 8.4501 | 7.116736 | 4290.905 | 14.89344 | 69.90637
|  |  |  | 8.4601 | 7.123784 | 4296.796 | 14.89321 | 69.9367
|  |  |  | 8.4701 | 7.13083 | 4302.688 | 14.89298 | 69.967
|  |  |  | 8.4801 | 7.137873 | 4308.582 | 14.89273 | 69.99728
|  |  |  | 8.4901 | 7.144913 | 4314.477 | 14.89247 | 70.02752
|  |  |  | 8.5001 | 7.151951 | 4320.374 | 14.8922 | 70.05774
|  |  |  | 8.5101 | 7.158986 | 4326.272 | 14.89191 | 70.08793
|  |  |  | 8.5201 | 7.166018 | 4332.171 | 14.89162 | 70.11808
|  |  |  | 8.5301 | 7.173048 | 4338.072 | 14.89131 | 70.14821
|  |  |  | 8.5401 | 7.180074 | 4343.975 | 14.89099 | 70.17832
|  |  |  | 8.5501 | 7.187099 | 4349.879 | 14.89066 | 70.20839
|  |  |  | 8.5601 | 7.19412 | 4355.785 | 14.89032 | 70.23843
|  |  |  | 8.5701 | 7.201139 | 4361.691 | 14.88997 | 70.26845
|  |  |  | 8.5801 | 7.208155 | 4367.6 | 14.88961 | 70.29844
|  |  |  | 8.5901 | 7.215169 | 4373.51 | 14.88923 | 70.3284
|  |  |  | 8.6001 | 7.22218 | 4379.421 | 14.88884 | 70.35833
|  |  |  | 8.6101 | 7.229188 | 4385.334 | 14.88845 | 70.38823
|  |  |  | 8.6201 | 7.236193 | 4391.248 | 14.88804 | 70.41811
|  |  |  | 8.6301 | 7.243196 | 4397.164 | 14.88762 | 70.44795
|  |  |  | 8.6401 | 7.250197 | 4403.081 | 14.88719 | 70.47777
|  |  |  | 8.6501 | 7.257194 | 4408.999 | 14.88674 | 70.50756
|  |  |  | 8.6601 | 7.264189 | 4414.919 | 14.88629 | 70.53732
|  |  |  | 8.6701 | 7.271182 | 4420.841 | 14.88583 | 70.56706
|  |  |  | 8.6801 | 7.278171 | 4426.764 | 14.88535 | 70.59677
|  |  |  | 8.6901 | 7.285158 | 4432.688 | 14.88486 | 70.62645
|  |  |  | 8.7001 | 7.292143 | 4438.614 | 14.88436 | 70.6561
|  |  |  | 8.7101 | 7.299124 | 4444.541 | 14.88386 | 70.68572
|  |  |  | 8.7201 | 7.306103 | 4450.469 | 14.88334 | 70.71532
|  |  |  | 8.7301 | 7.31308 | 4456.399 | 14.8828 | 70.74489
|  |  |  | 8.7401 | 7.320054 | 4462.33 | 14.88226 | 70.77443
|  |  |  | 8.7501 | 7.327025 | 4468.263 | 14.88171 | 70.80395
|  |  |  | 8.7601 | 7.333994 | 4474.197 | 14.88115 | 70.83343
|  |  |  | 8.7701 | 7.34096 | 4480.133 | 14.88057 | 70.86289
|  |  |  | 8.7801 | 7.347923 | 4486.07 | 14.87999 | 70.89233
|  |  |  | 8.7901 | 7.354884 | 4492.008 | 14.87939 | 70.92173
|  |  |  | 8.8001 | 7.361842 | 4497.948 | 14.87878 | 70.95111
|  |  |  | 8.8101 | 7.368797 | 4503.889 | 14.87816 | 70.98046
|  |  |  | 8.8201 | 7.37575 | 4509.831 | 14.87754 | 71.00979
|  |  |  | 8.8301 | 7.3827 | 4515.775 | 14.8769 | 71.03909
|  |  |  | 8.8401 | 7.389648 | 4521.72 | 14.87625 | 71.06836
|  |  |  | 8.8501 | 7.396593 | 4527.666 | 14.87558 | 71.0976
|  |  |  | 8.8601 | 7.403536 | 4533.614 | 14.87491 | 71.12682
|  |  |  | 8.8701 | 7.410476 | 4539.563 | 14.87423 | 71.15601
|  |  |  | 8.8801 | 7.417413 | 4545.514 | 14.87354 | 71.18517
|  |  |  | 8.8901 | 7.424348 | 4551.466 | 14.87283 | 71.21431
|  |  |  | 8.9001 | 7.43128 | 4557.419 | 14.87212 | 71.24342
|  |  |  | 8.9101 | 7.438209 | 4563.374 | 14.8714 | 71.27251
|  |  |  | 8.9201 | 7.445136 | 4569.33 | 14.87066 | 71.30157
|  |  |  | 8.9301 | 7.45206 | 4575.287 | 14.86991 | 71.3306
|  |  |  | 8.9401 | 7.458982 | 4581.245 | 14.86916 | 71.3596
|  |  |  | 8.9501 | 7.465901 | 4587.205 | 14.86839 | 71.38858
|  |  |  | 8.9601 | 7.472818 | 4593.167 | 14.86761 | 71.41754
|  |  |  | 8.9701 | 7.479732 | 4599.129 | 14.86683 | 71.44646
|  |  |  | 8.9801 | 7.486643 | 4605.093 | 14.86603 | 71.47536
|  |  |  | 8.9901 | 7.493552 | 4611.058 | 14.86522 | 71.50424
|  |  |  | 9.0001 | 7.500458 | 4617.024 | 14.8644 | 71.53309
|  |  |  | 9.0101 | 7.507362 | 4622.992 | 14.86357 | 71.56191
|  |  |  | 9.0201 | 7.514263 | 4628.961 | 14.86273 | 71.59071
|  |  |  | 9.0301 | 7.521162 | 4634.932 | 14.86188 | 71.61948
|  |  |  | 9.0401 | 7.528058 | 4640.903 | 14.86102 | 71.64822
|  |  |  | 9.0501 | 7.534951 | 4646.876 | 14.86015 | 71.67694
|  |  |  | 9.0601 | 7.541842 | 4652.85 | 14.85927 | 71.70564
|  |  |  | 9.0701 | 7.548731 | 4658.826 | 14.85838 | 71.73431
|  |  |  | 9.0801 | 7.555616 | 4664.802 | 14.85748 | 71.76295
|  |  |  | 9.0901 | 7.5625 | 4670.78 | 14.85657 | 71.79157
|  |  |  | 9.1001 | 7.56938 | 4676.76 | 14.85565 | 71.82016
|  |  |  | 9.1101 | 7.576259 | 4682.74 | 14.85472 | 71.84872
|  |  |  | 9.1201 | 7.583134 | 4688.722 | 14.85378 | 71.87726
|  |  |  | 9.1301 | 7.590007 | 4694.705 | 14.85283 | 71.90578
|  |  |  | 9.1401 | 7.596878 | 4700.689 | 14.85187 | 71.93427
|  |  |  | 9.1501 | 7.603746 | 4706.675 | 14.8509 | 71.96274
|  |  |  | 9.1601 | 7.610611 | 4712.661 | 14.84991 | 71.99118
|  |  |  | 9.1701 | 7.617474 | 4718.649 | 14.84892 | 72.01959
|  |  |  | 9.1801 | 7.624335 | 4724.639 | 14.84792 | 72.04798
|  |  |  | 9.1901 | 7.631193 | 4730.629 | 14.84691 | 72.07634
|  |  |  | 9.2001 | 7.638048 | 4736.621 | 14.84589 | 72.10468
|  |  |  | 9.2101 | 7.644901 | 4742.614 | 14.84486 | 72.133
|  |  |  | 9.2201 | 7.651751 | 4748.608 | 14.84382 | 72.16129
|  |  |  | 9.2301 | 7.658599 | 4754.603 | 14.84277 | 72.18955
|  |  |  | 9.2401 | 7.665445 | 4760.599 | 14.84171 | 72.21779
|  |  |  | 9.2501 | 7.672287 | 4766.597 | 14.84064 | 72.24601
|  |  |  | 9.2601 | 7.679128 | 4772.596 | 14.83956 | 72.2742
|  |  |  | 9.2701 | 7.685965 | 4778.596 | 14.83847 | 72.30236
|  |  |  | 9.2801 | 7.692801 | 4784.597 | 14.83737 | 72.3305
|  |  |  | 9.2901 | 7.699633 | 4790.6 | 14.83626 | 72.35862
|  |  |  | 9.3001 | 7.706464 | 4796.603 | 14.83514 | 72.38671
|  |  |  | 9.3101 | 7.713292 | 4802.608 | 14.83401 | 72.41478
|  |  |  | 9.3201 | 7.720117 | 4808.614 | 14.83288 | 72.44282
|  |  |  | 9.3301 | 7.72694 | 4814.621 | 14.83173 | 72.47084
|  |  |  | 9.3401 | 7.73376 | 4820.629 | 14.83057 | 72.49884
|  |  |  | 9.3501 | 7.740578 | 4826.639 | 14.8294 | 72.5268
|  |  |  | 9.3601 | 7.747393 | 4832.649 | 14.82823 | 72.55475
|  |  |  | 9.3701 | 7.754206 | 4838.661 | 14.82704 | 72.58267
|  |  |  | 9.3801 | 7.761016 | 4844.674 | 14.82585 | 72.61057
|  |  |  | 9.3901 | 7.767824 | 4850.688 | 14.82464 | 72.63844
|  |  |  | 9.4001 | 7.77463 | 4856.703 | 14.82343 | 72.66629
|  |  |  | 9.4101 | 7.781433 | 4862.719 | 14.8222 | 72.69412
|  |  |  | 9.4201 | 7.788233 | 4868.737 | 14.82097 | 72.72192
|  |  |  | 9.4301 | 7.795031 | 4874.755 | 14.81973 | 72.74969
|  |  |  | 9.4401 | 7.801827 | 4880.775 | 14.81847 | 72.77745
|  |  |  | 9.4501 | 7.80862 | 4886.796 | 14.81721 | 72.80518
|  |  |  | 9.4601 | 7.81541 | 4892.818 | 14.81594 | 72.83288
|  |  |  | 9.4701 | 7.822199 | 4898.841 | 14.81466 | 72.86056
|  |  |  | 9.4801 | 7.828984 | 4904.865 | 14.81337 | 72.88822
|  |  |  | 9.4901 | 7.835768 | 4910.89 | 14.81207 | 72.91585
|  |  |  | 9.5001 | 7.842548 | 4916.916 | 14.81077 | 72.94346
|  |  |  | 9.5101 | 7.849327 | 4922.943 | 14.80945 | 72.97105
|  |  |  | 9.5201 | 7.856103 | 4928.972 | 14.80812 | 72.99861
|  |  |  | 9.5301 | 7.862876 | 4935.001 | 14.80679 | 73.02615
|  |  |  | 9.5401 | 7.869647 | 4941.032 | 14.80544 | 73.05367
|  |  |  | 9.5501 | 7.876416 | 4947.063 | 14.80409 | 73.08116
|  |  |  | 9.5601 | 7.883182 | 4953.096 | 14.80273 | 73.10863
|  |  |  | 9.5701 | 7.889946 | 4959.13 | 14.80135 | 73.13608
|  |  |  | 9.5801 | 7.896707 | 4965.165 | 14.79997 | 73.1635
|  |  |  | 9.5901 | 7.903466 | 4971.2 | 14.79858 | 73.1909
|  |  |  | 9.6001 | 7.910222 | 4977.237 | 14.79718 | 73.21827
|  |  |  | 9.6101 | 7.916976 | 4983.275 | 14.79577 | 73.24563
|  |  |  | 9.6201 | 7.923728 | 4989.314 | 14.79436 | 73.27295
|  |  |  | 9.6301 | 7.930477 | 4995.354 | 14.79293 | 73.30026
|  |  |  | 9.6401 | 7.937224 | 5001.395 | 14.79149 | 73.32754
|  |  |  | 9.6501 | 7.943968 | 5007.437 | 14.79005 | 73.3548
|  |  |  | 9.6601 | 7.95071 | 5013.48 | 14.7886 | 73.38204
|  |  |  | 9.6701 | 7.957449 | 5019.524 | 14.78713 | 73.40925
|  |  |  | 9.6801 | 7.964186 | 5025.569 | 14.78566 | 73.43645
|  |  |  | 9.6901 | 7.970921 | 5031.615 | 14.78418 | 73.46361
|  |  |  | 9.7001 | 7.977653 | 5037.663 | 14.78269 | 73.49076
|  |  |  | 9.7101 | 7.984383 | 5043.711 | 14.78119 | 73.51788
|  |  |  | 9.7201 | 7.991111 | 5049.76 | 14.77969 | 73.54498
|  |  |  | 9.7301 | 7.997836 | 5055.81 | 14.77817 | 73.57206
|  |  |  | 9.7401 | 8.004558 | 5061.861 | 14.77665 | 73.59911
|  |  |  | 9.7501 | 8.011279 | 5067.913 | 14.77512 | 73.62614
|  |  |  | 9.7601 | 8.017997 | 5073.966 | 14.77357 | 73.65315
|  |  |  | 9.7701 | 8.024712 | 5080.019 | 14.77202 | 73.68014
|  |  |  | 9.7801 | 8.031425 | 5086.074 | 14.77046 | 73.7071
|  |  |  | 9.7901 | 8.038136 | 5092.13 | 14.7689 | 73.73404
|  |  |  | 9.8001 | 8.044844 | 5098.187 | 14.76732 | 73.76096
|  |  |  | 9.8101 | 8.05155 | 5104.245 | 14.76574 | 73.78786
|  |  |  | 9.8201 | 8.058254 | 5110.303 | 14.76414 | 73.81473
|  |  |  | 9.8301 | 8.064955 | 5116.363 | 14.76254 | 73.84158
|  |  |  | 9.8401 | 8.071654 | 5122.423 | 14.76093 | 73.86841
|  |  |  | 9.8501 | 8.078351 | 5128.485 | 14.75931 | 73.89522
|  |  |  | 9.8601 | 8.085045 | 5134.547 | 14.75768 | 73.922
|  |  |  | 9.8701 | 8.091737 | 5140.61 | 14.75604 | 73.94877
|  |  |  | 9.8801 | 8.098426 | 5146.674 | 14.7544 | 73.97551
|  |  |  | 9.8901 | 8.105113 | 5152.74 | 14.75275 | 74.00222
|  |  |  | 9.9001 | 8.111798 | 5158.806 | 14.75108 | 74.02892
|  |  |  | 9.9101 | 8.11848 | 5164.872 | 14.74941 | 74.05559
|  |  |  | 9.9201 | 8.12516 | 5170.94 | 14.74773 | 74.08224
|  |  |  | 9.9301 | 8.131838 | 5177.009 | 14.74605 | 74.10887
|  |  |  | 9.9401 | 8.138513 | 5183.078 | 14.74435 | 74.13548
|  |  |  | 9.9501 | 8.145186 | 5189.149 | 14.74265 | 74.16207
|  |  |  | 9.9601 | 8.151857 | 5195.22 | 14.74094 | 74.18863
|  |  |  | 9.9701 | 8.158525 | 5201.292 | 14.73921 | 74.21517
|  |  |  | 9.9801 | 8.165191 | 5207.365 | 14.73749 | 74.24169
|  |  |  | 9.9901 | 8.171855 | 5213.439 | 14.73575 | 74.26819

## 298.13
Raw Press (MPa) | Raw Adjusted Press (MPa) | Excess (mmol/g) | Total Vol (V/V) | fitPress (MPa) | Adjusted Fit Press (MPa) | Gas Phase Density | Excess Fit (mmol/g) | Total Vol Fit (V/V) | adjustedModelPress | actualPress | Absolute (mmolg) | Isosteric Heat (kJ/mol) | fill factor
0.0031172205 | 0.003117052 | 0.03525713 | 0.1185773 | 0.0001 | 9.999983e-05 | 0.04034209 | 0.0007299837 | 0.002530484 | 9.999983e-05 | 0.0001 | 0.0007299851 | 15.91133 | 1.595542e-05
0.0063444135 | 0.006343717 | 0.06348441 | 0.2150679 | 0.0101 | 0.01009823 | 4.075257 | 0.07345914 | 0.2547277 | 0.0001264852 | 0.0001264855 | 0.000923317 | 15.91131 | 2.01811e-05
0.009558943 | 0.009557361 | 0.09173227 | 0.3115978 | 0.0201 | 0.02009301 | 8.111569 | 0.145659 | 0.5052518 | 0.0001599854 | 0.0001599859 | 0.001167849 | 15.9113 | 2.552588e-05
0.0130520695 | 0.01304912 | 0.1214795 | 0.4134817 | 0.0301 | 0.03008432 | 12.14928 | 0.2173353 | 0.7541206 | 0.0002023583 | 0.000202359 | 0.001477138 | 15.91127 | 3.228607e-05
0.0168497865 | 0.01684487 | 0.1536655 | 0.5237583 | 0.0401 | 0.04007217 | 16.18839 | 0.2884935 | 1.001352 | 0.0002559537 | 0.0002559548 | 0.001868331 | 15.91125 | 4.083644e-05
0.0284482195 | 0.02843421 | 0.2492746 | 0.8520185 | 0.0501 | 0.05005657 | 20.22889 | 0.3591392 | 1.246963 | 0.0003237439 | 0.0003237458 | 0.002363112 | 15.91121 | 5.165097e-05
0.044156958 | 0.04412322 | 0.3739577 | 1.281357 | 0.0601 | 0.06003751 | 24.2708 | 0.4292778 | 1.490972 | 0.0004094886 | 0.0004094915 | 0.002988906 | 15.91117 | 6.532905e-05
0.0712015285 | 0.07111383 | 0.5789973 | 1.990021 | 0.0701 | 0.07001499 | 28.31411 | 0.4989147 | 1.733395 | 0.0005179428 | 0.0005179475 | 0.003780391 | 15.91111 | 8.262868e-05
0.111324162 | 0.1111099 | 0.8667202 | 2.989185 | 0.0801 | 0.07998902 | 32.35881 | 0.568055 | 1.974248 | 0.0006551211 | 0.0006551286 | 0.00478142 | 15.91105 | 0.0001045083
0.221759213 | 0.22091 | 1.590722 | 5.524223 | 0.0901 | 0.0899596 | 36.40492 | 0.6367041 | 2.213549 | 0.0008286309 | 0.0008286428 | 0.006047439 | 15.91096 | 0.00013218
0.39078228 | 0.3881505 | 2.524635 | 8.85282 | 0.1001 | 0.09992672 | 40.45243 | 0.704867 | 2.451314 | 0.001048094 | 0.001048113 | 0.007648552 | 15.91085 | 0.0001671758
0.676584145 | 0.668722 | 3.940559 | 13.96772 | 0.1101 | 0.1098904 | 44.50134 | 0.7725488 | 2.687559 | 0.001325681 | 0.001325711 | 0.009673379 | 15.91071 | 0.0002114328
0.95708067 | 0.9414012 | 5.11925 | 18.32383 | 0.1201 | 0.1198506 | 48.55165 | 0.8397544 | 2.922299 | 0.001676784 | 0.001676833 | 0.01223393 | 15.91053 | 0.0002673993
1.27222853 | 1.244629 | 6.257019 | 22.63291 | 0.1301 | 0.1298074 | 52.60336 | 0.9064889 | 3.15555 | 0.002120873 | 0.002120951 | 0.01547177 | 15.9103 | 0.0003381692
1.640569755 | 1.59488 | 7.375826 | 27.00895 | 0.1401 | 0.1397607 | 56.65648 | 0.9727569 | 3.387328 | 0.002682571 | 0.002682696 | 0.01956574 | 15.91002 | 0.0004276518
2.12318907 | 2.047117 | 8.584417 | 31.94143 | 0.1501 | 0.1497106 | 60.711 | 1.038563 | 3.617648 | 0.003393022 | 0.003393222 | 0.02474173 | 15.90966 | 0.0005407843
2.475033 | 2.372111 | 9.32699 | 35.1089 | 0.1601 | 0.1596571 | 64.76692 | 1.103913 | 3.846524 | 0.004291615 | 0.004291934 | 0.03128495 | 15.9092 | 0.0006838007
2.796244 | 2.665402 | 9.911617 | 37.7128 | 0.1701 | 0.1696001 | 68.82425 | 1.16881 | 4.073972 | 0.005428165 | 0.005428675 | 0.03955535 | 15.90863 | 0.0008645683
3.039332 | 2.885228 | 10.30585 | 39.53573 | 0.1801 | 0.1795396 | 72.88298 | 1.23326 | 4.300006 | 0.006865672 | 0.006866488 | 0.05000687 | 15.9079 | 0.001093009
3.334409 | 3.149627 | 10.70649 | 41.50733 | 0.1901 | 0.1894757 | 76.94312 | 1.297267 | 4.52464 | 0.008683808 | 0.008685114 | 0.06321164 | 15.90698 | 0.001381628
3.75719 | 3.523854 | 11.21163 | 44.12541 | 0.2001 | 0.1994084 | 81.00466 | 1.360834 | 4.747889 | 0.01098332 | 0.01098541 | 0.07988998 | 15.90582 | 0.001746169
4.413528 | 4.094309 | 11.85014 | 47.75485 | 0.2101 | 0.2093376 | 85.06761 | 1.423968 | 4.969766 | 0.01389161 | 0.01389495 | 0.1009477 | 15.90434 | 0.002206432
5.273847 | 4.823293 | 12.49559 | 51.95454 | 0.2201 | 0.2192634 | 89.13197 | 1.486672 | 5.190286 | 0.01756976 | 0.01757511 | 0.1275221 | 15.90248 | 0.002787274
6.282089 | 5.651695 | 12.94202 | 55.96244 | 0.2301 | 0.2291858 | 93.19773 | 1.54895 | 5.409461 | 0.02222141 | 0.02222996 | 0.1610385 | 15.90013 | 0.003519847
7.349617 | 6.499991 | 13.25421 | 59.77397 | 0.2401 | 0.2391047 | 97.2649 | 1.610806 | 5.627306 | 0.028104 | 0.02811769 | 0.2032783 | 15.89715 | 0.00444309
8.604277 | 7.46174 | 13.33777 | 63.44368 | 0.2501 | 0.2490202 | 101.3335 | 1.672246 | 5.843833 | 0.03554291 | 0.0355648 | 0.2564615 | 15.89339 | 0.005605524
9.415948 | 8.065137 | 13.28251 | 65.51319 | 0.2601 | 0.2589323 | 105.4035 | 1.733272 | 6.059056 | 0.04494931 | 0.04498433 | 0.3233433 | 15.88863 | 0.007067371
|  |  |  | 0.2701 | 0.2688409 | 109.4749 | 1.793889 | 6.272988 | 0.05684265 | 0.05689866 | 0.4073258 | 15.88262 | 0.008902992
|  |  |  | 0.2801 | 0.2787461 | 113.5477 | 1.854101 | 6.48564 | 0.07187897 | 0.07196857 | 0.512583 | 15.87502 | 0.01120362
|  |  |  | 0.2901 | 0.2886479 | 117.6219 | 1.913912 | 6.697027 | 0.0908865 | 0.09102982 | 0.6441937 | 15.86541 | 0.01408026
|  |  |  | 0.3001 | 0.2985463 | 121.6975 | 1.973326 | 6.90716 | 0.1149103 | 0.1151395 | 0.8082727 | 15.85329 | 0.01766656
|  |  |  | 0.3101 | 0.3084412 | 125.7745 | 2.032346 | 7.116051 | 0.1452683 | 0.1456348 | 1.012083 | 15.83797 | 0.02212127
|  |  |  | 0.3201 | 0.3183327 | 129.853 | 2.090977 | 7.323712 | 0.1836208 | 0.184207 | 1.2641 | 15.81865 | 0.02762967
|  |  |  | 0.3301 | 0.3282208 | 133.9328 | 2.149222 | 7.530156 | 0.2320579 | 0.2329952 | 1.573994 | 15.79427 | 0.03440307
|  |  |  | 0.3401 | 0.3381054 | 138.0141 | 2.207085 | 7.735394 | 0.2932067 | 0.2947052 | 1.952462 | 15.76354 | 0.04267532
|  |  |  | 0.3501 | 0.3479866 | 142.0968 | 2.26457 | 7.939438 | 0.3703642 | 0.3727594 | 2.410866 | 15.72484 | 0.05269473
|  |  |  | 0.3601 | 0.3578645 | 146.1809 | 2.321679 | 8.142299 | 0.4676593 | 0.4714866 | 2.96059 | 15.67615 | 0.06471014
|  |  |  | 0.3701 | 0.3677389 | 150.2664 | 2.378417 | 8.343989 | 0.5902482 | 0.5963623 | 3.612086 | 15.61497 | 0.07895002
|  |  |  | 0.3801 | 0.3776098 | 154.3533 | 2.434788 | 8.544518 | 0.7445488 | 0.754312 | 4.37361 | 15.53821 | 0.09559478
|  |  |  | 0.3901 | 0.3874774 | 158.4416 | 2.490794 | 8.743898 | 0.9385131 | 0.9540955 | 5.249743 | 15.44208 | 0.1147446
|  |  |  | 0.4001 | 0.3973415 | 162.5314 | 2.546439 | 8.94214 | 1.181939 | 1.206793 | 6.239932 | 15.32194 | 0.1363873
|  |  |  | 0.4101 | 0.4072023 | 166.6226 | 2.601727 | 9.139254 | 1.48681 | 1.526418 | 7.337394 | 15.17215 | 0.1603747
|  |  |  | 0.4201 | 0.4170596 | 170.7151 | 2.656661 | 9.33525 | 1.867644 | 1.930698 | 8.528767 | 14.98588 | 0.1864148
|  |  |  | 0.4301 | 0.4269135 | 174.8091 | 2.711244 | 9.530141 | 2.341814 | 2.442053 | 9.79485 | 14.75493 | 0.2140878
|  |  |  | 0.4401 | 0.436764 | 178.9045 | 2.765479 | 9.723935 | 2.929778 | 3.088844 | 11.11246 | 14.46953 | 0.242887
|  |  |  | 0.4501 | 0.4466111 | 183.0014 | 2.81937 | 9.916643 | 3.655124 | 3.90694 | 12.45713 | 14.11819 | 0.2722776
|  |  |  | 0.4601 | 0.4564548 | 187.0996 | 2.872919 | 10.10827 | 4.544335 | 4.941713 | 13.80605 | 13.68793 | 0.3017612
|  |  |  | 0.4701 | 0.4662951 | 191.1993 | 2.926131 | 10.29884 | 5.626193 | 6.250552 | 15.14056 | 13.16504 | 0.3309299
|  |  |  | 0.4801 | 0.4761319 | 195.3004 | 2.979007 | 10.48835 | 6.931038 | 7.906043 | 16.44778 | 12.5373 | 0.3595021
|  |  |  | 0.4901 | 0.4859654 | 199.4029 | 3.031552 | 10.67681 | 8.49084 | 10 | 17.72155 | 11.79787 | 0.3873431
|  |  |  | 0.5001 | 0.4957955 | 203.5068 | 3.083768 | 10.86424
|  |  |  | 0.5101 | 0.5056221 | 207.6121 | 3.135657 | 11.05064
|  |  |  | 0.5201 | 0.5154454 | 211.7189 | 3.187224 | 11.23602
|  |  |  | 0.5301 | 0.5252653 | 215.827 | 3.238471 | 11.42039
|  |  |  | 0.5401 | 0.5350817 | 219.9366 | 3.289401 | 11.60377
|  |  |  | 0.5501 | 0.5448948 | 224.0477 | 3.340016 | 11.78615
|  |  |  | 0.5601 | 0.5547045 | 228.1601 | 3.39032 | 11.96755
|  |  |  | 0.5701 | 0.5645108 | 232.2739 | 3.440315 | 12.14798
|  |  |  | 0.5801 | 0.5743137 | 236.3892 | 3.490004 | 12.32744
|  |  |  | 0.5901 | 0.5841132 | 240.5059 | 3.53939 | 12.50595
|  |  |  | 0.6001 | 0.5939093 | 244.6241 | 3.588475 | 12.68351
|  |  |  | 0.6101 | 0.603702 | 248.7436 | 3.637262 | 12.86014
|  |  |  | 0.6201 | 0.6134913 | 252.8646 | 3.685754 | 13.03583
|  |  |  | 0.6301 | 0.6232773 | 256.987 | 3.733953 | 13.2106
|  |  |  | 0.6401 | 0.6330599 | 261.1108 | 3.781862 | 13.38445
|  |  |  | 0.6501 | 0.642839 | 265.2361 | 3.829483 | 13.55741
|  |  |  | 0.6601 | 0.6526148 | 269.3627 | 3.876819 | 13.72946
|  |  |  | 0.6701 | 0.6623873 | 273.4908 | 3.923873 | 13.90062
|  |  |  | 0.6801 | 0.6721563 | 277.6204 | 3.970645 | 14.0709
|  |  |  | 0.6901 | 0.6819219 | 281.7513 | 4.01714 | 14.2403
|  |  |  | 0.7001 | 0.6916842 | 285.8837 | 4.06336 | 14.40884
|  |  |  | 0.7101 | 0.7014431 | 290.0175 | 4.109306 | 14.57652
|  |  |  | 0.7201 | 0.7111987 | 294.1527 | 4.154981 | 14.74334
|  |  |  | 0.7301 | 0.7209508 | 298.2894 | 4.200388 | 14.90932
|  |  |  | 0.7401 | 0.7306996 | 302.4275 | 4.245529 | 15.07446
|  |  |  | 0.7501 | 0.740445 | 306.567 | 4.290405 | 15.23877
|  |  |  | 0.7601 | 0.7501871 | 310.708 | 4.33502 | 15.40226
|  |  |  | 0.7701 | 0.7599257 | 314.8503 | 4.379375 | 15.56493
|  |  |  | 0.7801 | 0.769661 | 318.9942 | 4.423472 | 15.72679
|  |  |  | 0.7901 | 0.779393 | 323.1394 | 4.467314 | 15.88785
|  |  |  | 0.8001 | 0.7891215 | 327.2861 | 4.510903 | 16.04811
|  |  |  | 0.8101 | 0.7988467 | 331.4342 | 4.554241 | 16.20758
|  |  |  | 0.8201 | 0.8085686 | 335.5837 | 4.59733 | 16.36627
|  |  |  | 0.8301 | 0.8182871 | 339.7347 | 4.640172 | 16.52418
|  |  |  | 0.8401 | 0.8280022 | 343.8871 | 4.682769 | 16.68132
|  |  |  | 0.8501 | 0.837714 | 348.0409 | 4.725123 | 16.83769
|  |  |  | 0.8601 | 0.8474224 | 352.1962 | 4.767236 | 16.99331
|  |  |  | 0.8701 | 0.8571274 | 356.3529 | 4.80911 | 17.14818
|  |  |  | 0.8801 | 0.8668291 | 360.511 | 4.850747 | 17.3023
|  |  |  | 0.8901 | 0.8765275 | 364.6706 | 4.892148 | 17.45569
|  |  |  | 0.9001 | 0.8862225 | 368.8316 | 4.933317 | 17.60834
|  |  |  | 0.9101 | 0.8959141 | 372.994 | 4.974254 | 17.76026
|  |  |  | 0.9201 | 0.9056024 | 377.1579 | 5.014962 | 17.91146
|  |  |  | 0.9301 | 0.9152873 | 381.3232 | 5.055441 | 18.06195
|  |  |  | 0.9401 | 0.9249689 | 385.49 | 5.095695 | 18.21172
|  |  |  | 0.9501 | 0.9346472 | 389.6582 | 5.135725 | 18.3608
|  |  |  | 0.9601 | 0.9443221 | 393.8278 | 5.175533 | 18.50917
|  |  |  | 0.9701 | 0.9539936 | 397.9989 | 5.21512 | 18.65685
|  |  |  | 0.9801 | 0.9636618 | 402.1714 | 5.254488 | 18.80385
|  |  |  | 0.9901 | 0.9733267 | 406.3453 | 5.293639 | 18.95016
|  |  |  | 1.0001 | 0.9829882 | 410.5207 | 5.332575 | 19.0958
|  |  |  | 1.0101 | 0.9926464 | 414.6975 | 5.371297 | 19.24076
|  |  |  | 1.0201 | 1.002301 | 418.8758 | 5.409807 | 19.38506
|  |  |  | 1.0301 | 1.011953 | 423.0555 | 5.448106 | 19.5287
|  |  |  | 1.0401 | 1.021601 | 427.2366 | 5.486197 | 19.67169
|  |  |  | 1.0501 | 1.031246 | 431.4192 | 5.524081 | 19.81402
|  |  |  | 1.0601 | 1.040887 | 435.6032 | 5.561759 | 19.95571
|  |  |  | 1.0701 | 1.050526 | 439.7887 | 5.599233 | 20.09676
|  |  |  | 1.0801 | 1.06016 | 443.9756 | 5.636505 | 20.23717
|  |  |  | 1.0901 | 1.069792 | 448.1639 | 5.673576 | 20.37696
|  |  |  | 1.1001 | 1.07942 | 452.3537 | 5.710447 | 20.51611
|  |  |  | 1.1101 | 1.089045 | 456.5449 | 5.747121 | 20.65465
|  |  |  | 1.1201 | 1.098667 | 460.7376 | 5.783598 | 20.79257
|  |  |  | 1.1301 | 1.108285 | 464.9317 | 5.819881 | 20.92989
|  |  |  | 1.1401 | 1.1179 | 469.1273 | 5.85597 | 21.06659
|  |  |  | 1.1501 | 1.127511 | 473.3243 | 5.891867 | 21.20269
|  |  |  | 1.1601 | 1.13712 | 477.5228 | 5.927574 | 21.3382
|  |  |  | 1.1701 | 1.146724 | 481.7227 | 5.963092 | 21.47311
|  |  |  | 1.1801 | 1.156326 | 485.924 | 5.998422 | 21.60744
|  |  |  | 1.1901 | 1.165924 | 490.1268 | 6.033565 | 21.74118
|  |  |  | 1.2001 | 1.175519 | 494.331 | 6.068524 | 21.87434
|  |  |  | 1.2101 | 1.185111 | 498.5367 | 6.1033 | 22.00692
|  |  |  | 1.2201 | 1.194699 | 502.7438 | 6.137893 | 22.13894
|  |  |  | 1.2301 | 1.204284 | 506.9524 | 6.172306 | 22.27039
|  |  |  | 1.2401 | 1.213866 | 511.1625 | 6.206539 | 22.40128
|  |  |  | 1.2501 | 1.223445 | 515.3739 | 6.240593 | 22.53161
|  |  |  | 1.2601 | 1.23302 | 519.5868 | 6.274471 | 22.66138
|  |  |  | 1.2701 | 1.242592 | 523.8012 | 6.308174 | 22.79061
|  |  |  | 1.2801 | 1.25216 | 528.017 | 6.341702 | 22.91929
|  |  |  | 1.2901 | 1.261725 | 532.2343 | 6.375057 | 23.04742
|  |  |  | 1.3001 | 1.271287 | 536.453 | 6.40824 | 23.17502
|  |  |  | 1.3101 | 1.280846 | 540.6732 | 6.441253 | 23.30209
|  |  |  | 1.3201 | 1.290401 | 544.8948 | 6.474096 | 23.42862
|  |  |  | 1.3301 | 1.299953 | 549.1179 | 6.506771 | 23.55463
|  |  |  | 1.3401 | 1.309502 | 553.3424 | 6.53928 | 23.68012
|  |  |  | 1.3501 | 1.319047 | 557.5684 | 6.571622 | 23.80509
|  |  |  | 1.3601 | 1.328589 | 561.7958 | 6.6038 | 23.92954
|  |  |  | 1.3701 | 1.338128 | 566.0247 | 6.635815 | 24.05349
|  |  |  | 1.3801 | 1.347664 | 570.255 | 6.667667 | 24.17692
|  |  |  | 1.3901 | 1.357196 | 574.4868 | 6.699359 | 24.29985
|  |  |  | 1.4001 | 1.366725 | 578.7201 | 6.73089 | 24.42229
|  |  |  | 1.4101 | 1.376251 | 582.9547 | 6.762263 | 24.54422
|  |  |  | 1.4201 | 1.385773 | 587.1909 | 6.793478 | 24.66566
|  |  |  | 1.4301 | 1.395292 | 591.4285 | 6.824536 | 24.78661
|  |  |  | 1.4401 | 1.404808 | 595.6675 | 6.855438 | 24.90708
|  |  |  | 1.4501 | 1.41432 | 599.9081 | 6.886187 | 25.02706
|  |  |  | 1.4601 | 1.42383 | 604.15 | 6.916782 | 25.14657
|  |  |  | 1.4701 | 1.433336 | 608.3934 | 6.947224 | 25.26559
|  |  |  | 1.4801 | 1.442838 | 612.6383 | 6.977515 | 25.38415
|  |  |  | 1.4901 | 1.452338 | 616.8846 | 7.007656 | 25.50223
|  |  |  | 1.5001 | 1.461834 | 621.1324 | 7.037648 | 25.61985
|  |  |  | 1.5101 | 1.471327 | 625.3817 | 7.067492 | 25.73701
|  |  |  | 1.5201 | 1.480816 | 629.6324 | 7.097188 | 25.85371
|  |  |  | 1.5301 | 1.490303 | 633.8845 | 7.126739 | 25.96995
|  |  |  | 1.5401 | 1.499786 | 638.1382 | 7.156144 | 26.08574
|  |  |  | 1.5501 | 1.509265 | 642.3932 | 7.185405 | 26.20107
|  |  |  | 1.5601 | 1.518742 | 646.6498 | 7.214523 | 26.31596
|  |  |  | 1.5701 | 1.528215 | 650.9078 | 7.243498 | 26.43041
|  |  |  | 1.5801 | 1.537685 | 655.1672 | 7.272332 | 26.54441
|  |  |  | 1.5901 | 1.547152 | 659.4281 | 7.301026 | 26.65798
|  |  |  | 1.6001 | 1.556615 | 663.6905 | 7.32958 | 26.77111
|  |  |  | 1.6101 | 1.566075 | 667.9543 | 7.357996 | 26.88381
|  |  |  | 1.6201 | 1.575532 | 672.2196 | 7.386275 | 26.99609
|  |  |  | 1.6301 | 1.584986 | 676.4864 | 7.414416 | 27.10793
|  |  |  | 1.6401 | 1.594436 | 680.7546 | 7.442422 | 27.21935
|  |  |  | 1.6501 | 1.603883 | 685.0243 | 7.470294 | 27.33035
|  |  |  | 1.6601 | 1.613327 | 689.2954 | 7.498031 | 27.44094
|  |  |  | 1.6701 | 1.622768 | 693.568 | 7.525635 | 27.55111
|  |  |  | 1.6801 | 1.632205 | 697.8421 | 7.553107 | 27.66086
|  |  |  | 1.6901 | 1.641639 | 702.1176 | 7.580447 | 27.77021
|  |  |  | 1.7001 | 1.65107 | 706.3946 | 7.607657 | 27.87915
|  |  |  | 1.7101 | 1.660498 | 710.673 | 7.634737 | 27.98769
|  |  |  | 1.7201 | 1.669922 | 714.953 | 7.661689 | 28.09582
|  |  |  | 1.7301 | 1.679343 | 719.2343 | 7.688513 | 28.20356
|  |  |  | 1.7401 | 1.688761 | 723.5172 | 7.715209 | 28.3109
|  |  |  | 1.7501 | 1.698176 | 727.8015 | 7.741779 | 28.41785
|  |  |  | 1.7601 | 1.707587 | 732.0872 | 7.768224 | 28.5244
|  |  |  | 1.7701 | 1.716995 | 736.3745 | 7.794544 | 28.63057
|  |  |  | 1.7801 | 1.7264 | 740.6632 | 7.82074 | 28.73636
|  |  |  | 1.7901 | 1.735802 | 744.9533 | 7.846813 | 28.84176
|  |  |  | 1.8001 | 1.7452 | 749.245 | 7.872763 | 28.94677
|  |  |  | 1.8101 | 1.754595 | 753.5381 | 7.898592 | 29.05141
|  |  |  | 1.8201 | 1.763987 | 757.8326 | 7.924301 | 29.15568
|  |  |  | 1.8301 | 1.773376 | 762.1287 | 7.949889 | 29.25957
|  |  |  | 1.8401 | 1.782761 | 766.4262 | 7.975358 | 29.36309
|  |  |  | 1.8501 | 1.792143 | 770.7251 | 8.000708 | 29.46624
|  |  |  | 1.8601 | 1.801522 | 775.0255 | 8.025941 | 29.56903
|  |  |  | 1.8701 | 1.810898 | 779.3274 | 8.051056 | 29.67145
|  |  |  | 1.8801 | 1.820271 | 783.6308 | 8.076056 | 29.77351
|  |  |  | 1.8901 | 1.82964 | 787.9356 | 8.100939 | 29.87521
|  |  |  | 1.9001 | 1.839006 | 792.2419 | 8.125708 | 29.97656
|  |  |  | 1.9101 | 1.848369 | 796.5497 | 8.150363 | 30.07754
|  |  |  | 1.9201 | 1.857729 | 800.859 | 8.174904 | 30.17818
|  |  |  | 1.9301 | 1.867085 | 805.1697 | 8.199333 | 30.27847
|  |  |  | 1.9401 | 1.876438 | 809.4818 | 8.223649 | 30.37841
|  |  |  | 1.9501 | 1.885788 | 813.7955 | 8.247854 | 30.478
|  |  |  | 1.9601 | 1.895135 | 818.1106 | 8.271949 | 30.57725
|  |  |  | 1.9701 | 1.904478 | 822.4272 | 8.295933 | 30.67616
|  |  |  | 1.9801 | 1.913819 | 826.7453 | 8.319808 | 30.77472
|  |  |  | 1.9901 | 1.923156 | 831.0648 | 8.343575 | 30.87295
|  |  |  | 2.0001 | 1.93249 | 835.3858 | 8.367233 | 30.97085
|  |  |  | 2.0101 | 1.94182 | 839.7083 | 8.390784 | 31.06841
|  |  |  | 2.0201 | 1.951148 | 844.0322 | 8.414228 | 31.16564
|  |  |  | 2.0301 | 1.960472 | 848.3576 | 8.437567 | 31.26255
|  |  |  | 2.0401 | 1.969793 | 852.6845 | 8.460799 | 31.35912
|  |  |  | 2.0501 | 1.979111 | 857.0129 | 8.483927 | 31.45537
|  |  |  | 2.0601 | 1.988426 | 861.3427 | 8.506951 | 31.5513
|  |  |  | 2.0701 | 1.997737 | 865.674 | 8.529872 | 31.64691
|  |  |  | 2.0801 | 2.007045 | 870.0068 | 8.552689 | 31.74219
|  |  |  | 2.0901 | 2.01635 | 874.341 | 8.575404 | 31.83716
|  |  |  | 2.1001 | 2.025652 | 878.6767 | 8.598018 | 31.93182
|  |  |  | 2.1101 | 2.034951 | 883.0139 | 8.62053 | 32.02616
|  |  |  | 2.1201 | 2.044246 | 887.3526 | 8.642942 | 32.12019
|  |  |  | 2.1301 | 2.053538 | 891.6928 | 8.665254 | 32.21391
|  |  |  | 2.1401 | 2.062827 | 896.0344 | 8.687466 | 32.30732
|  |  |  | 2.1501 | 2.072113 | 900.3775 | 8.70958 | 32.40043
|  |  |  | 2.1601 | 2.081396 | 904.722 | 8.731596 | 32.49324
|  |  |  | 2.1701 | 2.090675 | 909.0681 | 8.753514 | 32.58574
|  |  |  | 2.1801 | 2.099952 | 913.4156 | 8.775335 | 32.67794
|  |  |  | 2.1901 | 2.109225 | 917.7646 | 8.797059 | 32.76984
|  |  |  | 2.2001 | 2.118495 | 922.1151 | 8.818688 | 32.86145
|  |  |  | 2.2101 | 2.127761 | 926.467 | 8.840221 | 32.95276
|  |  |  | 2.2201 | 2.137025 | 930.8204 | 8.861659 | 33.04378
|  |  |  | 2.2301 | 2.146285 | 935.1753 | 8.883004 | 33.1345
|  |  |  | 2.2401 | 2.155542 | 939.5317 | 8.904254 | 33.22494
|  |  |  | 2.2501 | 2.164796 | 943.8895 | 8.925411 | 33.31509
|  |  |  | 2.2601 | 2.174047 | 948.2489 | 8.946476 | 33.40495
|  |  |  | 2.2701 | 2.183295 | 952.6097 | 8.967449 | 33.49453
|  |  |  | 2.2801 | 2.192539 | 956.972 | 8.98833 | 33.58382
|  |  |  | 2.2901 | 2.20178 | 961.3357 | 9.00912 | 33.67283
|  |  |  | 2.3001 | 2.211018 | 965.7009 | 9.029819 | 33.76157
|  |  |  | 2.3101 | 2.220253 | 970.0677 | 9.050428 | 33.85002
|  |  |  | 2.3201 | 2.229485 | 974.4359 | 9.070948 | 33.9382
|  |  |  | 2.3301 | 2.238714 | 978.8055 | 9.091379 | 34.0261
|  |  |  | 2.3401 | 2.247939 | 983.1767 | 9.111721 | 34.11373
|  |  |  | 2.3501 | 2.257161 | 987.5493 | 9.131975 | 34.20109
|  |  |  | 2.3601 | 2.26638 | 991.9234 | 9.152142 | 34.28818
|  |  |  | 2.3701 | 2.275596 | 996.299 | 9.172221 | 34.375
|  |  |  | 2.3801 | 2.284809 | 1000.676 | 9.192215 | 34.46155
|  |  |  | 2.3901 | 2.294019 | 1005.055 | 9.212121 | 34.54784
|  |  |  | 2.4001 | 2.303225 | 1009.435 | 9.231943 | 34.63386
|  |  |  | 2.4101 | 2.312428 | 1013.816 | 9.251679 | 34.71962
|  |  |  | 2.4201 | 2.321628 | 1018.199 | 9.271331 | 34.80512
|  |  |  | 2.4301 | 2.330825 | 1022.584 | 9.290898 | 34.89036
|  |  |  | 2.4401 | 2.340019 | 1026.97 | 9.310381 | 34.97535
|  |  |  | 2.4501 | 2.34921 | 1031.357 | 9.329782 | 35.06007
|  |  |  | 2.4601 | 2.358397 | 1035.746 | 9.349099 | 35.14454
|  |  |  | 2.4701 | 2.367581 | 1040.136 | 9.368334 | 35.22876
|  |  |  | 2.4801 | 2.376763 | 1044.528 | 9.387488 | 35.31272
|  |  |  | 2.4901 | 2.385941 | 1048.921 | 9.406559 | 35.39643
|  |  |  | 2.5001 | 2.395115 | 1053.316 | 9.42555 | 35.4799
|  |  |  | 2.5101 | 2.404287 | 1057.713 | 9.44446 | 35.56311
|  |  |  | 2.5201 | 2.413456 | 1062.11 | 9.46329 | 35.64608
|  |  |  | 2.5301 | 2.422621 | 1066.51 | 9.48204 | 35.72881
|  |  |  | 2.5401 | 2.431784 | 1070.91 | 9.500711 | 35.81129
|  |  |  | 2.5501 | 2.440943 | 1075.313 | 9.519303 | 35.89352
|  |  |  | 2.5601 | 2.450099 | 1079.716 | 9.537817 | 35.97552
|  |  |  | 2.5701 | 2.459252 | 1084.122 | 9.556253 | 36.05728
|  |  |  | 2.5801 | 2.468401 | 1088.528 | 9.57461 | 36.13879
|  |  |  | 2.5901 | 2.477548 | 1092.936 | 9.592891 | 36.22007
|  |  |  | 2.6001 | 2.486691 | 1097.346 | 9.611095 | 36.30112
|  |  |  | 2.6101 | 2.495832 | 1101.757 | 9.629223 | 36.38193
|  |  |  | 2.6201 | 2.504969 | 1106.17 | 9.647274 | 36.4625
|  |  |  | 2.6301 | 2.514103 | 1110.584 | 9.66525 | 36.54284
|  |  |  | 2.6401 | 2.523234 | 1115 | 9.683151 | 36.62296
|  |  |  | 2.6501 | 2.532362 | 1119.417 | 9.700977 | 36.70284
|  |  |  | 2.6601 | 2.541486 | 1123.835 | 9.718729 | 36.78249
|  |  |  | 2.6701 | 2.550608 | 1128.255 | 9.736407 | 36.86192
|  |  |  | 2.6801 | 2.559726 | 1132.677 | 9.754011 | 36.94112
|  |  |  | 2.6901 | 2.568842 | 1137.1 | 9.771541 | 37.0201
|  |  |  | 2.7001 | 2.577954 | 1141.524 | 9.788999 | 37.09885
|  |  |  | 2.7101 | 2.587063 | 1145.95 | 9.806385 | 37.17738
|  |  |  | 2.7201 | 2.596169 | 1150.378 | 9.823698 | 37.25569
|  |  |  | 2.7301 | 2.605271 | 1154.807 | 9.84094 | 37.33378
|  |  |  | 2.7401 | 2.614371 | 1159.237 | 9.85811 | 37.41166
|  |  |  | 2.7501 | 2.623468 | 1163.669 | 9.875209 | 37.48931
|  |  |  | 2.7601 | 2.632561 | 1168.102 | 9.892238 | 37.56675
|  |  |  | 2.7701 | 2.641652 | 1172.537 | 9.909196 | 37.64397
|  |  |  | 2.7801 | 2.650739 | 1176.974 | 9.926085 | 37.72098
|  |  |  | 2.7901 | 2.659823 | 1181.411 | 9.942904 | 37.79777
|  |  |  | 2.8001 | 2.668904 | 1185.851 | 9.959653 | 37.87435
|  |  |  | 2.8101 | 2.677982 | 1190.292 | 9.976334 | 37.95072
|  |  |  | 2.8201 | 2.687057 | 1194.734 | 9.992947 | 38.02689
|  |  |  | 2.8301 | 2.696128 | 1199.178 | 10.00949 | 38.10284
|  |  |  | 2.8401 | 2.705197 | 1203.623 | 10.02597 | 38.17859
|  |  |  | 2.8501 | 2.714263 | 1208.07 | 10.04238 | 38.25413
|  |  |  | 2.8601 | 2.723325 | 1212.518 | 10.05872 | 38.32946
|  |  |  | 2.8701 | 2.732384 | 1216.968 | 10.07499 | 38.40459
|  |  |  | 2.8801 | 2.74144 | 1221.419 | 10.0912 | 38.47952
|  |  |  | 2.8901 | 2.750494 | 1225.872 | 10.10734 | 38.55424
|  |  |  | 2.9001 | 2.759544 | 1230.326 | 10.12342 | 38.62877
|  |  |  | 2.9101 | 2.76859 | 1234.781 | 10.13943 | 38.70309
|  |  |  | 2.9201 | 2.777634 | 1239.239 | 10.15538 | 38.77722
|  |  |  | 2.9301 | 2.786675 | 1243.697 | 10.17126 | 38.85114
|  |  |  | 2.9401 | 2.795713 | 1248.157 | 10.18708 | 38.92487
|  |  |  | 2.9501 | 2.804747 | 1252.619 | 10.20283 | 38.99841
|  |  |  | 2.9601 | 2.813779 | 1257.082 | 10.21852 | 39.07175
|  |  |  | 2.9701 | 2.822807 | 1261.547 | 10.23414 | 39.14489
|  |  |  | 2.9801 | 2.831832 | 1266.013 | 10.2497 | 39.21784
|  |  |  | 2.9901 | 2.840855 | 1270.48 | 10.2652 | 39.2906
|  |  |  | 3.0001 | 2.849874 | 1274.949 | 10.28064 | 39.36317
|  |  |  | 3.0101 | 2.85889 | 1279.42 | 10.29601 | 39.43555
|  |  |  | 3.0201 | 2.867903 | 1283.892 | 10.31133 | 39.50774
|  |  |  | 3.0301 | 2.876913 | 1288.366 | 10.32658 | 39.57975
|  |  |  | 3.0401 | 2.885919 | 1292.841 | 10.34176 | 39.65156
|  |  |  | 3.0501 | 2.894923 | 1297.317 | 10.35689 | 39.72319
|  |  |  | 3.0601 | 2.903924 | 1301.795 | 10.37196 | 39.79463
|  |  |  | 3.0701 | 2.912921 | 1306.274 | 10.38697 | 39.86589
|  |  |  | 3.0801 | 2.921916 | 1310.755 | 10.40191 | 39.93697
|  |  |  | 3.0901 | 2.930907 | 1315.238 | 10.4168 | 40.00786
|  |  |  | 3.1001 | 2.939896 | 1319.722 | 10.43163 | 40.07857
|  |  |  | 3.1101 | 2.948881 | 1324.207 | 10.44639 | 40.1491
|  |  |  | 3.1201 | 2.957863 | 1328.694 | 10.4611 | 40.21945
|  |  |  | 3.1301 | 2.966842 | 1333.182 | 10.47575 | 40.28963
|  |  |  | 3.1401 | 2.975819 | 1337.672 | 10.49034 | 40.35962
|  |  |  | 3.1501 | 2.984792 | 1342.164 | 10.50487 | 40.42944
|  |  |  | 3.1601 | 2.993762 | 1346.657 | 10.51935 | 40.49908
|  |  |  | 3.1701 | 3.002729 | 1351.151 | 10.53376 | 40.56854
|  |  |  | 3.1801 | 3.011692 | 1355.647 | 10.54812 | 40.63783
|  |  |  | 3.1901 | 3.020653 | 1360.144 | 10.56243 | 40.70695
|  |  |  | 3.2001 | 3.029611 | 1364.643 | 10.57667 | 40.77589
|  |  |  | 3.2101 | 3.038566 | 1369.143 | 10.59086 | 40.84467
|  |  |  | 3.2201 | 3.047517 | 1373.645 | 10.60499 | 40.91327
|  |  |  | 3.2301 | 3.056466 | 1378.148 | 10.61907 | 40.9817
|  |  |  | 3.2401 | 3.065412 | 1382.653 | 10.63309 | 41.04996
|  |  |  | 3.2501 | 3.074354 | 1387.159 | 10.64705 | 41.11805
|  |  |  | 3.2601 | 3.083294 | 1391.667 | 10.66096 | 41.18598
|  |  |  | 3.2701 | 3.09223 | 1396.176 | 10.67482 | 41.25374
|  |  |  | 3.2801 | 3.101163 | 1400.687 | 10.68862 | 41.32133
|  |  |  | 3.2901 | 3.110094 | 1405.199 | 10.70236 | 41.38875
|  |  |  | 3.3001 | 3.119021 | 1409.713 | 10.71605 | 41.45602
|  |  |  | 3.3101 | 3.127945 | 1414.228 | 10.72969 | 41.52311
|  |  |  | 3.3201 | 3.136866 | 1418.744 | 10.74327 | 41.59005
|  |  |  | 3.3301 | 3.145785 | 1423.263 | 10.7568 | 41.65682
|  |  |  | 3.3401 | 3.1547 | 1427.782 | 10.77028 | 41.72343
|  |  |  | 3.3501 | 3.163612 | 1432.303 | 10.7837 | 41.78988
|  |  |  | 3.3601 | 3.172521 | 1436.826 | 10.79707 | 41.85617
|  |  |  | 3.3701 | 3.181427 | 1441.35 | 10.81039 | 41.92231
|  |  |  | 3.3801 | 3.19033 | 1445.876 | 10.82365 | 41.98828
|  |  |  | 3.3901 | 3.19923 | 1450.403 | 10.83687 | 42.05409
|  |  |  | 3.4001 | 3.208127 | 1454.931 | 10.85003 | 42.11975
|  |  |  | 3.4101 | 3.217021 | 1459.461 | 10.86314 | 42.18526
|  |  |  | 3.4201 | 3.225912 | 1463.993 | 10.8762 | 42.2506
|  |  |  | 3.4301 | 3.234799 | 1468.526 | 10.8892 | 42.31579
|  |  |  | 3.4401 | 3.243684 | 1473.06 | 10.90216 | 42.38083
|  |  |  | 3.4501 | 3.252566 | 1477.596 | 10.91506 | 42.44572
|  |  |  | 3.4601 | 3.261445 | 1482.134 | 10.92792 | 42.51045
|  |  |  | 3.4701 | 3.270321 | 1486.673 | 10.94072 | 42.57503
|  |  |  | 3.4801 | 3.279193 | 1491.213 | 10.95348 | 42.63946
|  |  |  | 3.4901 | 3.288063 | 1495.755 | 10.96618 | 42.70374
|  |  |  | 3.5001 | 3.29693 | 1500.299 | 10.97884 | 42.76787
|  |  |  | 3.5101 | 3.305794 | 1504.843 | 10.99144 | 42.83185
|  |  |  | 3.5201 | 3.314654 | 1509.39 | 11.004 | 42.89568
|  |  |  | 3.5301 | 3.323512 | 1513.938 | 11.01651 | 42.95937
|  |  |  | 3.5401 | 3.332367 | 1518.487 | 11.02896 | 43.0229
|  |  |  | 3.5501 | 3.341218 | 1523.038 | 11.04137 | 43.08629
|  |  |  | 3.5601 | 3.350067 | 1527.59 | 11.05374 | 43.14954
|  |  |  | 3.5701 | 3.358913 | 1532.144 | 11.06605 | 43.21264
|  |  |  | 3.5801 | 3.367755 | 1536.699 | 11.07831 | 43.2756
|  |  |  | 3.5901 | 3.376595 | 1541.256 | 11.09053 | 43.33841
|  |  |  | 3.6001 | 3.385432 | 1545.814 | 11.1027 | 43.40108
|  |  |  | 3.6101 | 3.394265 | 1550.374 | 11.11483 | 43.46361
|  |  |  | 3.6201 | 3.403096 | 1554.935 | 11.1269 | 43.52599
|  |  |  | 3.6301 | 3.411924 | 1559.498 | 11.13893 | 43.58824
|  |  |  | 3.6401 | 3.420748 | 1564.062 | 11.15091 | 43.65034
|  |  |  | 3.6501 | 3.42957 | 1568.628 | 11.16285 | 43.71231
|  |  |  | 3.6601 | 3.438389 | 1573.195 | 11.17474 | 43.77413
|  |  |  | 3.6701 | 3.447204 | 1577.764 | 11.18658 | 43.83582
|  |  |  | 3.6801 | 3.456017 | 1582.334 | 11.19838 | 43.89737
|  |  |  | 3.6901 | 3.464827 | 1586.906 | 11.21013 | 43.95878
|  |  |  | 3.7001 | 3.473634 | 1591.479 | 11.22184 | 44.02006
|  |  |  | 3.7101 | 3.482437 | 1596.054 | 11.2335 | 44.0812
|  |  |  | 3.7201 | 3.491238 | 1600.63 | 11.24512 | 44.1422
|  |  |  | 3.7301 | 3.500036 | 1605.207 | 11.25669 | 44.20307
|  |  |  | 3.7401 | 3.508831 | 1609.786 | 11.26822 | 44.26381
|  |  |  | 3.7501 | 3.517622 | 1614.367 | 11.2797 | 44.32441
|  |  |  | 3.7601 | 3.526411 | 1618.949 | 11.29114 | 44.38488
|  |  |  | 3.7701 | 3.535197 | 1623.532 | 11.30253 | 44.44521
|  |  |  | 3.7801 | 3.54398 | 1628.117 | 11.31388 | 44.50542
|  |  |  | 3.7901 | 3.55276 | 1632.704 | 11.32519 | 44.56549
|  |  |  | 3.8001 | 3.561537 | 1637.292 | 11.33645 | 44.62543
|  |  |  | 3.8101 | 3.570311 | 1641.881 | 11.34767 | 44.68525
|  |  |  | 3.8201 | 3.579082 | 1646.472 | 11.35884 | 44.74493
|  |  |  | 3.8301 | 3.58785 | 1651.065 | 11.36998 | 44.80448
|  |  |  | 3.8401 | 3.596615 | 1655.659 | 11.38107 | 44.86391
|  |  |  | 3.8501 | 3.605377 | 1660.254 | 11.39211 | 44.92321
|  |  |  | 3.8601 | 3.614136 | 1664.851 | 11.40312 | 44.98238
|  |  |  | 3.8701 | 3.622892 | 1669.449 | 11.41408 | 45.04142
|  |  |  | 3.8801 | 3.631645 | 1674.049 | 11.425 | 45.10034
|  |  |  | 3.8901 | 3.640396 | 1678.65 | 11.43588 | 45.15913
|  |  |  | 3.9001 | 3.649143 | 1683.253 | 11.44671 | 45.2178
|  |  |  | 3.9101 | 3.657887 | 1687.857 | 11.45751 | 45.27634
|  |  |  | 3.9201 | 3.666628 | 1692.463 | 11.46826 | 45.33476
|  |  |  | 3.9301 | 3.675367 | 1697.07 | 11.47897 | 45.39306
|  |  |  | 3.9401 | 3.684102 | 1701.679 | 11.48964 | 45.45123
|  |  |  | 3.9501 | 3.692835 | 1706.289 | 11.50027 | 45.50928
|  |  |  | 3.9601 | 3.701564 | 1710.901 | 11.51086 | 45.56721
|  |  |  | 3.9701 | 3.710291 | 1715.514 | 11.52141 | 45.62502
|  |  |  | 3.9801 | 3.719015 | 1720.129 | 11.53192 | 45.68271
|  |  |  | 3.9901 | 3.727735 | 1724.745 | 11.54239 | 45.74027
|  |  |  | 4.0001 | 3.736453 | 1729.363 | 11.55281 | 45.79772
|  |  |  | 4.0101 | 3.745168 | 1733.982 | 11.5632 | 45.85505
|  |  |  | 4.0201 | 3.75388 | 1738.602 | 11.57355 | 45.91226
|  |  |  | 4.0301 | 3.762589 | 1743.224 | 11.58385 | 45.96935
|  |  |  | 4.0401 | 3.771295 | 1747.848 | 11.59412 | 46.02632
|  |  |  | 4.0501 | 3.779998 | 1752.473 | 11.60435 | 46.08318
|  |  |  | 4.0601 | 3.788698 | 1757.099 | 11.61454 | 46.13992
|  |  |  | 4.0701 | 3.797395 | 1761.727 | 11.62469 | 46.19654
|  |  |  | 4.0801 | 3.806089 | 1766.357 | 11.6348 | 46.25305
|  |  |  | 4.0901 | 3.81478 | 1770.988 | 11.64488 | 46.30944
|  |  |  | 4.1001 | 3.823469 | 1775.62 | 11.65491 | 46.36572
|  |  |  | 4.1101 | 3.832154 | 1780.254 | 11.66491 | 46.42188
|  |  |  | 4.1201 | 3.840837 | 1784.889 | 11.67486 | 46.47793
|  |  |  | 4.1301 | 3.849516 | 1789.526 | 11.68478 | 46.53386
|  |  |  | 4.1401 | 3.858193 | 1794.164 | 11.69466 | 46.58969
|  |  |  | 4.1501 | 3.866867 | 1798.804 | 11.70451 | 46.6454
|  |  |  | 4.1601 | 3.875538 | 1803.445 | 11.71431 | 46.701
|  |  |  | 4.1701 | 3.884206 | 1808.088 | 11.72408 | 46.75648
|  |  |  | 4.1801 | 3.89287 | 1812.732 | 11.73381 | 46.81186
|  |  |  | 4.1901 | 3.901533 | 1817.378 | 11.74351 | 46.86713
|  |  |  | 4.2001 | 3.910192 | 1822.025 | 11.75316 | 46.92228
|  |  |  | 4.2101 | 3.918848 | 1826.674 | 11.76278 | 46.97733
|  |  |  | 4.2201 | 3.927501 | 1831.324 | 11.77237 | 47.03227
|  |  |  | 4.2301 | 3.936152 | 1835.975 | 11.78191 | 47.0871
|  |  |  | 4.2401 | 3.944799 | 1840.628 | 11.79142 | 47.14182
|  |  |  | 4.2501 | 3.953444 | 1845.283 | 11.80089 | 47.19643
|  |  |  | 4.2601 | 3.962085 | 1849.939 | 11.81033 | 47.25093
|  |  |  | 4.2701 | 3.970724 | 1854.596 | 11.81973 | 47.30533
|  |  |  | 4.2801 | 3.97936 | 1859.255 | 11.8291 | 47.35962
|  |  |  | 4.2901 | 3.987993 | 1863.916 | 11.83843 | 47.41381
|  |  |  | 4.3001 | 3.996623 | 1868.578 | 11.84772 | 47.46789
|  |  |  | 4.3101 | 4.00525 | 1873.241 | 11.85698 | 47.52187
|  |  |  | 4.3201 | 4.013874 | 1877.906 | 11.8662 | 47.57574
|  |  |  | 4.3301 | 4.022496 | 1882.572 | 11.87539 | 47.6295
|  |  |  | 4.3401 | 4.031114 | 1887.24 | 11.88454 | 47.68316
|  |  |  | 4.3501 | 4.03973 | 1891.909 | 11.89366 | 47.73672
|  |  |  | 4.3601 | 4.048342 | 1896.58 | 11.90274 | 47.79018
|  |  |  | 4.3701 | 4.056952 | 1901.252 | 11.91179 | 47.84353
|  |  |  | 4.3801 | 4.065559 | 1905.926 | 11.9208 | 47.89678
|  |  |  | 4.3901 | 4.074163 | 1910.601 | 11.92978 | 47.94993
|  |  |  | 4.4001 | 4.082764 | 1915.277 | 11.93872 | 48.00298
|  |  |  | 4.4101 | 4.091362 | 1919.955 | 11.94763 | 48.05593
|  |  |  | 4.4201 | 4.099957 | 1924.635 | 11.9565 | 48.10877
|  |  |  | 4.4301 | 4.10855 | 1929.316 | 11.96535 | 48.16152
|  |  |  | 4.4401 | 4.117139 | 1933.998 | 11.97415 | 48.21417
|  |  |  | 4.4501 | 4.125726 | 1938.682 | 11.98293 | 48.26671
|  |  |  | 4.4601 | 4.13431 | 1943.368 | 11.99167 | 48.31916
|  |  |  | 4.4701 | 4.142891 | 1948.054 | 12.00037 | 48.37151
|  |  |  | 4.4801 | 4.151469 | 1952.743 | 12.00905 | 48.42376
|  |  |  | 4.4901 | 4.160044 | 1957.433 | 12.01769 | 48.47591
|  |  |  | 4.5001 | 4.168616 | 1962.124 | 12.0263 | 48.52797
|  |  |  | 4.5101 | 4.177186 | 1966.817 | 12.03487 | 48.57993
|  |  |  | 4.5201 | 4.185752 | 1971.511 | 12.04341 | 48.63179
|  |  |  | 4.5301 | 4.194316 | 1976.206 | 12.05192 | 48.68356
|  |  |  | 4.5401 | 4.202877 | 1980.903 | 12.06039 | 48.73523
|  |  |  | 4.5501 | 4.211434 | 1985.602 | 12.06884 | 48.7868
|  |  |  | 4.5601 | 4.219989 | 1990.302 | 12.07725 | 48.83828
|  |  |  | 4.5701 | 4.228542 | 1995.004 | 12.08563 | 48.88967
|  |  |  | 4.5801 | 4.237091 | 1999.707 | 12.09397 | 48.94096
|  |  |  | 4.5901 | 4.245637 | 2004.411 | 12.10229 | 48.99215
|  |  |  | 4.6001 | 4.254181 | 2009.117 | 12.11057 | 49.04325
|  |  |  | 4.6101 | 4.262722 | 2013.824 | 12.11882 | 49.09426
|  |  |  | 4.6201 | 4.27126 | 2018.533 | 12.12704 | 49.14518
|  |  |  | 4.6301 | 4.279795 | 2023.243 | 12.13523 | 49.196
|  |  |  | 4.6401 | 4.288327 | 2027.955 | 12.14338 | 49.24674
|  |  |  | 4.6501 | 4.296856 | 2032.668 | 12.15151 | 49.29738
|  |  |  | 4.6601 | 4.305383 | 2037.383 | 12.1596 | 49.34792
|  |  |  | 4.6701 | 4.313906 | 2042.099 | 12.16766 | 49.39838
|  |  |  | 4.6801 | 4.322427 | 2046.816 | 12.1757 | 49.44875
|  |  |  | 4.6901 | 4.330945 | 2051.535 | 12.1837 | 49.49902
|  |  |  | 4.7001 | 4.33946 | 2056.256 | 12.19166 | 49.54921
|  |  |  | 4.7101 | 4.347972 | 2060.978 | 12.1996 | 49.5993
|  |  |  | 4.7201 | 4.356482 | 2065.701 | 12.20751 | 49.64931
|  |  |  | 4.7301 | 4.364988 | 2070.426 | 12.21539 | 49.69923
|  |  |  | 4.7401 | 4.373492 | 2075.152 | 12.22324 | 49.74906
|  |  |  | 4.7501 | 4.381993 | 2079.88 | 12.23105 | 49.7988
|  |  |  | 4.7601 | 4.390491 | 2084.609 | 12.23884 | 49.84845
|  |  |  | 4.7701 | 4.398986 | 2089.34 | 12.2466 | 49.89801
|  |  |  | 4.7801 | 4.407478 | 2094.072 | 12.25433 | 49.94749
|  |  |  | 4.7901 | 4.415968 | 2098.806 | 12.26202 | 49.99688
|  |  |  | 4.8001 | 4.424455 | 2103.541 | 12.26969 | 50.04618
|  |  |  | 4.8101 | 4.432939 | 2108.277 | 12.27733 | 50.0954
|  |  |  | 4.8201 | 4.44142 | 2113.015 | 12.28494 | 50.14453
|  |  |  | 4.8301 | 4.449898 | 2117.754 | 12.29252 | 50.19358
|  |  |  | 4.8401 | 4.458373 | 2122.495 | 12.30006 | 50.24254
|  |  |  | 4.8501 | 4.466846 | 2127.238 | 12.30759 | 50.29141
|  |  |  | 4.8601 | 4.475316 | 2131.981 | 12.31508 | 50.3402
|  |  |  | 4.8701 | 4.483782 | 2136.726 | 12.32254 | 50.38891
|  |  |  | 4.8801 | 4.492247 | 2141.473 | 12.32997 | 50.43753
|  |  |  | 4.8901 | 4.500708 | 2146.221 | 12.33738 | 50.48607
|  |  |  | 4.9001 | 4.509166 | 2150.971 | 12.34475 | 50.53452
|  |  |  | 4.9101 | 4.517622 | 2155.722 | 12.3521 | 50.58289
|  |  |  | 4.9201 | 4.526075 | 2160.474 | 12.35942 | 50.63118
|  |  |  | 4.9301 | 4.534525 | 2165.228 | 12.36671 | 50.67938
|  |  |  | 4.9401 | 4.542972 | 2169.983 | 12.37397 | 50.72751
|  |  |  | 4.9501 | 4.551416 | 2174.74 | 12.38121 | 50.77555
|  |  |  | 4.9601 | 4.559858 | 2179.498 | 12.38841 | 50.82351
|  |  |  | 4.9701 | 4.568297 | 2184.258 | 12.39559 | 50.87138
|  |  |  | 4.9801 | 4.576733 | 2189.019 | 12.40274 | 50.91918
|  |  |  | 4.9901 | 4.585166 | 2193.781 | 12.40986 | 50.9669
|  |  |  | 5.0001 | 4.593596 | 2198.545 | 12.41695 | 51.01453
|  |  |  | 5.0101 | 4.602024 | 2203.311 | 12.42402 | 51.06209
|  |  |  | 5.0201 | 4.610449 | 2208.078 | 12.43106 | 51.10956
|  |  |  | 5.0301 | 4.618871 | 2212.846 | 12.43807 | 51.15696
|  |  |  | 5.0401 | 4.62729 | 2217.616 | 12.44506 | 51.20427
|  |  |  | 5.0501 | 4.635706 | 2222.387 | 12.45201 | 51.25151
|  |  |  | 5.0601 | 4.64412 | 2227.159 | 12.45894 | 51.29867
|  |  |  | 5.0701 | 4.652531 | 2231.933 | 12.46584 | 51.34575
|  |  |  | 5.0801 | 4.660939 | 2236.709 | 12.47272 | 51.39275
|  |  |  | 5.0901 | 4.669344 | 2241.486 | 12.47957 | 51.43968
|  |  |  | 5.1001 | 4.677746 | 2246.264 | 12.48639 | 51.48652
|  |  |  | 5.1101 | 4.686146 | 2251.044 | 12.49319 | 51.53329
|  |  |  | 5.1201 | 4.694543 | 2255.825 | 12.49995 | 51.57998
|  |  |  | 5.1301 | 4.702937 | 2260.608 | 12.5067 | 51.6266
|  |  |  | 5.1401 | 4.711328 | 2265.392 | 12.51341 | 51.67314
|  |  |  | 5.1501 | 4.719717 | 2270.177 | 12.5201 | 51.7196
|  |  |  | 5.1601 | 4.728103 | 2274.964 | 12.52676 | 51.76599
|  |  |  | 5.1701 | 4.736486 | 2279.753 | 12.5334 | 51.8123
|  |  |  | 5.1801 | 4.744866 | 2284.542 | 12.54001 | 51.85854
|  |  |  | 5.1901 | 4.753243 | 2289.334 | 12.54659 | 51.9047
|  |  |  | 5.2001 | 4.761618 | 2294.126 | 12.55315 | 51.95078
|  |  |  | 5.2101 | 4.76999 | 2298.92 | 12.55969 | 51.99679
|  |  |  | 5.2201 | 4.778359 | 2303.716 | 12.56619 | 52.04273
|  |  |  | 5.2301 | 4.786725 | 2308.513 | 12.57267 | 52.08859
|  |  |  | 5.2401 | 4.795089 | 2313.311 | 12.57913 | 52.13438
|  |  |  | 5.2501 | 4.80345 | 2318.111 | 12.58556 | 52.1801
|  |  |  | 5.2601 | 4.811808 | 2322.912 | 12.59196 | 52.22574
|  |  |  | 5.2701 | 4.820163 | 2327.715 | 12.59834 | 52.27131
|  |  |  | 5.2801 | 4.828515 | 2332.519 | 12.6047 | 52.3168
|  |  |  | 5.2901 | 4.836865 | 2337.325 | 12.61102 | 52.36223
|  |  |  | 5.3001 | 4.845212 | 2342.132 | 12.61733 | 52.40758
|  |  |  | 5.3101 | 4.853556 | 2346.94 | 12.62361 | 52.45286
|  |  |  | 5.3201 | 4.861898 | 2351.75 | 12.62986 | 52.49807
|  |  |  | 5.3301 | 4.870237 | 2356.561 | 12.63609 | 52.5432
|  |  |  | 5.3401 | 4.878573 | 2361.374 | 12.64229 | 52.58827
|  |  |  | 5.3501 | 4.886906 | 2366.188 | 12.64847 | 52.63326
|  |  |  | 5.3601 | 4.895236 | 2371.003 | 12.65463 | 52.67819
|  |  |  | 5.3701 | 4.903564 | 2375.82 | 12.66076 | 52.72304
|  |  |  | 5.3801 | 4.911889 | 2380.638 | 12.66686 | 52.76782
|  |  |  | 5.3901 | 4.920211 | 2385.458 | 12.67294 | 52.81253
|  |  |  | 5.4001 | 4.928531 | 2390.279 | 12.679 | 52.85718
|  |  |  | 5.4101 | 4.936848 | 2395.102 | 12.68503 | 52.90175
|  |  |  | 5.4201 | 4.945162 | 2399.926 | 12.69104 | 52.94625
|  |  |  | 5.4301 | 4.953473 | 2404.751 | 12.69702 | 52.99069
|  |  |  | 5.4401 | 4.961782 | 2409.578 | 12.70299 | 53.03506
|  |  |  | 5.4501 | 4.970088 | 2414.406 | 12.70892 | 53.07935
|  |  |  | 5.4601 | 4.978391 | 2419.236 | 12.71483 | 53.12358
|  |  |  | 5.4701 | 4.986691 | 2424.067 | 12.72072 | 53.16774
|  |  |  | 5.4801 | 4.994989 | 2428.899 | 12.72659 | 53.21184
|  |  |  | 5.4901 | 5.003283 | 2433.733 | 12.73243 | 53.25586
|  |  |  | 5.5001 | 5.011576 | 2438.568 | 12.73825 | 53.29982
|  |  |  | 5.5101 | 5.019865 | 2443.405 | 12.74404 | 53.34371
|  |  |  | 5.5201 | 5.028152 | 2448.243 | 12.74981 | 53.38754
|  |  |  | 5.5301 | 5.036436 | 2453.082 | 12.75556 | 53.43129
|  |  |  | 5.5401 | 5.044717 | 2457.923 | 12.76128 | 53.47498
|  |  |  | 5.5501 | 5.052996 | 2462.766 | 12.76698 | 53.51861
|  |  |  | 5.5601 | 5.061272 | 2467.609 | 12.77266 | 53.56217
|  |  |  | 5.5701 | 5.069545 | 2472.454 | 12.77832 | 53.60566
|  |  |  | 5.5801 | 5.077815 | 2477.301 | 12.78395 | 53.64909
|  |  |  | 5.5901 | 5.086083 | 2482.149 | 12.78956 | 53.69245
|  |  |  | 5.6001 | 5.094348 | 2486.998 | 12.79514 | 53.73575
|  |  |  | 5.6101 | 5.10261 | 2491.849 | 12.80071 | 53.77898
|  |  |  | 5.6201 | 5.11087 | 2496.701 | 12.80625 | 53.82215
|  |  |  | 5.6301 | 5.119126 | 2501.554 | 12.81177 | 53.86525
|  |  |  | 5.6401 | 5.127381 | 2506.409 | 12.81726 | 53.90829
|  |  |  | 5.6501 | 5.135632 | 2511.266 | 12.82273 | 53.95126
|  |  |  | 5.6601 | 5.143881 | 2516.123 | 12.82818 | 53.99417
|  |  |  | 5.6701 | 5.152127 | 2520.982 | 12.83361 | 54.03702
|  |  |  | 5.6801 | 5.16037 | 2525.843 | 12.83902 | 54.0798
|  |  |  | 5.6901 | 5.168611 | 2530.705 | 12.8444 | 54.12252
|  |  |  | 5.7001 | 5.176849 | 2535.568 | 12.84976 | 54.16518
|  |  |  | 5.7101 | 5.185084 | 2540.433 | 12.8551 | 54.20777
|  |  |  | 5.7201 | 5.193317 | 2545.299 | 12.86042 | 54.2503
|  |  |  | 5.7301 | 5.201546 | 2550.166 | 12.86571 | 54.29277
|  |  |  | 5.7401 | 5.209774 | 2555.035 | 12.87099 | 54.33518
|  |  |  | 5.7501 | 5.217998 | 2559.905 | 12.87624 | 54.37752
|  |  |  | 5.7601 | 5.22622 | 2564.777 | 12.88147 | 54.41981
|  |  |  | 5.7701 | 5.234439 | 2569.65 | 12.88668 | 54.46203
|  |  |  | 5.7801 | 5.242655 | 2574.524 | 12.89186 | 54.50419
|  |  |  | 5.7901 | 5.250869 | 2579.4 | 12.89703 | 54.54629
|  |  |  | 5.8001 | 5.25908 | 2584.277 | 12.90217 | 54.58833
|  |  |  | 5.8101 | 5.267289 | 2589.156 | 12.90729 | 54.63031
|  |  |  | 5.8201 | 5.275494 | 2594.035 | 12.9124 | 54.67222
|  |  |  | 5.8301 | 5.283697 | 2598.917 | 12.91747 | 54.71408
|  |  |  | 5.8401 | 5.291898 | 2603.799 | 12.92253 | 54.75588
|  |  |  | 5.8501 | 5.300095 | 2608.683 | 12.92757 | 54.79761
|  |  |  | 5.8601 | 5.30829 | 2613.569 | 12.93259 | 54.83929
|  |  |  | 5.8701 | 5.316483 | 2618.456 | 12.93758 | 54.88091
|  |  |  | 5.8801 | 5.324672 | 2623.344 | 12.94255 | 54.92246
|  |  |  | 5.8901 | 5.332859 | 2628.233 | 12.94751 | 54.96396
|  |  |  | 5.9001 | 5.341044 | 2633.124 | 12.95244 | 55.0054
|  |  |  | 5.9101 | 5.349225 | 2638.017 | 12.95735 | 55.04678
|  |  |  | 5.9201 | 5.357404 | 2642.91 | 12.96224 | 55.0881
|  |  |  | 5.9301 | 5.365581 | 2647.805 | 12.96711 | 55.12937
|  |  |  | 5.9401 | 5.373754 | 2652.702 | 12.97196 | 55.17057
|  |  |  | 5.9501 | 5.381925 | 2657.6 | 12.97679 | 55.21172
|  |  |  | 5.9601 | 5.390094 | 2662.499 | 12.9816 | 55.25281
|  |  |  | 5.9701 | 5.398259 | 2667.399 | 12.98638 | 55.29384
|  |  |  | 5.9801 | 5.406423 | 2672.301 | 12.99115 | 55.33481
|  |  |  | 5.9901 | 5.414583 | 2677.205 | 12.9959 | 55.37573
|  |  |  | 6.0001 | 5.422741 | 2682.109 | 13.00062 | 55.41659
|  |  |  | 6.0101 | 5.430896 | 2687.015 | 13.00533 | 55.45739
|  |  |  | 6.0201 | 5.439048 | 2691.923 | 13.01002 | 55.49814
|  |  |  | 6.0301 | 5.447198 | 2696.831 | 13.01468 | 55.53883
|  |  |  | 6.0401 | 5.455345 | 2701.741 | 13.01933 | 55.57946
|  |  |  | 6.0501 | 5.46349 | 2706.653 | 13.02396 | 55.62004
|  |  |  | 6.0601 | 5.471632 | 2711.566 | 13.02856 | 55.66056
|  |  |  | 6.0701 | 5.479771 | 2716.48 | 13.03315 | 55.70102
|  |  |  | 6.0801 | 5.487907 | 2721.395 | 13.03772 | 55.74143
|  |  |  | 6.0901 | 5.496041 | 2726.312 | 13.04226 | 55.78179
|  |  |  | 6.1001 | 5.504173 | 2731.23 | 13.04679 | 55.82208
|  |  |  | 6.1101 | 5.512301 | 2736.15 | 13.0513 | 55.86233
|  |  |  | 6.1201 | 5.520428 | 2741.071 | 13.05579 | 55.90252
|  |  |  | 6.1301 | 5.528551 | 2745.993 | 13.06025 | 55.94265
|  |  |  | 6.1401 | 5.536672 | 2750.917 | 13.0647 | 55.98273
|  |  |  | 6.1501 | 5.54479 | 2755.842 | 13.06913 | 56.02275
|  |  |  | 6.1601 | 5.552906 | 2760.768 | 13.07354 | 56.06272
|  |  |  | 6.1701 | 5.561018 | 2765.696 | 13.07793 | 56.10264
|  |  |  | 6.1801 | 5.569129 | 2770.625 | 13.08231 | 56.1425
|  |  |  | 6.1901 | 5.577236 | 2775.555 | 13.08666 | 56.1823
|  |  |  | 6.2001 | 5.585342 | 2780.487 | 13.09099 | 56.22206
|  |  |  | 6.2101 | 5.593444 | 2785.42 | 13.09531 | 56.26176
|  |  |  | 6.2201 | 5.601544 | 2790.355 | 13.0996 | 56.30141
|  |  |  | 6.2301 | 5.609641 | 2795.29 | 13.10388 | 56.341
|  |  |  | 6.2401 | 5.617736 | 2800.227 | 13.10814 | 56.38054
|  |  |  | 6.2501 | 5.625828 | 2805.166 | 13.11237 | 56.42003
|  |  |  | 6.2601 | 5.633917 | 2810.106 | 13.11659 | 56.45946
|  |  |  | 6.2701 | 5.642004 | 2815.047 | 13.12079 | 56.49885
|  |  |  | 6.2801 | 5.650088 | 2819.989 | 13.12498 | 56.53818
|  |  |  | 6.2901 | 5.65817 | 2824.933 | 13.12914 | 56.57746
|  |  |  | 6.3001 | 5.666248 | 2829.878 | 13.13329 | 56.61668
|  |  |  | 6.3101 | 5.674325 | 2834.825 | 13.13741 | 56.65586
|  |  |  | 6.3201 | 5.682399 | 2839.772 | 13.14152 | 56.69498
|  |  |  | 6.3301 | 5.69047 | 2844.721 | 13.14561 | 56.73405
|  |  |  | 6.3401 | 5.698538 | 2849.672 | 13.14968 | 56.77307
|  |  |  | 6.3501 | 5.706604 | 2854.624 | 13.15373 | 56.81204
|  |  |  | 6.3601 | 5.714668 | 2859.577 | 13.15777 | 56.85096
|  |  |  | 6.3701 | 5.722728 | 2864.531 | 13.16178 | 56.88982
|  |  |  | 6.3801 | 5.730787 | 2869.487 | 13.16578 | 56.92864
|  |  |  | 6.3901 | 5.738842 | 2874.444 | 13.16976 | 56.9674
|  |  |  | 6.4001 | 5.746895 | 2879.402 | 13.17372 | 57.00612
|  |  |  | 6.4101 | 5.754946 | 2884.362 | 13.17767 | 57.04478
|  |  |  | 6.4201 | 5.762994 | 2889.323 | 13.18159 | 57.08339
|  |  |  | 6.4301 | 5.771039 | 2894.285 | 13.1855 | 57.12196
|  |  |  | 6.4401 | 5.779081 | 2899.249 | 13.18939 | 57.16047
|  |  |  | 6.4501 | 5.787122 | 2904.214 | 13.19326 | 57.19894
|  |  |  | 6.4601 | 5.795159 | 2909.18 | 13.19712 | 57.23735
|  |  |  | 6.4701 | 5.803194 | 2914.148 | 13.20095 | 57.27572
|  |  |  | 6.4801 | 5.811226 | 2919.117 | 13.20477 | 57.31403
|  |  |  | 6.4901 | 5.819256 | 2924.087 | 13.20857 | 57.3523
|  |  |  | 6.5001 | 5.827283 | 2929.059 | 13.21236 | 57.39052
|  |  |  | 6.5101 | 5.835308 | 2934.031 | 13.21612 | 57.42869
|  |  |  | 6.5201 | 5.84333 | 2939.006 | 13.21987 | 57.46681
|  |  |  | 6.5301 | 5.85135 | 2943.981 | 13.2236 | 57.50488
|  |  |  | 6.5401 | 5.859367 | 2948.958 | 13.22732 | 57.5429
|  |  |  | 6.5501 | 5.867381 | 2953.936 | 13.23101 | 57.58088
|  |  |  | 6.5601 | 5.875393 | 2958.915 | 13.23469 | 57.6188
|  |  |  | 6.5701 | 5.883402 | 2963.896 | 13.23835 | 57.65668
|  |  |  | 6.5801 | 5.891409 | 2968.878 | 13.242 | 57.69451
|  |  |  | 6.5901 | 5.899413 | 2973.861 | 13.24563 | 57.7323
|  |  |  | 6.6001 | 5.907415 | 2978.846 | 13.24924 | 57.77003
|  |  |  | 6.6101 | 5.915414 | 2983.832 | 13.25283 | 57.80772
|  |  |  | 6.6201 | 5.92341 | 2988.819 | 13.25641 | 57.84536
|  |  |  | 6.6301 | 5.931404 | 2993.807 | 13.25996 | 57.88296
|  |  |  | 6.6401 | 5.939395 | 2998.797 | 13.26351 | 57.9205
|  |  |  | 6.6501 | 5.947384 | 3003.788 | 13.26703 | 57.958
|  |  |  | 6.6601 | 5.95537 | 3008.78 | 13.27054 | 57.99546
|  |  |  | 6.6701 | 5.963354 | 3013.774 | 13.27403 | 58.03286
|  |  |  | 6.6801 | 5.971335 | 3018.769 | 13.27751 | 58.07022
|  |  |  | 6.6901 | 5.979314 | 3023.765 | 13.28096 | 58.10754
|  |  |  | 6.7001 | 5.98729 | 3028.763 | 13.28441 | 58.14481
|  |  |  | 6.7101 | 5.995264 | 3033.761 | 13.28783 | 58.18203
|  |  |  | 6.7201 | 6.003235 | 3038.761 | 13.29124 | 58.2192
|  |  |  | 6.7301 | 6.011203 | 3043.763 | 13.29463 | 58.25633
|  |  |  | 6.7401 | 6.019169 | 3048.765 | 13.298 | 58.29342
|  |  |  | 6.7501 | 6.027133 | 3053.769 | 13.30136 | 58.33046
|  |  |  | 6.7601 | 6.035094 | 3058.774 | 13.3047 | 58.36745
|  |  |  | 6.7701 | 6.043052 | 3063.781 | 13.30803 | 58.4044
|  |  |  | 6.7801 | 6.051008 | 3068.788 | 13.31134 | 58.4413
|  |  |  | 6.7901 | 6.058961 | 3073.797 | 13.31463 | 58.47816
|  |  |  | 6.8001 | 6.066912 | 3078.808 | 13.31791 | 58.51497
|  |  |  | 6.8101 | 6.07486 | 3083.819 | 13.32117 | 58.55174
|  |  |  | 6.8201 | 6.082806 | 3088.832 | 13.32442 | 58.58846
|  |  |  | 6.8301 | 6.090749 | 3093.846 | 13.32764 | 58.62514
|  |  |  | 6.8401 | 6.09869 | 3098.861 | 13.33086 | 58.66177
|  |  |  | 6.8501 | 6.106628 | 3103.878 | 13.33405 | 58.69836
|  |  |  | 6.8601 | 6.114564 | 3108.896 | 13.33723 | 58.73491
|  |  |  | 6.8701 | 6.122497 | 3113.915 | 13.3404 | 58.77141
|  |  |  | 6.8801 | 6.130428 | 3118.935 | 13.34354 | 58.80787
|  |  |  | 6.8901 | 6.138356 | 3123.957 | 13.34668 | 58.84429
|  |  |  | 6.9001 | 6.146282 | 3128.98 | 13.34979 | 58.88066
|  |  |  | 6.9101 | 6.154205 | 3134.004 | 13.35289 | 58.91698
|  |  |  | 6.9201 | 6.162126 | 3139.029 | 13.35598 | 58.95327
|  |  |  | 6.9301 | 6.170044 | 3144.056 | 13.35905 | 58.98951
|  |  |  | 6.9401 | 6.17796 | 3149.084 | 13.3621 | 59.02571
|  |  |  | 6.9501 | 6.185873 | 3154.113 | 13.36514 | 59.06186
|  |  |  | 6.9601 | 6.193783 | 3159.143 | 13.36816 | 59.09797
|  |  |  | 6.9701 | 6.201691 | 3164.175 | 13.37117 | 59.13404
|  |  |  | 6.9801 | 6.209597 | 3169.208 | 13.37416 | 59.17007
|  |  |  | 6.9901 | 6.2175 | 3174.242 | 13.37714 | 59.20605
|  |  |  | 7.0001 | 6.225401 | 3179.277 | 13.3801 | 59.24199
|  |  |  | 7.0101 | 6.233299 | 3184.314 | 13.38304 | 59.27789
|  |  |  | 7.0201 | 6.241195 | 3189.352 | 13.38597 | 59.31375
|  |  |  | 7.0301 | 6.249088 | 3194.391 | 13.38889 | 59.34956
|  |  |  | 7.0401 | 6.256979 | 3199.431 | 13.39179 | 59.38533
|  |  |  | 7.0501 | 6.264867 | 3204.473 | 13.39467 | 59.42106
|  |  |  | 7.0601 | 6.272753 | 3209.516 | 13.39754 | 59.45675
|  |  |  | 7.0701 | 6.280636 | 3214.56 | 13.40039 | 59.4924
|  |  |  | 7.0801 | 6.288517 | 3219.605 | 13.40323 | 59.528
|  |  |  | 7.0901 | 6.296395 | 3224.651 | 13.40606 | 59.56357
|  |  |  | 7.1001 | 6.304271 | 3229.699 | 13.40886 | 59.59909
|  |  |  | 7.1101 | 6.312145 | 3234.748 | 13.41166 | 59.63457
|  |  |  | 7.1201 | 6.320016 | 3239.798 | 13.41444 | 59.67001
|  |  |  | 7.1301 | 6.327884 | 3244.849 | 13.4172 | 59.70541
|  |  |  | 7.1401 | 6.33575 | 3249.902 | 13.41995 | 59.74077
|  |  |  | 7.1501 | 6.343614 | 3254.956 | 13.42268 | 59.77609
|  |  |  | 7.1601 | 6.351475 | 3260.011 | 13.4254 | 59.81137
|  |  |  | 7.1701 | 6.359333 | 3265.067 | 13.4281 | 59.8466
|  |  |  | 7.1801 | 6.367189 | 3270.125 | 13.43079 | 59.8818
|  |  |  | 7.1901 | 6.375043 | 3275.183 | 13.43347 | 59.91696
|  |  |  | 7.2001 | 6.382894 | 3280.243 | 13.43613 | 59.95207
|  |  |  | 7.2101 | 6.390743 | 3285.304 | 13.43877 | 59.98715
|  |  |  | 7.2201 | 6.398589 | 3290.367 | 13.4414 | 60.02218
|  |  |  | 7.2301 | 6.406433 | 3295.43 | 13.44402 | 60.05718
|  |  |  | 7.2401 | 6.414275 | 3300.495 | 13.44662 | 60.09214
|  |  |  | 7.2501 | 6.422114 | 3305.561 | 13.44921 | 60.12705
|  |  |  | 7.2601 | 6.42995 | 3310.628 | 13.45178 | 60.16193
|  |  |  | 7.2701 | 6.437784 | 3315.696 | 13.45434 | 60.19677
|  |  |  | 7.2801 | 6.445616 | 3320.766 | 13.45689 | 60.23157
|  |  |  | 7.2901 | 6.453445 | 3325.837 | 13.45941 | 60.26632
|  |  |  | 7.3001 | 6.461272 | 3330.908 | 13.46193 | 60.30104
|  |  |  | 7.3101 | 6.469096 | 3335.982 | 13.46443 | 60.33573
|  |  |  | 7.3201 | 6.476918 | 3341.056 | 13.46692 | 60.37037
|  |  |  | 7.3301 | 6.484737 | 3346.131 | 13.46939 | 60.40497
|  |  |  | 7.3401 | 6.492554 | 3351.208 | 13.47185 | 60.43954
|  |  |  | 7.3501 | 6.500369 | 3356.286 | 13.47429 | 60.47406
|  |  |  | 7.3601 | 6.508181 | 3361.365 | 13.47672 | 60.50855
|  |  |  | 7.3701 | 6.515991 | 3366.445 | 13.47914 | 60.543
|  |  |  | 7.3801 | 6.523798 | 3371.527 | 13.48154 | 60.57741
|  |  |  | 7.3901 | 6.531603 | 3376.609 | 13.48393 | 60.61178
|  |  |  | 7.4001 | 6.539405 | 3381.693 | 13.4863 | 60.64611
|  |  |  | 7.4101 | 6.547205 | 3386.778 | 13.48866 | 60.68041
|  |  |  | 7.4201 | 6.555003 | 3391.864 | 13.49101 | 60.71467
|  |  |  | 7.4301 | 6.562798 | 3396.952 | 13.49334 | 60.74889
|  |  |  | 7.4401 | 6.570591 | 3402.04 | 13.49566 | 60.78307
|  |  |  | 7.4501 | 6.578381 | 3407.13 | 13.49797 | 60.81722
|  |  |  | 7.4601 | 6.586169 | 3412.221 | 13.50026 | 60.85132
|  |  |  | 7.4701 | 6.593954 | 3417.312 | 13.50253 | 60.8854
|  |  |  | 7.4801 | 6.601737 | 3422.406 | 13.5048 | 60.91943
|  |  |  | 7.4901 | 6.609518 | 3427.5 | 13.50705 | 60.95342
|  |  |  | 7.5001 | 6.617296 | 3432.595 | 13.50928 | 60.98738
|  |  |  | 7.5101 | 6.625072 | 3437.692 | 13.51151 | 61.0213
|  |  |  | 7.5201 | 6.632846 | 3442.79 | 13.51372 | 61.05519
|  |  |  | 7.5301 | 6.640617 | 3447.889 | 13.51591 | 61.08904
|  |  |  | 7.5401 | 6.648385 | 3452.989 | 13.51809 | 61.12285
|  |  |  | 7.5501 | 6.656152 | 3458.09 | 13.52026 | 61.15662
|  |  |  | 7.5601 | 6.663916 | 3463.193 | 13.52242 | 61.19036
|  |  |  | 7.5701 | 6.671677 | 3468.296 | 13.52456 | 61.22406
|  |  |  | 7.5801 | 6.679436 | 3473.401 | 13.52669 | 61.25772
|  |  |  | 7.5901 | 6.687193 | 3478.507 | 13.5288 | 61.29135
|  |  |  | 7.6001 | 6.694947 | 3483.614 | 13.53091 | 61.32495
|  |  |  | 7.6101 | 6.702699 | 3488.722 | 13.533 | 61.3585
|  |  |  | 7.6201 | 6.710448 | 3493.831 | 13.53507 | 61.39202
|  |  |  | 7.6301 | 6.718196 | 3498.942 | 13.53713 | 61.42551
|  |  |  | 7.6401 | 6.72594 | 3504.053 | 13.53918 | 61.45895
|  |  |  | 7.6501 | 6.733683 | 3509.166 | 13.54122 | 61.49237
|  |  |  | 7.6601 | 6.741423 | 3514.28 | 13.54324 | 61.52574
|  |  |  | 7.6701 | 6.74916 | 3519.395 | 13.54525 | 61.55908
|  |  |  | 7.6801 | 6.756895 | 3524.511 | 13.54725 | 61.59239
|  |  |  | 7.6901 | 6.764628 | 3529.628 | 13.54923 | 61.62566
|  |  |  | 7.7001 | 6.772359 | 3534.746 | 13.5512 | 61.6589
|  |  |  | 7.7101 | 6.780087 | 3539.866 | 13.55316 | 61.6921
|  |  |  | 7.7201 | 6.787813 | 3544.986 | 13.5551 | 61.72526
|  |  |  | 7.7301 | 6.795536 | 3550.108 | 13.55704 | 61.75839
|  |  |  | 7.7401 | 6.803257 | 3555.231 | 13.55895 | 61.79149
|  |  |  | 7.7501 | 6.810976 | 3560.355 | 13.56086 | 61.82455
|  |  |  | 7.7601 | 6.818692 | 3565.48 | 13.56275 | 61.85757
|  |  |  | 7.7701 | 6.826406 | 3570.606 | 13.56464 | 61.89056
|  |  |  | 7.7801 | 6.834117 | 3575.733 | 13.5665 | 61.92352
|  |  |  | 7.7901 | 6.841826 | 3580.862 | 13.56836 | 61.95644
|  |  |  | 7.8001 | 6.849533 | 3585.991 | 13.5702 | 61.98933
|  |  |  | 7.8101 | 6.857238 | 3591.122 | 13.57203 | 62.02218
|  |  |  | 7.8201 | 6.86494 | 3596.254 | 13.57385 | 62.055
|  |  |  | 7.8301 | 6.87264 | 3601.386 | 13.57565 | 62.08778
|  |  |  | 7.8401 | 6.880337 | 3606.52 | 13.57744 | 62.12053
|  |  |  | 7.8501 | 6.888032 | 3611.655 | 13.57922 | 62.15325
|  |  |  | 7.8601 | 6.895725 | 3616.791 | 13.58099 | 62.18593
|  |  |  | 7.8701 | 6.903415 | 3621.929 | 13.58275 | 62.21858
|  |  |  | 7.8801 | 6.911103 | 3627.067 | 13.58449 | 62.25119
|  |  |  | 7.8901 | 6.918789 | 3632.206 | 13.58622 | 62.28377
|  |  |  | 7.9001 | 6.926472 | 3637.347 | 13.58793 | 62.31632
|  |  |  | 7.9101 | 6.934153 | 3642.488 | 13.58964 | 62.34884
|  |  |  | 7.9201 | 6.941832 | 3647.631 | 13.59133 | 62.38132
|  |  |  | 7.9301 | 6.949508 | 3652.775 | 13.59301 | 62.41376
|  |  |  | 7.9401 | 6.957182 | 3657.919 | 13.59468 | 62.44618
|  |  |  | 7.9501 | 6.964854 | 3663.065 | 13.59634 | 62.47856
|  |  |  | 7.9601 | 6.972523 | 3668.212 | 13.59798 | 62.5109
|  |  |  | 7.9701 | 6.980191 | 3673.36 | 13.59961 | 62.54322
|  |  |  | 7.9801 | 6.987855 | 3678.509 | 13.60123 | 62.5755
|  |  |  | 7.9901 | 6.995518 | 3683.66 | 13.60284 | 62.60775
|  |  |  | 8.0001 | 7.003178 | 3688.811 | 13.60443 | 62.63996
|  |  |  | 8.0101 | 7.010835 | 3693.963 | 13.60602 | 62.67215
|  |  |  | 8.0201 | 7.018491 | 3699.116 | 13.60759 | 62.7043
|  |  |  | 8.0301 | 7.026144 | 3704.271 | 13.60914 | 62.73641
|  |  |  | 8.0401 | 7.033795 | 3709.426 | 13.61069 | 62.7685
|  |  |  | 8.0501 | 7.041443 | 3714.583 | 13.61223 | 62.80055
|  |  |  | 8.0601 | 7.049089 | 3719.74 | 13.61375 | 62.83257
|  |  |  | 8.0701 | 7.056733 | 3724.899 | 13.61526 | 62.86456
|  |  |  | 8.0801 | 7.064375 | 3730.059 | 13.61676 | 62.89652
|  |  |  | 8.0901 | 7.072014 | 3735.22 | 13.61825 | 62.92844
|  |  |  | 8.1001 | 7.079651 | 3740.381 | 13.61972 | 62.96033
|  |  |  | 8.1101 | 7.087286 | 3745.544 | 13.62119 | 62.99219
|  |  |  | 8.1201 | 7.094918 | 3750.708 | 13.62264 | 63.02402
|  |  |  | 8.1301 | 7.102548 | 3755.873 | 13.62408 | 63.05582
|  |  |  | 8.1401 | 7.110176 | 3761.039 | 13.62551 | 63.08758
|  |  |  | 8.1501 | 7.117801 | 3766.206 | 13.62692 | 63.11932
|  |  |  | 8.1601 | 7.125424 | 3771.374 | 13.62833 | 63.15102
|  |  |  | 8.1701 | 7.133045 | 3776.543 | 13.62972 | 63.18269
|  |  |  | 8.1801 | 7.140664 | 3781.713 | 13.6311 | 63.21432
|  |  |  | 8.1901 | 7.14828 | 3786.884 | 13.63247 | 63.24593
|  |  |  | 8.2001 | 7.155894 | 3792.056 | 13.63383 | 63.27751
|  |  |  | 8.2101 | 7.163506 | 3797.23 | 13.63518 | 63.30905
|  |  |  | 8.2201 | 7.171115 | 3802.404 | 13.63652 | 63.34056
|  |  |  | 8.2301 | 7.178722 | 3807.579 | 13.63784 | 63.37205
|  |  |  | 8.2401 | 7.186327 | 3812.755 | 13.63915 | 63.4035
|  |  |  | 8.2501 | 7.19393 | 3817.933 | 13.64045 | 63.43492
|  |  |  | 8.2601 | 7.20153 | 3823.111 | 13.64174 | 63.46631
|  |  |  | 8.2701 | 7.209128 | 3828.29 | 13.64302 | 63.49767
|  |  |  | 8.2801 | 7.216724 | 3833.47 | 13.64429 | 63.52899
|  |  |  | 8.2901 | 7.224317 | 3838.652 | 13.64554 | 63.56029
|  |  |  | 8.3001 | 7.231908 | 3843.834 | 13.64679 | 63.59156
|  |  |  | 8.3101 | 7.239497 | 3849.017 | 13.64802 | 63.62279
|  |  |  | 8.3201 | 7.247084 | 3854.202 | 13.64924 | 63.654
|  |  |  | 8.3301 | 7.254668 | 3859.387 | 13.65046 | 63.68518
|  |  |  | 8.3401 | 7.262251 | 3864.573 | 13.65166 | 63.71632
|  |  |  | 8.3501 | 7.26983 | 3869.76 | 13.65284 | 63.74744
|  |  |  | 8.3601 | 7.277408 | 3874.949 | 13.65402 | 63.77852
|  |  |  | 8.3701 | 7.284983 | 3880.138 | 13.65519 | 63.80957
|  |  |  | 8.3801 | 7.292557 | 3885.328 | 13.65634 | 63.8406
|  |  |  | 8.3901 | 7.300127 | 3890.519 | 13.65749 | 63.87159
|  |  |  | 8.4001 | 7.307696 | 3895.712 | 13.65862 | 63.90256
|  |  |  | 8.4101 | 7.315262 | 3900.905 | 13.65974 | 63.93349
|  |  |  | 8.4201 | 7.322826 | 3906.099 | 13.66085 | 63.9644
|  |  |  | 8.4301 | 7.330388 | 3911.294 | 13.66195 | 63.99527
|  |  |  | 8.4401 | 7.337948 | 3916.49 | 13.66304 | 64.02612
|  |  |  | 8.4501 | 7.345505 | 3921.688 | 13.66412 | 64.05694
|  |  |  | 8.4601 | 7.35306 | 3926.886 | 13.66519 | 64.08772
|  |  |  | 8.4701 | 7.360613 | 3932.085 | 13.66624 | 64.11848
|  |  |  | 8.4801 | 7.368164 | 3937.285 | 13.66729 | 64.14921
|  |  |  | 8.4901 | 7.375712 | 3942.486 | 13.66832 | 64.17991
|  |  |  | 8.5001 | 7.383259 | 3947.688 | 13.66935 | 64.21057
|  |  |  | 8.5101 | 7.390803 | 3952.89 | 13.67036 | 64.24122
|  |  |  | 8.5201 | 7.398344 | 3958.094 | 13.67136 | 64.27183
|  |  |  | 8.5301 | 7.405884 | 3963.299 | 13.67235 | 64.30241
|  |  |  | 8.5401 | 7.413421 | 3968.505 | 13.67333 | 64.33296
|  |  |  | 8.5501 | 7.420956 | 3973.712 | 13.6743 | 64.36349
|  |  |  | 8.5601 | 7.428489 | 3978.919 | 13.67526 | 64.39398
|  |  |  | 8.5701 | 7.436019 | 3984.128 | 13.67621 | 64.42445
|  |  |  | 8.5801 | 7.443548 | 3989.337 | 13.67715 | 64.45488
|  |  |  | 8.5901 | 7.451074 | 3994.548 | 13.67808 | 64.48529
|  |  |  | 8.6001 | 7.458598 | 3999.759 | 13.67899 | 64.51567
|  |  |  | 8.6101 | 7.46612 | 4004.972 | 13.6799 | 64.54603
|  |  |  | 8.6201 | 7.473639 | 4010.185 | 13.6808 | 64.57635
|  |  |  | 8.6301 | 7.481156 | 4015.399 | 13.68168 | 64.60664
|  |  |  | 8.6401 | 7.488671 | 4020.614 | 13.68256 | 64.63691
|  |  |  | 8.6501 | 7.496184 | 4025.83 | 13.68342 | 64.66715
|  |  |  | 8.6601 | 7.503695 | 4031.047 | 13.68428 | 64.69736
|  |  |  | 8.6701 | 7.511203 | 4036.265 | 13.68512 | 64.72754
|  |  |  | 8.6801 | 7.51871 | 4041.484 | 13.68595 | 64.7577
|  |  |  | 8.6901 | 7.526214 | 4046.704 | 13.68678 | 64.78782
|  |  |  | 8.7001 | 7.533716 | 4051.924 | 13.68759 | 64.81792
|  |  |  | 8.7101 | 7.541215 | 4057.146 | 13.68839 | 64.84799
|  |  |  | 8.7201 | 7.548713 | 4062.368 | 13.68918 | 64.87803
|  |  |  | 8.7301 | 7.556208 | 4067.592 | 13.68997 | 64.90805
|  |  |  | 8.7401 | 7.563701 | 4072.816 | 13.69074 | 64.93803
|  |  |  | 8.7501 | 7.571192 | 4078.041 | 13.6915 | 64.96799
|  |  |  | 8.7601 | 7.578681 | 4083.267 | 13.69225 | 64.99792
|  |  |  | 8.7701 | 7.586167 | 4088.494 | 13.69299 | 65.02782
|  |  |  | 8.7801 | 7.593652 | 4093.722 | 13.69372 | 65.0577
|  |  |  | 8.7901 | 7.601134 | 4098.951 | 13.69444 | 65.08755
|  |  |  | 8.8001 | 7.608614 | 4104.181 | 13.69515 | 65.11737
|  |  |  | 8.8101 | 7.616092 | 4109.411 | 13.69585 | 65.14716
|  |  |  | 8.8201 | 7.623567 | 4114.643 | 13.69655 | 65.17693
|  |  |  | 8.8301 | 7.631041 | 4119.875 | 13.69723 | 65.20667
|  |  |  | 8.8401 | 7.638512 | 4125.108 | 13.6979 | 65.23638
|  |  |  | 8.8501 | 7.645981 | 4130.342 | 13.69856 | 65.26607
|  |  |  | 8.8601 | 7.653448 | 4135.577 | 13.69921 | 65.29573
|  |  |  | 8.8701 | 7.660913 | 4140.813 | 13.69985 | 65.32536
|  |  |  | 8.8801 | 7.668375 | 4146.05 | 13.70048 | 65.35496
|  |  |  | 8.8901 | 7.675836 | 4151.287 | 13.7011 | 65.38454
|  |  |  | 8.9001 | 7.683294 | 4156.526 | 13.70171 | 65.41409
|  |  |  | 8.9101 | 7.69075 | 4161.765 | 13.70231 | 65.44361
|  |  |  | 8.9201 | 7.698204 | 4167.005 | 13.7029 | 65.47311
|  |  |  | 8.9301 | 7.705656 | 4172.246 | 13.70348 | 65.50258
|  |  |  | 8.9401 | 7.713105 | 4177.488 | 13.70405 | 65.53202
|  |  |  | 8.9501 | 7.720553 | 4182.731 | 13.70462 | 65.56144
|  |  |  | 8.9601 | 7.727998 | 4187.974 | 13.70517 | 65.59083
|  |  |  | 8.9701 | 7.735441 | 4193.218 | 13.70571 | 65.62019
|  |  |  | 8.9801 | 7.742882 | 4198.464 | 13.70624 | 65.64953
|  |  |  | 8.9901 | 7.750321 | 4203.71 | 13.70677 | 65.67884
|  |  |  | 9.0001 | 7.757758 | 4208.957 | 13.70728 | 65.70813
|  |  |  | 9.0101 | 7.765193 | 4214.204 | 13.70778 | 65.73738
|  |  |  | 9.0201 | 7.772625 | 4219.453 | 13.70828 | 65.76662
|  |  |  | 9.0301 | 7.780055 | 4224.703 | 13.70876 | 65.79582
|  |  |  | 9.0401 | 7.787483 | 4229.953 | 13.70923 | 65.825
|  |  |  | 9.0501 | 7.79491 | 4235.204 | 13.7097 | 65.85416
|  |  |  | 9.0601 | 7.802333 | 4240.456 | 13.71015 | 65.88329
|  |  |  | 9.0701 | 7.809755 | 4245.708 | 13.7106 | 65.91239
|  |  |  | 9.0801 | 7.817175 | 4250.962 | 13.71104 | 65.94146
|  |  |  | 9.0901 | 7.824592 | 4256.216 | 13.71146 | 65.97052
|  |  |  | 9.1001 | 7.832008 | 4261.472 | 13.71188 | 65.99954
|  |  |  | 9.1101 | 7.839421 | 4266.728 | 13.71229 | 66.02854
|  |  |  | 9.1201 | 7.846832 | 4271.984 | 13.71269 | 66.05751
|  |  |  | 9.1301 | 7.854241 | 4277.242 | 13.71308 | 66.08646
|  |  |  | 9.1401 | 7.861648 | 4282.5 | 13.71346 | 66.11538
|  |  |  | 9.1501 | 7.869053 | 4287.76 | 13.71383 | 66.14428
|  |  |  | 9.1601 | 7.876455 | 4293.02 | 13.71419 | 66.17315
|  |  |  | 9.1701 | 7.883856 | 4298.28 | 13.71454 | 66.202
|  |  |  | 9.1801 | 7.891254 | 4303.542 | 13.71488 | 66.23082
|  |  |  | 9.1901 | 7.898651 | 4308.804 | 13.71522 | 66.25961
|  |  |  | 9.2001 | 7.906045 | 4314.068 | 13.71554 | 66.28838
|  |  |  | 9.2101 | 7.913437 | 4319.332 | 13.71586 | 66.31713
|  |  |  | 9.2201 | 7.920827 | 4324.596 | 13.71616 | 66.34585
|  |  |  | 9.2301 | 7.928215 | 4329.862 | 13.71646 | 66.37454
|  |  |  | 9.2401 | 7.935601 | 4335.128 | 13.71674 | 66.40321
|  |  |  | 9.2501 | 7.942984 | 4340.395 | 13.71702 | 66.43186
|  |  |  | 9.2601 | 7.950366 | 4345.663 | 13.71729 | 66.46048
|  |  |  | 9.2701 | 7.957746 | 4350.932 | 13.71755 | 66.48907
|  |  |  | 9.2801 | 7.965123 | 4356.201 | 13.7178 | 66.51764
|  |  |  | 9.2901 | 7.972498 | 4361.471 | 13.71804 | 66.54619
|  |  |  | 9.3001 | 7.979871 | 4366.742 | 13.71828 | 66.57471
|  |  |  | 9.3101 | 7.987243 | 4372.014 | 13.7185 | 66.6032
|  |  |  | 9.3201 | 7.994612 | 4377.286 | 13.71871 | 66.63167
|  |  |  | 9.3301 | 8.001979 | 4382.559 | 13.71892 | 66.66012
|  |  |  | 9.3401 | 8.009343 | 4387.833 | 13.71912 | 66.68854
|  |  |  | 9.3501 | 8.016706 | 4393.108 | 13.7193 | 66.71694
|  |  |  | 9.3601 | 8.024067 | 4398.383 | 13.71948 | 66.74531
|  |  |  | 9.3701 | 8.031426 | 4403.66 | 13.71965 | 66.77366
|  |  |  | 9.3801 | 8.038782 | 4408.937 | 13.71981 | 66.80198
|  |  |  | 9.3901 | 8.046137 | 4414.214 | 13.71996 | 66.83028
|  |  |  | 9.4001 | 8.053489 | 4419.493 | 13.72011 | 66.85856
|  |  |  | 9.4101 | 8.06084 | 4424.772 | 13.72024 | 66.88681
|  |  |  | 9.4201 | 8.068188 | 4430.051 | 13.72036 | 66.91503
|  |  |  | 9.4301 | 8.075534 | 4435.332 | 13.72048 | 66.94324
|  |  |  | 9.4401 | 8.082878 | 4440.613 | 13.72059 | 66.97141
|  |  |  | 9.4501 | 8.09022 | 4445.895 | 13.72069 | 66.99957
|  |  |  | 9.4601 | 8.09756 | 4451.178 | 13.72078 | 67.0277
|  |  |  | 9.4701 | 8.104898 | 4456.461 | 13.72086 | 67.0558
|  |  |  | 9.4801 | 8.112234 | 4461.746 | 13.72093 | 67.08389
|  |  |  | 9.4901 | 8.119568 | 4467.03 | 13.721 | 67.11195
|  |  |  | 9.5001 | 8.1269 | 4472.316 | 13.72105 | 67.13998
|  |  |  | 9.5101 | 8.13423 | 4477.602 | 13.7211 | 67.16799
|  |  |  | 9.5201 | 8.141557 | 4482.889 | 13.72114 | 67.19598
|  |  |  | 9.5301 | 8.148883 | 4488.177 | 13.72116 | 67.22394
|  |  |  | 9.5401 | 8.156207 | 4493.465 | 13.72118 | 67.25188
|  |  |  | 9.5501 | 8.163528 | 4498.754 | 13.7212 | 67.2798
|  |  |  | 9.5601 | 8.170848 | 4504.044 | 13.7212 | 67.30769
|  |  |  | 9.5701 | 8.178165 | 4509.334 | 13.7212 | 67.33556
|  |  |  | 9.5801 | 8.185481 | 4514.626 | 13.72118 | 67.3634
|  |  |  | 9.5901 | 8.192794 | 4519.917 | 13.72116 | 67.39123
|  |  |  | 9.6001 | 8.200105 | 4525.21 | 13.72113 | 67.41902
|  |  |  | 9.6101 | 8.207415 | 4530.503 | 13.72109 | 67.4468
|  |  |  | 9.6201 | 8.214722 | 4535.797 | 13.72104 | 67.47455
|  |  |  | 9.6301 | 8.222027 | 4541.091 | 13.72099 | 67.50228
|  |  |  | 9.6401 | 8.22933 | 4546.386 | 13.72092 | 67.52998
|  |  |  | 9.6501 | 8.236632 | 4551.682 | 13.72085 | 67.55767
|  |  |  | 9.6601 | 8.243931 | 4556.979 | 13.72077 | 67.58533
|  |  |  | 9.6701 | 8.251228 | 4562.276 | 13.72068 | 67.61296
|  |  |  | 9.6801 | 8.258523 | 4567.574 | 13.72058 | 67.64057
|  |  |  | 9.6901 | 8.265816 | 4572.872 | 13.72047 | 67.66816
|  |  |  | 9.7001 | 8.273108 | 4578.171 | 13.72036 | 67.69573
|  |  |  | 9.7101 | 8.280397 | 4583.471 | 13.72024 | 67.72328
|  |  |  | 9.7201 | 8.287684 | 4588.771 | 13.72011 | 67.7508
|  |  |  | 9.7301 | 8.294969 | 4594.072 | 13.71997 | 67.77829
|  |  |  | 9.7401 | 8.302252 | 4599.374 | 13.71982 | 67.80577
|  |  |  | 9.7501 | 8.309533 | 4604.676 | 13.71966 | 67.83322
|  |  |  | 9.7601 | 8.316812 | 4609.979 | 13.7195 | 67.86065
|  |  |  | 9.7701 | 8.324089 | 4615.283 | 13.71933 | 67.88806
|  |  |  | 9.7801 | 8.331364 | 4620.587 | 13.71915 | 67.91544
|  |  |  | 9.7901 | 8.338637 | 4625.892 | 13.71896 | 67.94281
|  |  |  | 9.8001 | 8.345908 | 4631.197 | 13.71876 | 67.97014
|  |  |  | 9.8101 | 8.353177 | 4636.503 | 13.71856 | 67.99746
|  |  |  | 9.8201 | 8.360444 | 4641.81 | 13.71834 | 68.02476
|  |  |  | 9.8301 | 8.367709 | 4647.117 | 13.71812 | 68.05203
|  |  |  | 9.8401 | 8.374973 | 4652.425 | 13.71789 | 68.07928
|  |  |  | 9.8501 | 8.382234 | 4657.734 | 13.71765 | 68.1065
|  |  |  | 9.8601 | 8.389493 | 4663.043 | 13.71741 | 68.13371
|  |  |  | 9.8701 | 8.39675 | 4668.352 | 13.71716 | 68.16089
|  |  |  | 9.8801 | 8.404005 | 4673.663 | 13.71689 | 68.18805
|  |  |  | 9.8901 | 8.411258 | 4678.974 | 13.71663 | 68.21519
|  |  |  | 9.9001 | 8.418509 | 4684.285 | 13.71635 | 68.2423
|  |  |  | 9.9101 | 8.425759 | 4689.597 | 13.71606 | 68.2694
|  |  |  | 9.9201 | 8.433006 | 4694.91 | 13.71577 | 68.29647
|  |  |  | 9.9301 | 8.440251 | 4700.223 | 13.71547 | 68.32352
|  |  |  | 9.9401 | 8.447494 | 4705.537 | 13.71516 | 68.35054
|  |  |  | 9.9501 | 8.454736 | 4710.851 | 13.71484 | 68.37755
|  |  |  | 9.9601 | 8.461975 | 4716.166 | 13.71452 | 68.40453
|  |  |  | 9.9701 | 8.469212 | 4721.482 | 13.71419 | 68.43149
|  |  |  | 9.9801 | 8.476448 | 4726.798 | 13.71385 | 68.45843
|  |  |  | 9.9901 | 8.483681 | 4732.114 | 13.7135 | 68.48535

## 313.18
Raw Press (MPa) | Raw Adjusted Press (MPa) | Excess (mmol/g) | Total Vol (V/V) | fitPress (MPa) | Adjusted Fit Press (MPa) | Gas Phase Density | Excess Fit (mmol/g) | Total Vol Fit (V/V) | adjustedModelPress | actualPress | Absolute (mmolg) | Isosteric Heat (kJ/mol) | fill factor
0.003195201 | 0.003195054 | 0.02919156 | 0.09915709 | 0.0001 | 9.999986e-05 | 0.03840342 | 0.0005489707 | 0.001945512 | 9.999986e-05 | 0.0001 | 0.0005489717 | 16.03138 | 1.199897e-05
0.005028076 | 0.005027712 | 0.04129985 | 0.1413139 | 0.0101 | 0.01009853 | 3.879305 | 0.05529016 | 0.1960047 | 0.0001264853 | 0.0001264855 | 0.0006943649 | 16.03136 | 1.517686e-05
0.009241689 | 0.009240459 | 0.06923334 | 0.2385393 | 0.0201 | 0.02009418 | 7.721312 | 0.1097243 | 0.3890949 | 0.0001599855 | 0.0001599859 | 0.0008782633 | 16.03135 | 1.919636e-05
0.0128587845 | 0.0128564 | 0.09275938 | 0.3205632 | 0.0301 | 0.03008695 | 11.56443 | 0.163854 | 0.5812241 | 0.0002023584 | 0.000202359 | 0.001110864 | 16.03133 | 2.428034e-05
0.0170617335 | 0.01705754 | 0.1199016 | 0.4152565 | 0.0401 | 0.04007685 | 15.40865 | 0.2176817 | 0.7724001 | 0.0002559538 | 0.0002559548 | 0.001405062 | 16.0313 | 3.071068e-05
0.0279243505 | 0.02791312 | 0.1881078 | 0.653827 | 0.0501 | 0.05006386 | 19.25398 | 0.2712097 | 0.9626306 | 0.0003237442 | 0.0003237458 | 0.001777168 | 16.03127 | 3.884387e-05
0.0481232995 | 0.04808996 | 0.3108752 | 1.08457 | 0.0601 | 0.060048 | 23.10041 | 0.3244405 | 1.151923 | 0.0004094891 | 0.0004094915 | 0.002247809 | 16.03123 | 4.913077e-05
0.065386316 | 0.06532477 | 0.4126491 | 1.442723 | 0.0701 | 0.07002927 | 26.94796 | 0.3773766 | 1.340286 | 0.0005179436 | 0.0005179475 | 0.002843072 | 16.03118 | 6.214153e-05
0.110151122 | 0.1099766 | 0.665769 | 2.337272 | 0.0801 | 0.08000766 | 30.79661 | 0.4300202 | 1.527725 | 0.0006551224 | 0.0006551286 | 0.003595944 | 16.03112 | 7.85972e-05
0.2367401335 | 0.235935 | 1.325989 | 4.691125 | 0.0901 | 0.08998318 | 34.64637 | 0.4823736 | 1.71425 | 0.0008286329 | 0.0008286428 | 0.004548141 | 16.03103 | 9.940953e-05
0.3935016 | 0.3912815 | 2.021597 | 7.220022 | 0.1001 | 0.09995582 | 38.49723 | 0.5344393 | 1.899866 | 0.001048097 | 0.001048113 | 0.005752407 | 16.03093 | 0.0001257314
0.6687661 | 0.6623753 | 3.160542 | 11.40214 | 0.1101 | 0.1099256 | 42.34921 | 0.5862195 | 2.084582 | 0.001325686 | 0.001325711 | 0.00727543 | 16.0308 | 0.0001590204
0.941784495 | 0.9291532 | 4.137226 | 15.06884 | 0.1201 | 0.1198925 | 46.20229 | 0.6377164 | 2.268404 | 0.001676792 | 0.001676833 | 0.009201514 | 16.03064 | 0.0002011191
1.257958765 | 1.235511 | 5.130846 | 18.88418 | 0.1301 | 0.1298565 | 50.05648 | 0.6889323 | 2.45134 | 0.002120886 | 0.002120951 | 0.01163722 | 16.03043 | 0.0002543568
1.620788035 | 1.583693 | 6.109611 | 22.75707 | 0.1401 | 0.1398177 | 53.91178 | 0.7398694 | 2.633396 | 0.002682592 | 0.002682696 | 0.01471722 | 16.03016 | 0.000321677
2.1068065 | 2.044513 | 7.25142 | 27.4196 | 0.1501 | 0.149776 | 57.76819 | 0.7905298 | 2.81458 | 0.003393056 | 0.003393222 | 0.01861167 | 16.02983 | 0.0004067987
2.47694061 | 2.391244 | 7.981051 | 30.53544 | 0.1601 | 0.1597315 | 61.6257 | 0.8409158 | 2.994898 | 0.004291669 | 0.004291934 | 0.0235355 | 16.02941 | 0.0005144197
2.796698 | 2.687898 | 8.544949 | 33.02276 | 0.1701 | 0.169684 | 65.48433 | 0.8910295 | 3.174357 | 0.005428251 | 0.005428675 | 0.0297601 | 16.02887 | 0.0006504717
3.041397 | 2.913135 | 8.948703 | 34.84206 | 0.1801 | 0.1796337 | 69.34406 | 0.940873 | 3.352965 | 0.006865809 | 0.006866488 | 0.03762798 | 16.0282 | 0.0008224414
3.336262 | 3.18252 | 9.321235 | 36.677 | 0.1901 | 0.1895806 | 73.20491 | 0.9904485 | 3.530727 | 0.008684027 | 0.008685114 | 0.04757118 | 16.02734 | 0.001039772
3.758999 | 3.564919 | 9.83146 | 39.24069 | 0.2001 | 0.1995246 | 77.06686 | 1.039758 | 3.70765 | 0.01098367 | 0.01098541 | 0.06013429 | 16.02626 | 0.001314366
4.442072 | 4.173532 | 10.53378 | 43.01693 | 0.2101 | 0.2094657 | 80.92992 | 1.088803 | 3.883741 | 0.01389217 | 0.01389495 | 0.07600306 | 16.02489 | 0.001661213
5.290856 | 4.914328 | 11.17106 | 46.9978 | 0.2201 | 0.219404 | 84.79409 | 1.137587 | 4.059006 | 0.01757066 | 0.01757511 | 0.09604008 | 16.02317 | 0.002099165
6.297667 | 5.771799 | 11.63684 | 50.84769 | 0.2301 | 0.2293394 | 88.65937 | 1.186111 | 4.233451 | 0.02222285 | 0.02222996 | 0.1213287 | 16.02098 | 0.002651903
7.42859 | 6.709024 | 11.93876 | 54.52763 | 0.2401 | 0.2392719 | 92.52577 | 1.234376 | 4.407084 | 0.0281063 | 0.02811769 | 0.1532269 | 16.01821 | 0.003349109
8.670479 | 7.708811 | 12.12283 | 58.16104 | 0.2501 | 0.2492016 | 96.39327 | 1.282386 | 4.57991 | 0.03554659 | 0.0355648 | 0.1934332 | 16.01472 | 0.004227905
9.530872 | 8.384795 | 12.05685 | 60.0935 | 0.2601 | 0.2591285 | 100.2619 | 1.330142 | 4.751935 | 0.04495519 | 0.04498433 | 0.2440652 | 16.0103 | 0.005334577
|  |  |  | 0.2701 | 0.2690524 | 104.1316 | 1.377646 | 4.923166 | 0.05685205 | 0.05689866 | 0.3077531 | 16.00471 | 0.006726614
|  |  |  | 0.2801 | 0.2789736 | 108.0024 | 1.424899 | 5.093608 | 0.07189402 | 0.07196857 | 0.3877477 | 15.99765 | 0.008475071
|  |  |  | 0.2901 | 0.2888919 | 111.8744 | 1.471904 | 5.263268 | 0.09091057 | 0.09102982 | 0.4880426 | 15.98873 | 0.01066723
|  |  |  | 0.3001 | 0.2988073 | 115.7474 | 1.518663 | 5.432151 | 0.1149488 | 0.1151395 | 0.6135042 | 15.97745 | 0.01340947
|  |  |  | 0.3101 | 0.3087199 | 119.6216 | 1.565178 | 5.600264 | 0.1453298 | 0.1456348 | 0.7700037 | 15.96321 | 0.01683011
|  |  |  | 0.3201 | 0.3186296 | 123.4969 | 1.611449 | 5.767612 | 0.1837193 | 0.184207 | 0.9645324 | 15.94523 | 0.02108196
|  |  |  | 0.3301 | 0.3285365 | 127.3732 | 1.65748 | 5.9342 | 0.2322153 | 0.2329952 | 1.205277 | 15.92254 | 0.02634396
|  |  |  | 0.3401 | 0.3384405 | 131.2507 | 1.703272 | 6.100036 | 0.2934584 | 0.2947052 | 1.501617 | 15.89391 | 0.03282111
|  |  |  | 0.3501 | 0.3483417 | 135.1294 | 1.748826 | 6.265124 | 0.3707667 | 0.3727594 | 1.86399 | 15.85783 | 0.04074155
|  |  |  | 0.3601 | 0.3582401 | 139.0091 | 1.794145 | 6.42947 | 0.4683025 | 0.4714866 | 2.303567 | 15.8124 | 0.05034948
|  |  |  | 0.3701 | 0.3681356 | 142.8899 | 1.83923 | 6.59308 | 0.5912759 | 0.5963623 | 2.831671 | 15.75525 | 0.06189233
|  |  |  | 0.3801 | 0.3780282 | 146.7718 | 1.884083 | 6.755958 | 0.7461902 | 0.754312 | 3.458877 | 15.68345 | 0.07560129
|  |  |  | 0.3901 | 0.3879181 | 150.6549 | 1.928706 | 6.918111 | 0.9411338 | 0.9540955 | 4.193806 | 15.59341 | 0.09166477
|  |  |  | 0.4001 | 0.397805 | 154.5391 | 1.9731 | 7.079544 | 1.186121 | 1.206793 | 5.04168 | 15.48072 | 0.1101969
|  |  |  | 0.4101 | 0.4076892 | 158.4243 | 2.017267 | 7.240262 | 1.493478 | 1.526418 | 6.002838 | 15.34001 | 0.1312051
|  |  |  | 0.4201 | 0.4175705 | 162.3107 | 2.061208 | 7.40027 | 1.878266 | 1.930698 | 7.071549 | 15.16485 | 0.1545641
|  |  |  | 0.4301 | 0.427449 | 166.1982 | 2.104926 | 7.559574 | 2.358716 | 2.442053 | 8.235515 | 14.94754 | 0.1800051
|  |  |  | 0.4401 | 0.4373246 | 170.0868 | 2.148422 | 7.718178 | 2.95663 | 3.088844 | 9.476394 | 14.67909 | 0.2071272
|  |  |  | 0.4501 | 0.4471974 | 173.9766 | 2.191698 | 7.876089 | 3.697697 | 3.90694 | 10.7715 | 14.3491 | 0.2354345
|  |  |  | 0.4601 | 0.4570673 | 177.8674 | 2.234754 | 8.03331 | 4.611639 | 4.941713 | 12.09643 | 13.94604 | 0.2643938
|  |  |  | 0.4701 | 0.4669345 | 181.7594 | 2.277594 | 8.189848 | 5.73217 | 6.250552 | 13.42815 | 13.4578 | 0.2935014
|  |  |  | 0.4801 | 0.4767988 | 185.6524 | 2.320217 | 8.345706 | 7.096906 | 7.906043 | 14.74788 | 12.87315 | 0.3223471
|  |  |  | 0.4901 | 0.4866602 | 189.5466 | 2.362627 | 8.50089 | 8.748011 | 10 | 16.04346 | 12.18446 | 0.3506648
|  |  |  | 0.5001 | 0.4965189 | 193.4419 | 2.404824 | 8.655405
|  |  |  | 0.5101 | 0.5063747 | 197.3383 | 2.446809 | 8.809256
|  |  |  | 0.5201 | 0.5162277 | 201.2358 | 2.488585 | 8.962446
|  |  |  | 0.5301 | 0.5260778 | 205.1344 | 2.530153 | 9.114982
|  |  |  | 0.5401 | 0.5359251 | 209.0342 | 2.571515 | 9.266868
|  |  |  | 0.5501 | 0.5457697 | 212.935 | 2.612671 | 9.418108
|  |  |  | 0.5601 | 0.5556113 | 216.837 | 2.653623 | 9.568707
|  |  |  | 0.5701 | 0.5654502 | 220.7401 | 2.694374 | 9.71867
|  |  |  | 0.5801 | 0.5752862 | 224.6443 | 2.734923 | 9.868
|  |  |  | 0.5901 | 0.5851194 | 228.5496 | 2.775273 | 10.0167
|  |  |  | 0.6001 | 0.5949498 | 232.456 | 2.815425 | 10.16478
|  |  |  | 0.6101 | 0.6047774 | 236.3636 | 2.85538 | 10.31225
|  |  |  | 0.6201 | 0.6146022 | 240.2722 | 2.895139 | 10.45909
|  |  |  | 0.6301 | 0.6244241 | 244.182 | 2.934705 | 10.60533
|  |  |  | 0.6401 | 0.6342433 | 248.0929 | 2.974078 | 10.75096
|  |  |  | 0.6501 | 0.6440596 | 252.0049 | 3.01326 | 10.89599
|  |  |  | 0.6601 | 0.6538731 | 255.918 | 3.052252 | 11.04042
|  |  |  | 0.6701 | 0.6636838 | 259.8322 | 3.091055 | 11.18426
|  |  |  | 0.6801 | 0.6734917 | 263.7476 | 3.129671 | 11.32751
|  |  |  | 0.6901 | 0.6832967 | 267.664 | 3.168101 | 11.47018
|  |  |  | 0.7001 | 0.693099 | 271.5816 | 3.206346 | 11.61226
|  |  |  | 0.7101 | 0.7028985 | 275.5003 | 3.244407 | 11.75377
|  |  |  | 0.7201 | 0.7126951 | 279.4201 | 3.282286 | 11.8947
|  |  |  | 0.7301 | 0.722489 | 283.341 | 3.319984 | 12.03507
|  |  |  | 0.7401 | 0.73228 | 287.263 | 3.357502 | 12.17487
|  |  |  | 0.7501 | 0.7420683 | 291.1862 | 3.394842 | 12.31411
|  |  |  | 0.7601 | 0.7518537 | 295.1104 | 3.432003 | 12.45279
|  |  |  | 0.7701 | 0.7616363 | 299.0358 | 3.468989 | 12.59092
|  |  |  | 0.7801 | 0.7714162 | 302.9623 | 3.5058 | 12.72849
|  |  |  | 0.7901 | 0.7811932 | 306.8899 | 3.542436 | 12.86552
|  |  |  | 0.8001 | 0.7909674 | 310.8187 | 3.5789 | 13.00201
|  |  |  | 0.8101 | 0.8007389 | 314.7485 | 3.615193 | 13.13796
|  |  |  | 0.8201 | 0.8105075 | 318.6795 | 3.651314 | 13.27337
|  |  |  | 0.8301 | 0.8202734 | 322.6115 | 3.687267 | 13.40826
|  |  |  | 0.8401 | 0.8300364 | 326.5447 | 3.723051 | 13.54261
|  |  |  | 0.8501 | 0.8397967 | 330.479 | 3.758668 | 13.67644
|  |  |  | 0.8601 | 0.8495542 | 334.4145 | 3.794119 | 13.80975
|  |  |  | 0.8701 | 0.8593089 | 338.351 | 3.829405 | 13.94253
|  |  |  | 0.8801 | 0.8690608 | 342.2887 | 3.864528 | 14.07481
|  |  |  | 0.8901 | 0.8788099 | 346.2274 | 3.899487 | 14.20657
|  |  |  | 0.9001 | 0.8885562 | 350.1673 | 3.934285 | 14.33783
|  |  |  | 0.9101 | 0.8982997 | 354.1083 | 3.968922 | 14.46858
|  |  |  | 0.9201 | 0.9080405 | 358.0505 | 4.003399 | 14.59883
|  |  |  | 0.9301 | 0.9177784 | 361.9937 | 4.037718 | 14.72859
|  |  |  | 0.9401 | 0.9275136 | 365.9381 | 4.071879 | 14.85785
|  |  |  | 0.9501 | 0.937246 | 369.8835 | 4.105884 | 14.98661
|  |  |  | 0.9601 | 0.9469756 | 373.8301 | 4.139733 | 15.11489
|  |  |  | 0.9701 | 0.9567025 | 377.7778 | 4.173428 | 15.24269
|  |  |  | 0.9801 | 0.9664266 | 381.7267 | 4.206968 | 15.37
|  |  |  | 0.9901 | 0.9761478 | 385.6766 | 4.240357 | 15.49683
|  |  |  | 1.0001 | 0.9858663 | 389.6277 | 4.273593 | 15.62319
|  |  |  | 1.0101 | 0.9955821 | 393.5799 | 4.306679 | 15.74908
|  |  |  | 1.0201 | 1.005295 | 397.5332 | 4.339615 | 15.87449
|  |  |  | 1.0301 | 1.015005 | 401.4876 | 4.372403 | 15.99944
|  |  |  | 1.0401 | 1.024713 | 405.4431 | 4.405042 | 16.12393
|  |  |  | 1.0501 | 1.034417 | 409.3998 | 4.437535 | 16.24796
|  |  |  | 1.0601 | 1.044119 | 413.3575 | 4.469882 | 16.37152
|  |  |  | 1.0701 | 1.053818 | 417.3164 | 4.502083 | 16.49464
|  |  |  | 1.0801 | 1.063515 | 421.2764 | 4.534141 | 16.6173
|  |  |  | 1.0901 | 1.073208 | 425.2375 | 4.566055 | 16.73951
|  |  |  | 1.1001 | 1.082899 | 429.1998 | 4.597827 | 16.86128
|  |  |  | 1.1101 | 1.092587 | 433.1631 | 4.629457 | 16.9826
|  |  |  | 1.1201 | 1.102272 | 437.1276 | 4.660947 | 17.10348
|  |  |  | 1.1301 | 1.111955 | 441.0932 | 4.692296 | 17.22393
|  |  |  | 1.1401 | 1.121635 | 445.0599 | 4.723507 | 17.34394
|  |  |  | 1.1501 | 1.131312 | 449.0278 | 4.75458 | 17.46351
|  |  |  | 1.1601 | 1.140986 | 452.9967 | 4.785516 | 17.58266
|  |  |  | 1.1701 | 1.150657 | 456.9668 | 4.816315 | 17.70138
|  |  |  | 1.1801 | 1.160326 | 460.938 | 4.846979 | 17.81967
|  |  |  | 1.1901 | 1.169992 | 464.9103 | 4.877508 | 17.93755
|  |  |  | 1.2001 | 1.179655 | 468.8837 | 4.907903 | 18.055
|  |  |  | 1.2101 | 1.189316 | 472.8582 | 4.938165 | 18.17204
|  |  |  | 1.2201 | 1.198973 | 476.8339 | 4.968295 | 18.28866
|  |  |  | 1.2301 | 1.208628 | 480.8107 | 4.998294 | 18.40487
|  |  |  | 1.2401 | 1.21828 | 484.7886 | 5.028161 | 18.52068
|  |  |  | 1.2501 | 1.22793 | 488.7676 | 5.057899 | 18.63607
|  |  |  | 1.2601 | 1.237577 | 492.7477 | 5.087508 | 18.75107
|  |  |  | 1.2701 | 1.24722 | 496.729 | 5.116988 | 18.86566
|  |  |  | 1.2801 | 1.256862 | 500.7114 | 5.146341 | 18.97985
|  |  |  | 1.2901 | 1.2665 | 504.6949 | 5.175567 | 19.09364
|  |  |  | 1.3001 | 1.276136 | 508.6795 | 5.204667 | 19.20704
|  |  |  | 1.3101 | 1.285769 | 512.6652 | 5.233642 | 19.32005
|  |  |  | 1.3201 | 1.295399 | 516.6521 | 5.262492 | 19.43267
|  |  |  | 1.3301 | 1.305027 | 520.64 | 5.291218 | 19.5449
|  |  |  | 1.3401 | 1.314651 | 524.6291 | 5.319821 | 19.65675
|  |  |  | 1.3501 | 1.324273 | 528.6193 | 5.348302 | 19.76821
|  |  |  | 1.3601 | 1.333893 | 532.6106 | 5.376661 | 19.8793
|  |  |  | 1.3701 | 1.343509 | 536.6031 | 5.404899 | 19.99
|  |  |  | 1.3801 | 1.353123 | 540.5967 | 5.433017 | 20.10033
|  |  |  | 1.3901 | 1.362734 | 544.5913 | 5.461015 | 20.21029
|  |  |  | 1.4001 | 1.372342 | 548.5871 | 5.488895 | 20.31987
|  |  |  | 1.4101 | 1.381948 | 552.5841 | 5.516656 | 20.42909
|  |  |  | 1.4201 | 1.391551 | 556.5821 | 5.5443 | 20.53793
|  |  |  | 1.4301 | 1.401151 | 560.5813 | 5.571827 | 20.64642
|  |  |  | 1.4401 | 1.410748 | 564.5815 | 5.599238 | 20.75454
|  |  |  | 1.4501 | 1.420343 | 568.5829 | 5.626534 | 20.8623
|  |  |  | 1.4601 | 1.429935 | 572.5855 | 5.653714 | 20.9697
|  |  |  | 1.4701 | 1.439524 | 576.5891 | 5.680781 | 21.07674
|  |  |  | 1.4801 | 1.449111 | 580.5939 | 5.707734 | 21.18343
|  |  |  | 1.4901 | 1.458694 | 584.5997 | 5.734574 | 21.28977
|  |  |  | 1.5001 | 1.468275 | 588.6067 | 5.761303 | 21.39576
|  |  |  | 1.5101 | 1.477854 | 592.6148 | 5.787919 | 21.5014
|  |  |  | 1.5201 | 1.487429 | 596.6241 | 5.814425 | 21.60669
|  |  |  | 1.5301 | 1.497002 | 600.6344 | 5.84082 | 21.71164
|  |  |  | 1.5401 | 1.506572 | 604.6459 | 5.867106 | 21.81625
|  |  |  | 1.5501 | 1.51614 | 608.6585 | 5.893283 | 21.92051
|  |  |  | 1.5601 | 1.525705 | 612.6722 | 5.919351 | 22.02444
|  |  |  | 1.5701 | 1.535267 | 616.687 | 5.945312 | 22.12803
|  |  |  | 1.5801 | 1.544826 | 620.703 | 5.971165 | 22.23129
|  |  |  | 1.5901 | 1.554383 | 624.7201 | 5.996912 | 22.33421
|  |  |  | 1.6001 | 1.563937 | 628.7383 | 6.022552 | 22.43681
|  |  |  | 1.6101 | 1.573488 | 632.7576 | 6.048087 | 22.53907
|  |  |  | 1.6201 | 1.583036 | 636.778 | 6.073518 | 22.64101
|  |  |  | 1.6301 | 1.592582 | 640.7995 | 6.098844 | 22.74262
|  |  |  | 1.6401 | 1.602125 | 644.8222 | 6.124066 | 22.84391
|  |  |  | 1.6501 | 1.611665 | 648.846 | 6.149186 | 22.94488
|  |  |  | 1.6601 | 1.621203 | 652.8709 | 6.174203 | 23.04553
|  |  |  | 1.6701 | 1.630738 | 656.8969 | 6.199117 | 23.14586
|  |  |  | 1.6801 | 1.64027 | 660.9241 | 6.223931 | 23.24587
|  |  |  | 1.6901 | 1.6498 | 664.9523 | 6.248643 | 23.34557
|  |  |  | 1.7001 | 1.659326 | 668.9817 | 6.273256 | 23.44496
|  |  |  | 1.7101 | 1.668851 | 673.0122 | 6.297768 | 23.54403
|  |  |  | 1.7201 | 1.678372 | 677.0438 | 6.322181 | 23.6428
|  |  |  | 1.7301 | 1.687891 | 681.0766 | 6.346496 | 23.74126
|  |  |  | 1.7401 | 1.697407 | 685.1104 | 6.370712 | 23.83941
|  |  |  | 1.7501 | 1.70692 | 689.1454 | 6.394831 | 23.93726
|  |  |  | 1.7601 | 1.716431 | 693.1815 | 6.418853 | 24.03481
|  |  |  | 1.7701 | 1.725939 | 697.2187 | 6.442778 | 24.13206
|  |  |  | 1.7801 | 1.735444 | 701.2571 | 6.466608 | 24.22901
|  |  |  | 1.7901 | 1.744947 | 705.2965 | 6.490341 | 24.32566
|  |  |  | 1.8001 | 1.754446 | 709.3371 | 6.51398 | 24.42201
|  |  |  | 1.8101 | 1.763944 | 713.3788 | 6.537524 | 24.51807
|  |  |  | 1.8201 | 1.773438 | 717.4216 | 6.560974 | 24.61384
|  |  |  | 1.8301 | 1.78293 | 721.4655 | 6.584331 | 24.70932
|  |  |  | 1.8401 | 1.792419 | 725.5106 | 6.607594 | 24.80451
|  |  |  | 1.8501 | 1.801906 | 729.5568 | 6.630766 | 24.89941
|  |  |  | 1.8601 | 1.811389 | 733.6041 | 6.653845 | 24.99402
|  |  |  | 1.8701 | 1.82087 | 737.6525 | 6.676832 | 25.08835
|  |  |  | 1.8801 | 1.830349 | 741.702 | 6.699729 | 25.18239
|  |  |  | 1.8901 | 1.839825 | 745.7526 | 6.722535 | 25.27616
|  |  |  | 1.9001 | 1.849298 | 749.8044 | 6.745251 | 25.36964
|  |  |  | 1.9101 | 1.858768 | 753.8573 | 6.767877 | 25.46285
|  |  |  | 1.9201 | 1.868236 | 757.9113 | 6.790414 | 25.55577
|  |  |  | 1.9301 | 1.877701 | 761.9664 | 6.812863 | 25.64843
|  |  |  | 1.9401 | 1.887163 | 766.0226 | 6.835223 | 25.7408
|  |  |  | 1.9501 | 1.896623 | 770.08 | 6.857495 | 25.83291
|  |  |  | 1.9601 | 1.90608 | 774.1385 | 6.87968 | 25.92474
|  |  |  | 1.9701 | 1.915534 | 778.1981 | 6.901779 | 26.01631
|  |  |  | 1.9801 | 1.924986 | 782.2588 | 6.923791 | 26.1076
|  |  |  | 1.9901 | 1.934435 | 786.3206 | 6.945717 | 26.19863
|  |  |  | 2.0001 | 1.943881 | 790.3836 | 6.967557 | 26.28939
|  |  |  | 2.0101 | 1.953325 | 794.4476 | 6.989312 | 26.37989
|  |  |  | 2.0201 | 1.962766 | 798.5128 | 7.010983 | 26.47013
|  |  |  | 2.0301 | 1.972204 | 802.5791 | 7.03257 | 26.5601
|  |  |  | 2.0401 | 1.98164 | 806.6465 | 7.054072 | 26.64982
|  |  |  | 2.0501 | 1.991073 | 810.7151 | 7.075492 | 26.73927
|  |  |  | 2.0601 | 2.000503 | 814.7847 | 7.096828 | 26.82847
|  |  |  | 2.0701 | 2.009931 | 818.8555 | 7.118082 | 26.91741
|  |  |  | 2.0801 | 2.019356 | 822.9274 | 7.139254 | 27.0061
|  |  |  | 2.0901 | 2.028778 | 827.0004 | 7.160344 | 27.09454
|  |  |  | 2.1001 | 2.038198 | 831.0745 | 7.181353 | 27.18272
|  |  |  | 2.1101 | 2.047615 | 835.1498 | 7.202282 | 27.27065
|  |  |  | 2.1201 | 2.057029 | 839.2262 | 7.223129 | 27.35833
|  |  |  | 2.1301 | 2.066441 | 843.3036 | 7.243897 | 27.44576
|  |  |  | 2.1401 | 2.07585 | 847.3822 | 7.264585 | 27.53295
|  |  |  | 2.1501 | 2.085256 | 851.462 | 7.285194 | 27.61989
|  |  |  | 2.1601 | 2.09466 | 855.5428 | 7.305724 | 27.70659
|  |  |  | 2.1701 | 2.104061 | 859.6247 | 7.326176 | 27.79304
|  |  |  | 2.1801 | 2.11346 | 863.7078 | 7.346549 | 27.87925
|  |  |  | 2.1901 | 2.122855 | 867.792 | 7.366845 | 27.96522
|  |  |  | 2.2001 | 2.132249 | 871.8773 | 7.387064 | 28.05095
|  |  |  | 2.2101 | 2.141639 | 875.9637 | 7.407205 | 28.13645
|  |  |  | 2.2201 | 2.151027 | 880.0512 | 7.42727 | 28.2217
|  |  |  | 2.2301 | 2.160412 | 884.1399 | 7.447259 | 28.30672
|  |  |  | 2.2401 | 2.169795 | 888.2297 | 7.467173 | 28.39151
|  |  |  | 2.2501 | 2.179175 | 892.3206 | 7.487011 | 28.47606
|  |  |  | 2.2601 | 2.188552 | 896.4126 | 7.506774 | 28.56038
|  |  |  | 2.2701 | 2.197927 | 900.5057 | 7.526462 | 28.64447
|  |  |  | 2.2801 | 2.207299 | 904.5999 | 7.546076 | 28.72833
|  |  |  | 2.2901 | 2.216668 | 908.6953 | 7.565616 | 28.81195
|  |  |  | 2.3001 | 2.226035 | 912.7917 | 7.585082 | 28.89536
|  |  |  | 2.3101 | 2.235399 | 916.8893 | 7.604476 | 28.97853
|  |  |  | 2.3201 | 2.244761 | 920.988 | 7.623796 | 29.06148
|  |  |  | 2.3301 | 2.25412 | 925.0878 | 7.643044 | 29.14421
|  |  |  | 2.3401 | 2.263476 | 929.1887 | 7.66222 | 29.22671
|  |  |  | 2.3501 | 2.27283 | 933.2908 | 7.681324 | 29.30899
|  |  |  | 2.3601 | 2.282181 | 937.394 | 7.700356 | 29.39105
|  |  |  | 2.3701 | 2.291529 | 941.4982 | 7.719318 | 29.47289
|  |  |  | 2.3801 | 2.300875 | 945.6036 | 7.738208 | 29.55451
|  |  |  | 2.3901 | 2.310218 | 949.7101 | 7.757028 | 29.63591
|  |  |  | 2.4001 | 2.319558 | 953.8177 | 7.775779 | 29.7171
|  |  |  | 2.4101 | 2.328896 | 957.9265 | 7.794459 | 29.79807
|  |  |  | 2.4201 | 2.338232 | 962.0363 | 7.81307 | 29.87882
|  |  |  | 2.4301 | 2.347564 | 966.1473 | 7.831612 | 29.95937
|  |  |  | 2.4401 | 2.356894 | 970.2594 | 7.850085 | 30.0397
|  |  |  | 2.4501 | 2.366222 | 974.3726 | 7.868489 | 30.11981
|  |  |  | 2.4601 | 2.375546 | 978.4869 | 7.886826 | 30.19972
|  |  |  | 2.4701 | 2.384869 | 982.6023 | 7.905095 | 30.27942
|  |  |  | 2.4801 | 2.394188 | 986.7188 | 7.923296 | 30.35891
|  |  |  | 2.4901 | 2.403505 | 990.8365 | 7.94143 | 30.43819
|  |  |  | 2.5001 | 2.412819 | 994.9553 | 7.959497 | 30.51727
|  |  |  | 2.5101 | 2.422131 | 999.0751 | 7.977498 | 30.59614
|  |  |  | 2.5201 | 2.43144 | 1003.196 | 7.995432 | 30.67481
|  |  |  | 2.5301 | 2.440747 | 1007.318 | 8.013301 | 30.75327
|  |  |  | 2.5401 | 2.450051 | 1011.441 | 8.031104 | 30.83153
|  |  |  | 2.5501 | 2.459352 | 1015.566 | 8.048842 | 30.90959
|  |  |  | 2.5601 | 2.468651 | 1019.691 | 8.066514 | 30.98745
|  |  |  | 2.5701 | 2.477947 | 1023.818 | 8.084122 | 31.06511
|  |  |  | 2.5801 | 2.48724 | 1027.945 | 8.101666 | 31.14257
|  |  |  | 2.5901 | 2.496531 | 1032.074 | 8.119145 | 31.21983
|  |  |  | 2.6001 | 2.505819 | 1036.204 | 8.136561 | 31.2969
|  |  |  | 2.6101 | 2.515105 | 1040.335 | 8.153913 | 31.37377
|  |  |  | 2.6201 | 2.524388 | 1044.467 | 8.171202 | 31.45045
|  |  |  | 2.6301 | 2.533668 | 1048.6 | 8.188428 | 31.52693
|  |  |  | 2.6401 | 2.542946 | 1052.735 | 8.205592 | 31.60322
|  |  |  | 2.6501 | 2.552222 | 1056.87 | 8.222693 | 31.67931
|  |  |  | 2.6601 | 2.561494 | 1061.007 | 8.239732 | 31.75522
|  |  |  | 2.6701 | 2.570764 | 1065.145 | 8.256709 | 31.83093
|  |  |  | 2.6801 | 2.580032 | 1069.283 | 8.273625 | 31.90646
|  |  |  | 2.6901 | 2.589297 | 1073.423 | 8.290479 | 31.9818
|  |  |  | 2.7001 | 2.598559 | 1077.564 | 8.307273 | 32.05695
|  |  |  | 2.7101 | 2.607819 | 1081.706 | 8.324005 | 32.13191
|  |  |  | 2.7201 | 2.617076 | 1085.85 | 8.340678 | 32.20669
|  |  |  | 2.7301 | 2.62633 | 1089.994 | 8.35729 | 32.28128
|  |  |  | 2.7401 | 2.635582 | 1094.139 | 8.373843 | 32.35569
|  |  |  | 2.7501 | 2.644832 | 1098.286 | 8.390336 | 32.42991
|  |  |  | 2.7601 | 2.654079 | 1102.434 | 8.406769 | 32.50395
|  |  |  | 2.7701 | 2.663323 | 1106.582 | 8.423144 | 32.57781
|  |  |  | 2.7801 | 2.672564 | 1110.732 | 8.439459 | 32.65149
|  |  |  | 2.7901 | 2.681804 | 1114.883 | 8.455717 | 32.72499
|  |  |  | 2.8001 | 2.69104 | 1119.035 | 8.471916 | 32.79831
|  |  |  | 2.8101 | 2.700274 | 1123.189 | 8.488057 | 32.87145
|  |  |  | 2.8201 | 2.709505 | 1127.343 | 8.50414 | 32.94442
|  |  |  | 2.8301 | 2.718734 | 1131.498 | 8.520165 | 33.0172
|  |  |  | 2.8401 | 2.72796 | 1135.655 | 8.536134 | 33.08981
|  |  |  | 2.8501 | 2.737184 | 1139.813 | 8.552045 | 33.16225
|  |  |  | 2.8601 | 2.746405 | 1143.971 | 8.5679 | 33.23451
|  |  |  | 2.8701 | 2.755623 | 1148.131 | 8.583698 | 33.3066
|  |  |  | 2.8801 | 2.764839 | 1152.292 | 8.59944 | 33.37852
|  |  |  | 2.8901 | 2.774052 | 1156.454 | 8.615126 | 33.45026
|  |  |  | 2.9001 | 2.783263 | 1160.618 | 8.630756 | 33.52183
|  |  |  | 2.9101 | 2.792471 | 1164.782 | 8.646331 | 33.59324
|  |  |  | 2.9201 | 2.801677 | 1168.947 | 8.661851 | 33.66447
|  |  |  | 2.9301 | 2.81088 | 1173.114 | 8.677315 | 33.73553
|  |  |  | 2.9401 | 2.820081 | 1177.281 | 8.692725 | 33.80643
|  |  |  | 2.9501 | 2.829278 | 1181.45 | 8.70808 | 33.87716
|  |  |  | 2.9601 | 2.838474 | 1185.62 | 8.723381 | 33.94772
|  |  |  | 2.9701 | 2.847667 | 1189.791 | 8.738627 | 34.01811
|  |  |  | 2.9801 | 2.856857 | 1193.963 | 8.75382 | 34.08835
|  |  |  | 2.9901 | 2.866045 | 1198.136 | 8.76896 | 34.15841
|  |  |  | 3.0001 | 2.87523 | 1202.31 | 8.784045 | 34.22831
|  |  |  | 3.0101 | 2.884412 | 1206.486 | 8.799078 | 34.29805
|  |  |  | 3.0201 | 2.893592 | 1210.662 | 8.814058 | 34.36763
|  |  |  | 3.0301 | 2.90277 | 1214.84 | 8.828985 | 34.43705
|  |  |  | 3.0401 | 2.911945 | 1219.018 | 8.84386 | 34.5063
|  |  |  | 3.0501 | 2.921117 | 1223.198 | 8.858682 | 34.5754
|  |  |  | 3.0601 | 2.930287 | 1227.379 | 8.873453 | 34.64433
|  |  |  | 3.0701 | 2.939454 | 1231.561 | 8.888171 | 34.71311
|  |  |  | 3.0801 | 2.948619 | 1235.744 | 8.902838 | 34.78173
|  |  |  | 3.0901 | 2.957781 | 1239.928 | 8.917454 | 34.85019
|  |  |  | 3.1001 | 2.966941 | 1244.114 | 8.932018 | 34.9185
|  |  |  | 3.1101 | 2.976098 | 1248.3 | 8.946532 | 34.98665
|  |  |  | 3.1201 | 2.985252 | 1252.488 | 8.960995 | 35.05464
|  |  |  | 3.1301 | 2.994404 | 1256.676 | 8.975407 | 35.12248
|  |  |  | 3.1401 | 3.003554 | 1260.866 | 8.989769 | 35.19017
|  |  |  | 3.1501 | 3.012701 | 1265.057 | 9.004081 | 35.2577
|  |  |  | 3.1601 | 3.021845 | 1269.249 | 9.018343 | 35.32508
|  |  |  | 3.1701 | 3.030987 | 1273.442 | 9.032555 | 35.39231
|  |  |  | 3.1801 | 3.040126 | 1277.636 | 9.046718 | 35.45938
|  |  |  | 3.1901 | 3.049263 | 1281.831 | 9.060832 | 35.52631
|  |  |  | 3.2001 | 3.058397 | 1286.027 | 9.074897 | 35.59309
|  |  |  | 3.2101 | 3.067529 | 1290.225 | 9.088913 | 35.65971
|  |  |  | 3.2201 | 3.076658 | 1294.423 | 9.10288 | 35.72619
|  |  |  | 3.2301 | 3.085785 | 1298.623 | 9.116798 | 35.79252
|  |  |  | 3.2401 | 3.094909 | 1302.824 | 9.130669 | 35.8587
|  |  |  | 3.2501 | 3.104031 | 1307.025 | 9.144491 | 35.92474
|  |  |  | 3.2601 | 3.11315 | 1311.228 | 9.158266 | 35.99063
|  |  |  | 3.2701 | 3.122266 | 1315.432 | 9.171993 | 36.05638
|  |  |  | 3.2801 | 3.13138 | 1319.638 | 9.185673 | 36.12197
|  |  |  | 3.2901 | 3.140492 | 1323.844 | 9.199305 | 36.18743
|  |  |  | 3.3001 | 3.149601 | 1328.051 | 9.21289 | 36.25274
|  |  |  | 3.3101 | 3.158707 | 1332.259 | 9.226428 | 36.31791
|  |  |  | 3.3201 | 3.167811 | 1336.469 | 9.23992 | 36.38294
|  |  |  | 3.3301 | 3.176913 | 1340.68 | 9.253365 | 36.44782
|  |  |  | 3.3401 | 3.186012 | 1344.891 | 9.266764 | 36.51257
|  |  |  | 3.3501 | 3.195108 | 1349.104 | 9.280117 | 36.57717
|  |  |  | 3.3601 | 3.204202 | 1353.318 | 9.293424 | 36.64163
|  |  |  | 3.3701 | 3.213293 | 1357.533 | 9.306685 | 36.70595
|  |  |  | 3.3801 | 3.222382 | 1361.749 | 9.3199 | 36.77014
|  |  |  | 3.3901 | 3.231469 | 1365.966 | 9.333071 | 36.83418
|  |  |  | 3.4001 | 3.240552 | 1370.185 | 9.346195 | 36.89809
|  |  |  | 3.4101 | 3.249634 | 1374.404 | 9.359275 | 36.96186
|  |  |  | 3.4201 | 3.258713 | 1378.624 | 9.372311 | 37.0255
|  |  |  | 3.4301 | 3.267789 | 1382.846 | 9.385301 | 37.089
|  |  |  | 3.4401 | 3.276863 | 1387.069 | 9.398247 | 37.15236
|  |  |  | 3.4501 | 3.285934 | 1391.292 | 9.411149 | 37.21559
|  |  |  | 3.4601 | 3.295003 | 1395.517 | 9.424006 | 37.27868
|  |  |  | 3.4701 | 3.304069 | 1399.743 | 9.43682 | 37.34164
|  |  |  | 3.4801 | 3.313133 | 1403.97 | 9.44959 | 37.40447
|  |  |  | 3.4901 | 3.322194 | 1408.198 | 9.462316 | 37.46717
|  |  |  | 3.5001 | 3.331253 | 1412.428 | 9.474999 | 37.52973
|  |  |  | 3.5101 | 3.340309 | 1416.658 | 9.487639 | 37.59216
|  |  |  | 3.5201 | 3.349363 | 1420.889 | 9.500236 | 37.65446
|  |  |  | 3.5301 | 3.358414 | 1425.122 | 9.512789 | 37.71663
|  |  |  | 3.5401 | 3.367463 | 1429.356 | 9.5253 | 37.77867
|  |  |  | 3.5501 | 3.37651 | 1433.59 | 9.537769 | 37.84058
|  |  |  | 3.5601 | 3.385553 | 1437.826 | 9.550194 | 37.90236
|  |  |  | 3.5701 | 3.394595 | 1442.063 | 9.562578 | 37.96401
|  |  |  | 3.5801 | 3.403634 | 1446.301 | 9.57492 | 38.02554
|  |  |  | 3.5901 | 3.41267 | 1450.54 | 9.58722 | 38.08693
|  |  |  | 3.6001 | 3.421704 | 1454.78 | 9.599478 | 38.1482
|  |  |  | 3.6101 | 3.430735 | 1459.021 | 9.611694 | 38.20935
|  |  |  | 3.6201 | 3.439764 | 1463.264 | 9.623869 | 38.27037
|  |  |  | 3.6301 | 3.448791 | 1467.507 | 9.636003 | 38.33126
|  |  |  | 3.6401 | 3.457814 | 1471.751 | 9.648095 | 38.39203
|  |  |  | 3.6501 | 3.466836 | 1475.997 | 9.660147 | 38.45267
|  |  |  | 3.6601 | 3.475855 | 1480.244 | 9.672158 | 38.51319
|  |  |  | 3.6701 | 3.484871 | 1484.491 | 9.684128 | 38.57359
|  |  |  | 3.6801 | 3.493885 | 1488.74 | 9.696058 | 38.63387
|  |  |  | 3.6901 | 3.502897 | 1492.99 | 9.707948 | 38.69402
|  |  |  | 3.7001 | 3.511906 | 1497.241 | 9.719797 | 38.75405
|  |  |  | 3.7101 | 3.520913 | 1501.493 | 9.731606 | 38.81396
|  |  |  | 3.7201 | 3.529917 | 1505.747 | 9.743376 | 38.87375
|  |  |  | 3.7301 | 3.538918 | 1510.001 | 9.755105 | 38.93341
|  |  |  | 3.7401 | 3.547918 | 1514.256 | 9.766796 | 38.99296
|  |  |  | 3.7501 | 3.556914 | 1518.513 | 9.778446 | 39.05239
|  |  |  | 3.7601 | 3.565909 | 1522.77 | 9.790058 | 39.1117
|  |  |  | 3.7701 | 3.5749 | 1527.029 | 9.80163 | 39.17089
|  |  |  | 3.7801 | 3.58389 | 1531.289 | 9.813164 | 39.22997
|  |  |  | 3.7901 | 3.592877 | 1535.549 | 9.824659 | 39.28892
|  |  |  | 3.8001 | 3.601861 | 1539.811 | 9.836115 | 39.34776
|  |  |  | 3.8101 | 3.610843 | 1544.074 | 9.847532 | 39.40648
|  |  |  | 3.8201 | 3.619822 | 1548.338 | 9.858911 | 39.46509
|  |  |  | 3.8301 | 3.628799 | 1552.603 | 9.870252 | 39.52358
|  |  |  | 3.8401 | 3.637774 | 1556.869 | 9.881555 | 39.58195
|  |  |  | 3.8501 | 3.646746 | 1561.137 | 9.89282 | 39.64022
|  |  |  | 3.8601 | 3.655716 | 1565.405 | 9.904047 | 39.69836
|  |  |  | 3.8701 | 3.664683 | 1569.675 | 9.915237 | 39.75639
|  |  |  | 3.8801 | 3.673647 | 1573.945 | 9.926389 | 39.81431
|  |  |  | 3.8901 | 3.68261 | 1578.217 | 9.937503 | 39.87212
|  |  |  | 3.9001 | 3.69157 | 1582.489 | 9.948581 | 39.92981
|  |  |  | 3.9101 | 3.700527 | 1586.763 | 9.959621 | 39.98739
|  |  |  | 3.9201 | 3.709482 | 1591.038 | 9.970624 | 40.04486
|  |  |  | 3.9301 | 3.718434 | 1595.314 | 9.98159 | 40.10222
|  |  |  | 3.9401 | 3.727384 | 1599.591 | 9.99252 | 40.15947
|  |  |  | 3.9501 | 3.736332 | 1603.869 | 10.00341 | 40.21661
|  |  |  | 3.9601 | 3.745277 | 1608.148 | 10.01427 | 40.27363
|  |  |  | 3.9701 | 3.75422 | 1612.428 | 10.02509 | 40.33055
|  |  |  | 3.9801 | 3.76316 | 1616.709 | 10.03588 | 40.38736
|  |  |  | 3.9901 | 3.772098 | 1620.992 | 10.04662 | 40.44406
|  |  |  | 4.0001 | 3.781033 | 1625.275 | 10.05734 | 40.50065
|  |  |  | 4.0101 | 3.789966 | 1629.56 | 10.06801 | 40.55713
|  |  |  | 4.0201 | 3.798896 | 1633.845 | 10.07865 | 40.61351
|  |  |  | 4.0301 | 3.807825 | 1638.132 | 10.08926 | 40.66978
|  |  |  | 4.0401 | 3.81675 | 1642.42 | 10.09983 | 40.72594
|  |  |  | 4.0501 | 3.825673 | 1646.709 | 10.11036 | 40.782
|  |  |  | 4.0601 | 3.834594 | 1650.999 | 10.12086 | 40.83795
|  |  |  | 4.0701 | 3.843512 | 1655.289 | 10.13133 | 40.89379
|  |  |  | 4.0801 | 3.852428 | 1659.582 | 10.14176 | 40.94953
|  |  |  | 4.0901 | 3.861342 | 1663.875 | 10.15215 | 41.00517
|  |  |  | 4.1001 | 3.870253 | 1668.169 | 10.16252 | 41.0607
|  |  |  | 4.1101 | 3.879161 | 1672.464 | 10.17284 | 41.11613
|  |  |  | 4.1201 | 3.888068 | 1676.76 | 10.18313 | 41.17145
|  |  |  | 4.1301 | 3.896971 | 1681.058 | 10.19339 | 41.22667
|  |  |  | 4.1401 | 3.905873 | 1685.356 | 10.20361 | 41.28179
|  |  |  | 4.1501 | 3.914772 | 1689.656 | 10.2138 | 41.33681
|  |  |  | 4.1601 | 3.923668 | 1693.956 | 10.22396 | 41.39172
|  |  |  | 4.1701 | 3.932562 | 1698.258 | 10.23408 | 41.44653
|  |  |  | 4.1801 | 3.941454 | 1702.561 | 10.24417 | 41.50124
|  |  |  | 4.1901 | 3.950343 | 1706.865 | 10.25422 | 41.55585
|  |  |  | 4.2001 | 3.95923 | 1711.169 | 10.26425 | 41.61036
|  |  |  | 4.2101 | 3.968114 | 1715.475 | 10.27423 | 41.66477
|  |  |  | 4.2201 | 3.976996 | 1719.782 | 10.28419 | 41.71908
|  |  |  | 4.2301 | 3.985876 | 1724.09 | 10.29411 | 41.7733
|  |  |  | 4.2401 | 3.994753 | 1728.399 | 10.304 | 41.82741
|  |  |  | 4.2501 | 4.003628 | 1732.71 | 10.31386 | 41.88142
|  |  |  | 4.2601 | 4.0125 | 1737.021 | 10.32368 | 41.93534
|  |  |  | 4.2701 | 4.02137 | 1741.333 | 10.33347 | 41.98916
|  |  |  | 4.2801 | 4.030237 | 1745.647 | 10.34323 | 42.04288
|  |  |  | 4.2901 | 4.039103 | 1749.961 | 10.35295 | 42.0965
|  |  |  | 4.3001 | 4.047965 | 1754.277 | 10.36265 | 42.15003
|  |  |  | 4.3101 | 4.056826 | 1758.593 | 10.37231 | 42.20346
|  |  |  | 4.3201 | 4.065683 | 1762.911 | 10.38194 | 42.25679
|  |  |  | 4.3301 | 4.074539 | 1767.229 | 10.39154 | 42.31003
|  |  |  | 4.3401 | 4.083392 | 1771.549 | 10.4011 | 42.36317
|  |  |  | 4.3501 | 4.092243 | 1775.87 | 10.41064 | 42.41622
|  |  |  | 4.3601 | 4.101091 | 1780.192 | 10.42014 | 42.46917
|  |  |  | 4.3701 | 4.109937 | 1784.515 | 10.42961 | 42.52203
|  |  |  | 4.3801 | 4.118781 | 1788.839 | 10.43905 | 42.5748
|  |  |  | 4.3901 | 4.127622 | 1793.164 | 10.44846 | 42.62747
|  |  |  | 4.4001 | 4.13646 | 1797.49 | 10.45784 | 42.68005
|  |  |  | 4.4101 | 4.145297 | 1801.817 | 10.46719 | 42.73253
|  |  |  | 4.4201 | 4.154131 | 1806.145 | 10.4765 | 42.78492
|  |  |  | 4.4301 | 4.162962 | 1810.475 | 10.48579 | 42.83722
|  |  |  | 4.4401 | 4.171792 | 1814.805 | 10.49504 | 42.88943
|  |  |  | 4.4501 | 4.180618 | 1819.136 | 10.50426 | 42.94155
|  |  |  | 4.4601 | 4.189443 | 1823.469 | 10.51346 | 42.99358
|  |  |  | 4.4701 | 4.198265 | 1827.802 | 10.52262 | 43.04551
|  |  |  | 4.4801 | 4.207084 | 1832.137 | 10.53175 | 43.09735
|  |  |  | 4.4901 | 4.215902 | 1836.472 | 10.54086 | 43.14911
|  |  |  | 4.5001 | 4.224717 | 1840.809 | 10.54993 | 43.20077
|  |  |  | 4.5101 | 4.233529 | 1845.147 | 10.55897 | 43.25235
|  |  |  | 4.5201 | 4.242339 | 1849.485 | 10.56798 | 43.30383
|  |  |  | 4.5301 | 4.251147 | 1853.825 | 10.57696 | 43.35523
|  |  |  | 4.5401 | 4.259952 | 1858.166 | 10.58592 | 43.40653
|  |  |  | 4.5501 | 4.268755 | 1862.508 | 10.59484 | 43.45775
|  |  |  | 4.5601 | 4.277556 | 1866.851 | 10.60373 | 43.50888
|  |  |  | 4.5701 | 4.286354 | 1871.195 | 10.6126 | 43.55993
|  |  |  | 4.5801 | 4.29515 | 1875.54 | 10.62143 | 43.61088
|  |  |  | 4.5901 | 4.303944 | 1879.886 | 10.63024 | 43.66175
|  |  |  | 4.6001 | 4.312735 | 1884.233 | 10.63902 | 43.71253
|  |  |  | 4.6101 | 4.321524 | 1888.582 | 10.64777 | 43.76323
|  |  |  | 4.6201 | 4.33031 | 1892.931 | 10.65648 | 43.81384
|  |  |  | 4.6301 | 4.339094 | 1897.281 | 10.66517 | 43.86436
|  |  |  | 4.6401 | 4.347876 | 1901.632 | 10.67384 | 43.9148
|  |  |  | 4.6501 | 4.356655 | 1905.985 | 10.68247 | 43.96515
|  |  |  | 4.6601 | 4.365432 | 1910.338 | 10.69107 | 44.01542
|  |  |  | 4.6701 | 4.374207 | 1914.693 | 10.69965 | 44.0656
|  |  |  | 4.6801 | 4.382979 | 1919.048 | 10.7082 | 44.1157
|  |  |  | 4.6901 | 4.391749 | 1923.405 | 10.71672 | 44.16571
|  |  |  | 4.7001 | 4.400516 | 1927.762 | 10.72521 | 44.21564
|  |  |  | 4.7101 | 4.409282 | 1932.121 | 10.73367 | 44.26549
|  |  |  | 4.7201 | 4.418044 | 1936.481 | 10.74211 | 44.31525
|  |  |  | 4.7301 | 4.426805 | 1940.841 | 10.75051 | 44.36493
|  |  |  | 4.7401 | 4.435563 | 1945.203 | 10.75889 | 44.41453
|  |  |  | 4.7501 | 4.444319 | 1949.566 | 10.76725 | 44.46404
|  |  |  | 4.7601 | 4.453072 | 1953.93 | 10.77557 | 44.51348
|  |  |  | 4.7701 | 4.461823 | 1958.295 | 10.78387 | 44.56283
|  |  |  | 4.7801 | 4.470572 | 1962.66 | 10.79214 | 44.6121
|  |  |  | 4.7901 | 4.479318 | 1967.027 | 10.80038 | 44.66129
|  |  |  | 4.8001 | 4.488063 | 1971.395 | 10.8086 | 44.71039
|  |  |  | 4.8101 | 4.496804 | 1975.764 | 10.81678 | 44.75942
|  |  |  | 4.8201 | 4.505544 | 1980.134 | 10.82494 | 44.80837
|  |  |  | 4.8301 | 4.514281 | 1984.505 | 10.83308 | 44.85723
|  |  |  | 4.8401 | 4.523015 | 1988.878 | 10.84119 | 44.90602
|  |  |  | 4.8501 | 4.531748 | 1993.251 | 10.84927 | 44.95473
|  |  |  | 4.8601 | 4.540478 | 1997.625 | 10.85732 | 45.00336
|  |  |  | 4.8701 | 4.549205 | 2002 | 10.86535 | 45.0519
|  |  |  | 4.8801 | 4.557931 | 2006.376 | 10.87335 | 45.10037
|  |  |  | 4.8901 | 4.566654 | 2010.754 | 10.88132 | 45.14876
|  |  |  | 4.9001 | 4.575374 | 2015.132 | 10.88927 | 45.19708
|  |  |  | 4.9101 | 4.584093 | 2019.511 | 10.89719 | 45.24531
|  |  |  | 4.9201 | 4.592809 | 2023.892 | 10.90509 | 45.29347
|  |  |  | 4.9301 | 4.601522 | 2028.273 | 10.91295 | 45.34155
|  |  |  | 4.9401 | 4.610234 | 2032.655 | 10.9208 | 45.38955
|  |  |  | 4.9501 | 4.618943 | 2037.039 | 10.92861 | 45.43748
|  |  |  | 4.9601 | 4.62765 | 2041.423 | 10.93641 | 45.48533
|  |  |  | 4.9701 | 4.636354 | 2045.809 | 10.94417 | 45.5331
|  |  |  | 4.9801 | 4.645056 | 2050.195 | 10.95191 | 45.5808
|  |  |  | 4.9901 | 4.653756 | 2054.583 | 10.95963 | 45.62842
|  |  |  | 5.0001 | 4.662453 | 2058.972 | 10.96731 | 45.67596
|  |  |  | 5.0101 | 4.671148 | 2063.361 | 10.97498 | 45.72343
|  |  |  | 5.0201 | 4.679841 | 2067.752 | 10.98262 | 45.77082
|  |  |  | 5.0301 | 4.688532 | 2072.143 | 10.99023 | 45.81814
|  |  |  | 5.0401 | 4.69722 | 2076.536 | 10.99782 | 45.86539
|  |  |  | 5.0501 | 4.705906 | 2080.93 | 11.00538 | 45.91256
|  |  |  | 5.0601 | 4.714589 | 2085.324 | 11.01292 | 45.95965
|  |  |  | 5.0701 | 4.723271 | 2089.72 | 11.02043 | 46.00668
|  |  |  | 5.0801 | 4.731949 | 2094.117 | 11.02792 | 46.05362
|  |  |  | 5.0901 | 4.740626 | 2098.515 | 11.03538 | 46.1005
|  |  |  | 5.1001 | 4.7493 | 2102.913 | 11.04282 | 46.1473
|  |  |  | 5.1101 | 4.757972 | 2107.313 | 11.05023 | 46.19403
|  |  |  | 5.1201 | 4.766642 | 2111.714 | 11.05762 | 46.24069
|  |  |  | 5.1301 | 4.77531 | 2116.116 | 11.06498 | 46.28727
|  |  |  | 5.1401 | 4.783975 | 2120.519 | 11.07232 | 46.33378
|  |  |  | 5.1501 | 4.792637 | 2124.923 | 11.07964 | 46.38022
|  |  |  | 5.1601 | 4.801298 | 2129.327 | 11.08693 | 46.42659
|  |  |  | 5.1701 | 4.809956 | 2133.733 | 11.09419 | 46.47289
|  |  |  | 5.1801 | 4.818612 | 2138.14 | 11.10144 | 46.51911
|  |  |  | 5.1901 | 4.827266 | 2142.548 | 11.10866 | 46.56527
|  |  |  | 5.2001 | 4.835917 | 2146.957 | 11.11585 | 46.61135
|  |  |  | 5.2101 | 4.844566 | 2151.367 | 11.12302 | 46.65736
|  |  |  | 5.2201 | 4.853213 | 2155.778 | 11.13017 | 46.7033
|  |  |  | 5.2301 | 4.861857 | 2160.19 | 11.13729 | 46.74918
|  |  |  | 5.2401 | 4.870499 | 2164.603 | 11.14439 | 46.79498
|  |  |  | 5.2501 | 4.879139 | 2169.017 | 11.15147 | 46.84071
|  |  |  | 5.2601 | 4.887777 | 2173.432 | 11.15852 | 46.88637
|  |  |  | 5.2701 | 4.896412 | 2177.848 | 11.16555 | 46.93197
|  |  |  | 5.2801 | 4.905045 | 2182.265 | 11.17255 | 46.97749
|  |  |  | 5.2901 | 4.913676 | 2186.683 | 11.17954 | 47.02295
|  |  |  | 5.3001 | 4.922304 | 2191.102 | 11.18649 | 47.06834
|  |  |  | 5.3101 | 4.93093 | 2195.522 | 11.19343 | 47.11366
|  |  |  | 5.3201 | 4.939554 | 2199.942 | 11.20034 | 47.15891
|  |  |  | 5.3301 | 4.948176 | 2204.364 | 11.20723 | 47.20409
|  |  |  | 5.3401 | 4.956795 | 2208.787 | 11.2141 | 47.24921
|  |  |  | 5.3501 | 4.965412 | 2213.211 | 11.22094 | 47.29425
|  |  |  | 5.3601 | 4.974027 | 2217.636 | 11.22776 | 47.33924
|  |  |  | 5.3701 | 4.98264 | 2222.062 | 11.23456 | 47.38415
|  |  |  | 5.3801 | 4.99125 | 2226.489 | 11.24134 | 47.429
|  |  |  | 5.3901 | 4.999858 | 2230.917 | 11.24809 | 47.47378
|  |  |  | 5.4001 | 5.008464 | 2235.346 | 11.25482 | 47.51849
|  |  |  | 5.4101 | 5.017067 | 2239.776 | 11.26153 | 47.56314
|  |  |  | 5.4201 | 5.025668 | 2244.207 | 11.26821 | 47.60772
|  |  |  | 5.4301 | 5.034267 | 2248.639 | 11.27488 | 47.65224
|  |  |  | 5.4401 | 5.042864 | 2253.072 | 11.28152 | 47.69669
|  |  |  | 5.4501 | 5.051458 | 2257.506 | 11.28813 | 47.74107
|  |  |  | 5.4601 | 5.06005 | 2261.941 | 11.29473 | 47.78539
|  |  |  | 5.4701 | 5.06864 | 2266.377 | 11.3013 | 47.82965
|  |  |  | 5.4801 | 5.077228 | 2270.814 | 11.30786 | 47.87384
|  |  |  | 5.4901 | 5.085813 | 2275.252 | 11.31439 | 47.91796
|  |  |  | 5.5001 | 5.094396 | 2279.691 | 11.3209 | 47.96203
|  |  |  | 5.5101 | 5.102977 | 2284.131 | 11.32738 | 48.00602
|  |  |  | 5.5201 | 5.111555 | 2288.572 | 11.33385 | 48.04996
|  |  |  | 5.5301 | 5.120132 | 2293.013 | 11.34029 | 48.09383
|  |  |  | 5.5401 | 5.128706 | 2297.456 | 11.34671 | 48.13763
|  |  |  | 5.5501 | 5.137278 | 2301.9 | 11.35311 | 48.18138
|  |  |  | 5.5601 | 5.145847 | 2306.345 | 11.35949 | 48.22506
|  |  |  | 5.5701 | 5.154415 | 2310.791 | 11.36584 | 48.26867
|  |  |  | 5.5801 | 5.16298 | 2315.238 | 11.37218 | 48.31223
|  |  |  | 5.5901 | 5.171542 | 2319.685 | 11.37849 | 48.35572
|  |  |  | 5.6001 | 5.180103 | 2324.134 | 11.38479 | 48.39915
|  |  |  | 5.6101 | 5.188661 | 2328.584 | 11.39106 | 48.44252
|  |  |  | 5.6201 | 5.197217 | 2333.035 | 11.39731 | 48.48582
|  |  |  | 5.6301 | 5.205771 | 2337.486 | 11.40354 | 48.52906
|  |  |  | 5.6401 | 5.214323 | 2341.939 | 11.40975 | 48.57225
|  |  |  | 5.6501 | 5.222872 | 2346.393 | 11.41593 | 48.61537
|  |  |  | 5.6601 | 5.231419 | 2350.847 | 11.4221 | 48.65843
|  |  |  | 5.6701 | 5.239964 | 2355.303 | 11.42825 | 48.70142
|  |  |  | 5.6801 | 5.248507 | 2359.759 | 11.43437 | 48.74436
|  |  |  | 5.6901 | 5.257047 | 2364.217 | 11.44047 | 48.78724
|  |  |  | 5.7001 | 5.265586 | 2368.675 | 11.44656 | 48.83005
|  |  |  | 5.7101 | 5.274122 | 2373.135 | 11.45262 | 48.87281
|  |  |  | 5.7201 | 5.282655 | 2377.595 | 11.45866 | 48.91551
|  |  |  | 5.7301 | 5.291187 | 2382.057 | 11.46469 | 48.95814
|  |  |  | 5.7401 | 5.299716 | 2386.519 | 11.47069 | 49.00072
|  |  |  | 5.7501 | 5.308243 | 2390.983 | 11.47667 | 49.04324
|  |  |  | 5.7601 | 5.316768 | 2395.447 | 11.48263 | 49.08569
|  |  |  | 5.7701 | 5.325291 | 2399.912 | 11.48857 | 49.12809
|  |  |  | 5.7801 | 5.333811 | 2404.379 | 11.49449 | 49.17043
|  |  |  | 5.7901 | 5.342329 | 2408.846 | 11.50039 | 49.21271
|  |  |  | 5.8001 | 5.350845 | 2413.314 | 11.50627 | 49.25493
|  |  |  | 5.8101 | 5.359359 | 2417.783 | 11.51213 | 49.2971
|  |  |  | 5.8201 | 5.367871 | 2422.253 | 11.51797 | 49.3392
|  |  |  | 5.8301 | 5.37638 | 2426.724 | 11.52379 | 49.38125
|  |  |  | 5.8401 | 5.384887 | 2431.196 | 11.52959 | 49.42324
|  |  |  | 5.8501 | 5.393392 | 2435.67 | 11.53537 | 49.46517
|  |  |  | 5.8601 | 5.401895 | 2440.143 | 11.54113 | 49.50704
|  |  |  | 5.8701 | 5.410395 | 2444.618 | 11.54687 | 49.54886
|  |  |  | 5.8801 | 5.418894 | 2449.094 | 11.5526 | 49.59062
|  |  |  | 5.8901 | 5.42739 | 2453.571 | 11.5583 | 49.63232
|  |  |  | 5.9001 | 5.435883 | 2458.049 | 11.56398 | 49.67397
|  |  |  | 5.9101 | 5.444375 | 2462.528 | 11.56964 | 49.71556
|  |  |  | 5.9201 | 5.452865 | 2467.007 | 11.57529 | 49.75709
|  |  |  | 5.9301 | 5.461352 | 2471.488 | 11.58091 | 49.79856
|  |  |  | 5.9401 | 5.469837 | 2475.97 | 11.58652 | 49.83998
|  |  |  | 5.9501 | 5.47832 | 2480.452 | 11.5921 | 49.88135
|  |  |  | 5.9601 | 5.4868 | 2484.936 | 11.59767 | 49.92265
|  |  |  | 5.9701 | 5.495279 | 2489.42 | 11.60322 | 49.9639
|  |  |  | 5.9801 | 5.503755 | 2493.906 | 11.60874 | 50.0051
|  |  |  | 5.9901 | 5.512229 | 2498.392 | 11.61425 | 50.04624
|  |  |  | 6.0001 | 5.520701 | 2502.88 | 11.61974 | 50.08733
|  |  |  | 6.0101 | 5.529171 | 2507.368 | 11.62522 | 50.12836
|  |  |  | 6.0201 | 5.537638 | 2511.857 | 11.63067 | 50.16933
|  |  |  | 6.0301 | 5.546104 | 2516.347 | 11.6361 | 50.21025
|  |  |  | 6.0401 | 5.554567 | 2520.838 | 11.64152 | 50.25112
|  |  |  | 6.0501 | 5.563028 | 2525.33 | 11.64691 | 50.29193
|  |  |  | 6.0601 | 5.571486 | 2529.823 | 11.65229 | 50.33269
|  |  |  | 6.0701 | 5.579943 | 2534.317 | 11.65765 | 50.37339
|  |  |  | 6.0801 | 5.588397 | 2538.812 | 11.66299 | 50.41404
|  |  |  | 6.0901 | 5.59685 | 2543.308 | 11.66831 | 50.45464
|  |  |  | 6.1001 | 5.6053 | 2547.805 | 11.67362 | 50.49518
|  |  |  | 6.1101 | 5.613747 | 2552.302 | 11.6789 | 50.53567
|  |  |  | 6.1201 | 5.622193 | 2556.801 | 11.68417 | 50.5761
|  |  |  | 6.1301 | 5.630637 | 2561.301 | 11.68942 | 50.61648
|  |  |  | 6.1401 | 5.639078 | 2565.801 | 11.69465 | 50.65681
|  |  |  | 6.1501 | 5.647517 | 2570.303 | 11.69986 | 50.69709
|  |  |  | 6.1601 | 5.655954 | 2574.805 | 11.70506 | 50.73731
|  |  |  | 6.1701 | 5.664389 | 2579.308 | 11.71023 | 50.77748
|  |  |  | 6.1801 | 5.672821 | 2583.812 | 11.71539 | 50.8176
|  |  |  | 6.1901 | 5.681252 | 2588.318 | 11.72053 | 50.85767
|  |  |  | 6.2001 | 5.68968 | 2592.824 | 11.72565 | 50.89768
|  |  |  | 6.2101 | 5.698106 | 2597.331 | 11.73075 | 50.93764
|  |  |  | 6.2201 | 5.70653 | 2601.839 | 11.73584 | 50.97755
|  |  |  | 6.2301 | 5.714952 | 2606.348 | 11.74091 | 51.01741
|  |  |  | 6.2401 | 5.723372 | 2610.857 | 11.74596 | 51.05722
|  |  |  | 6.2501 | 5.731789 | 2615.368 | 11.75099 | 51.09697
|  |  |  | 6.2601 | 5.740205 | 2619.88 | 11.75601 | 51.13668
|  |  |  | 6.2701 | 5.748618 | 2624.392 | 11.76101 | 51.17633
|  |  |  | 6.2801 | 5.757029 | 2628.906 | 11.76599 | 51.21593
|  |  |  | 6.2901 | 5.765438 | 2633.42 | 11.77095 | 51.25548
|  |  |  | 6.3001 | 5.773844 | 2637.936 | 11.77589 | 51.29499
|  |  |  | 6.3101 | 5.782249 | 2642.452 | 11.78082 | 51.33444
|  |  |  | 6.3201 | 5.790651 | 2646.969 | 11.78573 | 51.37384
|  |  |  | 6.3301 | 5.799052 | 2651.487 | 11.79062 | 51.41319
|  |  |  | 6.3401 | 5.80745 | 2656.006 | 11.7955 | 51.45249
|  |  |  | 6.3501 | 5.815846 | 2660.526 | 11.80036 | 51.49174
|  |  |  | 6.3601 | 5.824239 | 2665.047 | 11.8052 | 51.53094
|  |  |  | 6.3701 | 5.832631 | 2669.569 | 11.81002 | 51.57009
|  |  |  | 6.3801 | 5.841021 | 2674.091 | 11.81483 | 51.60919
|  |  |  | 6.3901 | 5.849408 | 2678.615 | 11.81962 | 51.64824
|  |  |  | 6.4001 | 5.857793 | 2683.139 | 11.82439 | 51.68724
|  |  |  | 6.4101 | 5.866176 | 2687.665 | 11.82915 | 51.7262
|  |  |  | 6.4201 | 5.874557 | 2692.191 | 11.83389 | 51.7651
|  |  |  | 6.4301 | 5.882936 | 2696.718 | 11.83861 | 51.80396
|  |  |  | 6.4401 | 5.891313 | 2701.246 | 11.84331 | 51.84276
|  |  |  | 6.4501 | 5.899687 | 2705.775 | 11.848 | 51.88152
|  |  |  | 6.4601 | 5.90806 | 2710.305 | 11.85267 | 51.92023
|  |  |  | 6.4701 | 5.91643 | 2714.836 | 11.85733 | 51.95889
|  |  |  | 6.4801 | 5.924798 | 2719.368 | 11.86197 | 51.99751
|  |  |  | 6.4901 | 5.933164 | 2723.9 | 11.86659 | 52.03607
|  |  |  | 6.5001 | 5.941528 | 2728.434 | 11.87119 | 52.07459
|  |  |  | 6.5101 | 5.94989 | 2732.968 | 11.87578 | 52.11306
|  |  |  | 6.5201 | 5.95825 | 2737.503 | 11.88036 | 52.15148
|  |  |  | 6.5301 | 5.966607 | 2742.04 | 11.88491 | 52.18986
|  |  |  | 6.5401 | 5.974963 | 2746.577 | 11.88945 | 52.22818
|  |  |  | 6.5501 | 5.983316 | 2751.115 | 11.89397 | 52.26646
|  |  |  | 6.5601 | 5.991667 | 2755.654 | 11.89848 | 52.3047
|  |  |  | 6.5701 | 6.000016 | 2760.193 | 11.90297 | 52.34288
|  |  |  | 6.5801 | 6.008363 | 2764.734 | 11.90744 | 52.38102
|  |  |  | 6.5901 | 6.016708 | 2769.276 | 11.9119 | 52.41912
|  |  |  | 6.6001 | 6.025051 | 2773.818 | 11.91634 | 52.45716
|  |  |  | 6.6101 | 6.033391 | 2778.361 | 11.92077 | 52.49516
|  |  |  | 6.6201 | 6.04173 | 2782.906 | 11.92518 | 52.53312
|  |  |  | 6.6301 | 6.050066 | 2787.451 | 11.92957 | 52.57102
|  |  |  | 6.6401 | 6.0584 | 2791.997 | 11.93395 | 52.60888
|  |  |  | 6.6501 | 6.066733 | 2796.544 | 11.93831 | 52.6467
|  |  |  | 6.6601 | 6.075063 | 2801.091 | 11.94266 | 52.68447
|  |  |  | 6.6701 | 6.083391 | 2805.64 | 11.94699 | 52.72219
|  |  |  | 6.6801 | 6.091716 | 2810.189 | 11.9513 | 52.75987
|  |  |  | 6.6901 | 6.10004 | 2814.74 | 11.9556 | 52.7975
|  |  |  | 6.7001 | 6.108362 | 2819.291 | 11.95988 | 52.83509
|  |  |  | 6.7101 | 6.116681 | 2823.843 | 11.96415 | 52.87263
|  |  |  | 6.7201 | 6.124999 | 2828.396 | 11.9684 | 52.91013
|  |  |  | 6.7301 | 6.133314 | 2832.95 | 11.97264 | 52.94758
|  |  |  | 6.7401 | 6.141627 | 2837.505 | 11.97686 | 52.98499
|  |  |  | 6.7501 | 6.149938 | 2842.061 | 11.98106 | 53.02235
|  |  |  | 6.7601 | 6.158248 | 2846.617 | 11.98525 | 53.05967
|  |  |  | 6.7701 | 6.166554 | 2851.174 | 11.98943 | 53.09694
|  |  |  | 6.7801 | 6.174859 | 2855.733 | 11.99358 | 53.13417
|  |  |  | 6.7901 | 6.183162 | 2860.292 | 11.99773 | 53.17136
|  |  |  | 6.8001 | 6.191463 | 2864.852 | 12.00185 | 53.2085
|  |  |  | 6.8101 | 6.199761 | 2869.413 | 12.00597 | 53.2456
|  |  |  | 6.8201 | 6.208058 | 2873.974 | 12.01006 | 53.28265
|  |  |  | 6.8301 | 6.216352 | 2878.537 | 12.01415 | 53.31966
|  |  |  | 6.8401 | 6.224645 | 2883.1 | 12.01821 | 53.35662
|  |  |  | 6.8501 | 6.232935 | 2887.665 | 12.02226 | 53.39355
|  |  |  | 6.8601 | 6.241223 | 2892.23 | 12.0263 | 53.43042
|  |  |  | 6.8701 | 6.249509 | 2896.796 | 12.03032 | 53.46726
|  |  |  | 6.8801 | 6.257794 | 2901.363 | 12.03433 | 53.50405
|  |  |  | 6.8901 | 6.266076 | 2905.931 | 12.03832 | 53.5408
|  |  |  | 6.9001 | 6.274355 | 2910.499 | 12.0423 | 53.57751
|  |  |  | 6.9101 | 6.282633 | 2915.069 | 12.04626 | 53.61417
|  |  |  | 6.9201 | 6.290909 | 2919.639 | 12.0502 | 53.65079
|  |  |  | 6.9301 | 6.299183 | 2924.21 | 12.05414 | 53.68737
|  |  |  | 6.9401 | 6.307454 | 2928.782 | 12.05805 | 53.7239
|  |  |  | 6.9501 | 6.315724 | 2933.355 | 12.06195 | 53.7604
|  |  |  | 6.9601 | 6.323991 | 2937.929 | 12.06584 | 53.79685
|  |  |  | 6.9701 | 6.332257 | 2942.503 | 12.06971 | 53.83326
|  |  |  | 6.9801 | 6.34052 | 2947.079 | 12.07357 | 53.86962
|  |  |  | 6.9901 | 6.348781 | 2951.655 | 12.07742 | 53.90595
|  |  |  | 7.0001 | 6.357041 | 2956.232 | 12.08125 | 53.94223
|  |  |  | 7.0101 | 6.365298 | 2960.81 | 12.08506 | 53.97847
|  |  |  | 7.0201 | 6.373553 | 2965.389 | 12.08886 | 54.01467
|  |  |  | 7.0301 | 6.381806 | 2969.968 | 12.09264 | 54.05083
|  |  |  | 7.0401 | 6.390057 | 2974.549 | 12.09642 | 54.08694
|  |  |  | 7.0501 | 6.398306 | 2979.13 | 12.10017 | 54.12302
|  |  |  | 7.0601 | 6.406553 | 2983.712 | 12.10391 | 54.15905
|  |  |  | 7.0701 | 6.414798 | 2988.295 | 12.10764 | 54.19505
|  |  |  | 7.0801 | 6.423041 | 2992.879 | 12.11136 | 54.231
|  |  |  | 7.0901 | 6.431281 | 2997.463 | 12.11506 | 54.26691
|  |  |  | 7.1001 | 6.43952 | 3002.049 | 12.11874 | 54.30278
|  |  |  | 7.1101 | 6.447757 | 3006.635 | 12.12241 | 54.33861
|  |  |  | 7.1201 | 6.455991 | 3011.222 | 12.12607 | 54.3744
|  |  |  | 7.1301 | 6.464224 | 3015.81 | 12.12971 | 54.41015
|  |  |  | 7.1401 | 6.472454 | 3020.399 | 12.13334 | 54.44585
|  |  |  | 7.1501 | 6.480683 | 3024.989 | 12.13695 | 54.48152
|  |  |  | 7.1601 | 6.488909 | 3029.579 | 12.14055 | 54.51715
|  |  |  | 7.1701 | 6.497134 | 3034.17 | 12.14414 | 54.55274
|  |  |  | 7.1801 | 6.505356 | 3038.762 | 12.14771 | 54.58828
|  |  |  | 7.1901 | 6.513576 | 3043.355 | 12.15127 | 54.62379
|  |  |  | 7.2001 | 6.521795 | 3047.949 | 12.15482 | 54.65926
|  |  |  | 7.2101 | 6.530011 | 3052.543 | 12.15835 | 54.69469
|  |  |  | 7.2201 | 6.538225 | 3057.139 | 12.16186 | 54.73008
|  |  |  | 7.2301 | 6.546438 | 3061.735 | 12.16537 | 54.76543
|  |  |  | 7.2401 | 6.554648 | 3066.332 | 12.16886 | 54.80074
|  |  |  | 7.2501 | 6.562856 | 3070.93 | 12.17233 | 54.83601
|  |  |  | 7.2601 | 6.571062 | 3075.528 | 12.1758 | 54.87124
|  |  |  | 7.2701 | 6.579266 | 3080.128 | 12.17924 | 54.90643
|  |  |  | 7.2801 | 6.587468 | 3084.728 | 12.18268 | 54.94159
|  |  |  | 7.2901 | 6.595668 | 3089.329 | 12.1861 | 54.9767
|  |  |  | 7.3001 | 6.603866 | 3093.931 | 12.18951 | 55.01178
|  |  |  | 7.3101 | 6.612062 | 3098.533 | 12.1929 | 55.04681
|  |  |  | 7.3201 | 6.620256 | 3103.137 | 12.19628 | 55.08181
|  |  |  | 7.3301 | 6.628448 | 3107.741 | 12.19965 | 55.11677
|  |  |  | 7.3401 | 6.636638 | 3112.346 | 12.203 | 55.15169
|  |  |  | 7.3501 | 6.644826 | 3116.952 | 12.20635 | 55.18658
|  |  |  | 7.3601 | 6.653012 | 3121.559 | 12.20967 | 55.22142
|  |  |  | 7.3701 | 6.661196 | 3126.166 | 12.21299 | 55.25623
|  |  |  | 7.3801 | 6.669378 | 3130.774 | 12.21629 | 55.291
|  |  |  | 7.3901 | 6.677558 | 3135.383 | 12.21957 | 55.32573
|  |  |  | 7.4001 | 6.685736 | 3139.993 | 12.22285 | 55.36043
|  |  |  | 7.4101 | 6.693912 | 3144.604 | 12.22611 | 55.39508
|  |  |  | 7.4201 | 6.702086 | 3149.215 | 12.22936 | 55.4297
|  |  |  | 7.4301 | 6.710258 | 3153.827 | 12.23259 | 55.46428
|  |  |  | 7.4401 | 6.718428 | 3158.44 | 12.23581 | 55.49883
|  |  |  | 7.4501 | 6.726596 | 3163.054 | 12.23902 | 55.53333
|  |  |  | 7.4601 | 6.734762 | 3167.669 | 12.24222 | 55.5678
|  |  |  | 7.4701 | 6.742925 | 3172.284 | 12.2454 | 55.60223
|  |  |  | 7.4801 | 6.751087 | 3176.9 | 12.24857 | 55.63663
|  |  |  | 7.4901 | 6.759247 | 3181.517 | 12.25173 | 55.67098
|  |  |  | 7.5001 | 6.767405 | 3186.135 | 12.25487 | 55.7053
|  |  |  | 7.5101 | 6.775561 | 3190.753 | 12.258 | 55.73959
|  |  |  | 7.5201 | 6.783715 | 3195.373 | 12.26112 | 55.77384
|  |  |  | 7.5301 | 6.791867 | 3199.993 | 12.26422 | 55.80805
|  |  |  | 7.5401 | 6.800017 | 3204.613 | 12.26732 | 55.84222
|  |  |  | 7.5501 | 6.808165 | 3209.235 | 12.2704 | 55.87636
|  |  |  | 7.5601 | 6.816311 | 3213.857 | 12.27346 | 55.91046
|  |  |  | 7.5701 | 6.824455 | 3218.48 | 12.27652 | 55.94453
|  |  |  | 7.5801 | 6.832597 | 3223.104 | 12.27956 | 55.97855
|  |  |  | 7.5901 | 6.840737 | 3227.729 | 12.28259 | 56.01255
|  |  |  | 7.6001 | 6.848875 | 3232.354 | 12.2856 | 56.0465
|  |  |  | 7.6101 | 6.857011 | 3236.981 | 12.28861 | 56.08043
|  |  |  | 7.6201 | 6.865146 | 3241.608 | 12.2916 | 56.11431
|  |  |  | 7.6301 | 6.873278 | 3246.235 | 12.29458 | 56.14816
|  |  |  | 7.6401 | 6.881408 | 3250.864 | 12.29754 | 56.18197
|  |  |  | 7.6501 | 6.889536 | 3255.493 | 12.3005 | 56.21575
|  |  |  | 7.6601 | 6.897662 | 3260.123 | 12.30344 | 56.24949
|  |  |  | 7.6701 | 6.905787 | 3264.754 | 12.30637 | 56.2832
|  |  |  | 7.6801 | 6.913909 | 3269.385 | 12.30928 | 56.31687
|  |  |  | 7.6901 | 6.922029 | 3274.018 | 12.31219 | 56.35051
|  |  |  | 7.7001 | 6.930148 | 3278.651 | 12.31508 | 56.38411
|  |  |  | 7.7101 | 6.938264 | 3283.284 | 12.31796 | 56.41768
|  |  |  | 7.7201 | 6.946379 | 3287.919 | 12.32082 | 56.45121
|  |  |  | 7.7301 | 6.954491 | 3292.554 | 12.32368 | 56.48471
|  |  |  | 7.7401 | 6.962602 | 3297.19 | 12.32652 | 56.51817
|  |  |  | 7.7501 | 6.97071 | 3301.827 | 12.32935 | 56.5516
|  |  |  | 7.7601 | 6.978817 | 3306.465 | 12.33217 | 56.58499
|  |  |  | 7.7701 | 6.986921 | 3311.103 | 12.33498 | 56.61835
|  |  |  | 7.7801 | 6.995024 | 3315.742 | 12.33777 | 56.65167
|  |  |  | 7.7901 | 7.003125 | 3320.382 | 12.34055 | 56.68496
|  |  |  | 7.8001 | 7.011224 | 3325.022 | 12.34332 | 56.71821
|  |  |  | 7.8101 | 7.019321 | 3329.663 | 12.34608 | 56.75143
|  |  |  | 7.8201 | 7.027415 | 3334.305 | 12.34883 | 56.78462
|  |  |  | 7.8301 | 7.035508 | 3338.948 | 12.35156 | 56.81777
|  |  |  | 7.8401 | 7.043599 | 3343.591 | 12.35428 | 56.85089
|  |  |  | 7.8501 | 7.051688 | 3348.236 | 12.35699 | 56.88398
|  |  |  | 7.8601 | 7.059776 | 3352.881 | 12.35969 | 56.91703
|  |  |  | 7.8701 | 7.067861 | 3357.526 | 12.36238 | 56.95004
|  |  |  | 7.8801 | 7.075944 | 3362.173 | 12.36505 | 56.98303
|  |  |  | 7.8901 | 7.084025 | 3366.82 | 12.36772 | 57.01598
|  |  |  | 7.9001 | 7.092105 | 3371.467 | 12.37037 | 57.04889
|  |  |  | 7.9101 | 7.100182 | 3376.116 | 12.37301 | 57.08177
|  |  |  | 7.9201 | 7.108258 | 3380.765 | 12.37563 | 57.11462
|  |  |  | 7.9301 | 7.116331 | 3385.415 | 12.37825 | 57.14744
|  |  |  | 7.9401 | 7.124403 | 3390.066 | 12.38086 | 57.18022
|  |  |  | 7.9501 | 7.132473 | 3394.717 | 12.38345 | 57.21297
|  |  |  | 7.9601 | 7.14054 | 3399.369 | 12.38603 | 57.24569
|  |  |  | 7.9701 | 7.148606 | 3404.022 | 12.3886 | 57.27837
|  |  |  | 7.9801 | 7.15667 | 3408.676 | 12.39116 | 57.31102
|  |  |  | 7.9901 | 7.164732 | 3413.33 | 12.3937 | 57.34364
|  |  |  | 8.0001 | 7.172792 | 3417.985 | 12.39624 | 57.37623
|  |  |  | 8.0101 | 7.18085 | 3422.641 | 12.39876 | 57.40878
|  |  |  | 8.0201 | 7.188907 | 3427.297 | 12.40127 | 57.4413
|  |  |  | 8.0301 | 7.196961 | 3431.954 | 12.40378 | 57.47378
|  |  |  | 8.0401 | 7.205013 | 3436.612 | 12.40626 | 57.50624
|  |  |  | 8.0501 | 7.213064 | 3441.27 | 12.40874 | 57.53866
|  |  |  | 8.0601 | 7.221112 | 3445.93 | 12.41121 | 57.57105
|  |  |  | 8.0701 | 7.229159 | 3450.59 | 12.41366 | 57.60341
|  |  |  | 8.0801 | 7.237204 | 3455.25 | 12.41611 | 57.63573
|  |  |  | 8.0901 | 7.245247 | 3459.912 | 12.41854 | 57.66803
|  |  |  | 8.1001 | 7.253288 | 3464.574 | 12.42096 | 57.70029
|  |  |  | 8.1101 | 7.261327 | 3469.236 | 12.42337 | 57.73252
|  |  |  | 8.1201 | 7.269364 | 3473.9 | 12.42577 | 57.76472
|  |  |  | 8.1301 | 7.277399 | 3478.564 | 12.42816 | 57.79688
|  |  |  | 8.1401 | 7.285432 | 3483.228 | 12.43054 | 57.82902
|  |  |  | 8.1501 | 7.293464 | 3487.894 | 12.4329 | 57.86112
|  |  |  | 8.1601 | 7.301493 | 3492.56 | 12.43526 | 57.89319
|  |  |  | 8.1701 | 7.309521 | 3497.227 | 12.4376 | 57.92523
|  |  |  | 8.1801 | 7.317546 | 3501.894 | 12.43993 | 57.95724
|  |  |  | 8.1901 | 7.32557 | 3506.563 | 12.44226 | 57.98921
|  |  |  | 8.2001 | 7.333592 | 3511.231 | 12.44457 | 58.02116
|  |  |  | 8.2101 | 7.341612 | 3515.901 | 12.44687 | 58.05307
|  |  |  | 8.2201 | 7.34963 | 3520.571 | 12.44915 | 58.08496
|  |  |  | 8.2301 | 7.357646 | 3525.242 | 12.45143 | 58.11681
|  |  |  | 8.2401 | 7.365661 | 3529.914 | 12.4537 | 58.14863
|  |  |  | 8.2501 | 7.373673 | 3534.586 | 12.45595 | 58.18042
|  |  |  | 8.2601 | 7.381684 | 3539.259 | 12.4582 | 58.21218
|  |  |  | 8.2701 | 7.389693 | 3543.932 | 12.46043 | 58.2439
|  |  |  | 8.2801 | 7.397699 | 3548.607 | 12.46266 | 58.2756
|  |  |  | 8.2901 | 7.405704 | 3553.282 | 12.46487 | 58.30727
|  |  |  | 8.3001 | 7.413707 | 3557.957 | 12.46707 | 58.3389
|  |  |  | 8.3101 | 7.421708 | 3562.634 | 12.46926 | 58.37051
|  |  |  | 8.3201 | 7.429708 | 3567.31 | 12.47144 | 58.40208
|  |  |  | 8.3301 | 7.437705 | 3571.988 | 12.47361 | 58.43363
|  |  |  | 8.3401 | 7.445701 | 3576.666 | 12.47577 | 58.46514
|  |  |  | 8.3501 | 7.453694 | 3581.345 | 12.47792 | 58.49663
|  |  |  | 8.3601 | 7.461686 | 3586.025 | 12.48006 | 58.52808
|  |  |  | 8.3701 | 7.469676 | 3590.705 | 12.48219 | 58.5595
|  |  |  | 8.3801 | 7.477664 | 3595.386 | 12.4843 | 58.5909
|  |  |  | 8.3901 | 7.48565 | 3600.067 | 12.48641 | 58.62226
|  |  |  | 8.4001 | 7.493635 | 3604.749 | 12.48851 | 58.65359
|  |  |  | 8.4101 | 7.501617 | 3609.432 | 12.49059 | 58.6849
|  |  |  | 8.4201 | 7.509598 | 3614.116 | 12.49267 | 58.71617
|  |  |  | 8.4301 | 7.517576 | 3618.8 | 12.49473 | 58.74742
|  |  |  | 8.4401 | 7.525553 | 3623.484 | 12.49678 | 58.77863
|  |  |  | 8.4501 | 7.533528 | 3628.17 | 12.49883 | 58.80981
|  |  |  | 8.4601 | 7.541501 | 3632.856 | 12.50086 | 58.84097
|  |  |  | 8.4701 | 7.549473 | 3637.543 | 12.50288 | 58.8721
|  |  |  | 8.4801 | 7.557442 | 3642.23 | 12.5049 | 58.90319
|  |  |  | 8.4901 | 7.56541 | 3646.918 | 12.5069 | 58.93426
|  |  |  | 8.5001 | 7.573375 | 3651.606 | 12.50889 | 58.9653
|  |  |  | 8.5101 | 7.581339 | 3656.295 | 12.51087 | 58.9963
|  |  |  | 8.5201 | 7.589301 | 3660.985 | 12.51284 | 59.02728
|  |  |  | 8.5301 | 7.597261 | 3665.676 | 12.5148 | 59.05823
|  |  |  | 8.5401 | 7.60522 | 3670.367 | 12.51676 | 59.08915
|  |  |  | 8.5501 | 7.613176 | 3675.059 | 12.5187 | 59.12005
|  |  |  | 8.5601 | 7.621131 | 3679.751 | 12.52063 | 59.15091
|  |  |  | 8.5701 | 7.629084 | 3684.444 | 12.52255 | 59.18174
|  |  |  | 8.5801 | 7.637035 | 3689.137 | 12.52446 | 59.21255
|  |  |  | 8.5901 | 7.644984 | 3693.832 | 12.52636 | 59.24332
|  |  |  | 8.6001 | 7.652931 | 3698.526 | 12.52825 | 59.27407
|  |  |  | 8.6101 | 7.660876 | 3703.222 | 12.53013 | 59.30479
|  |  |  | 8.6201 | 7.66882 | 3707.918 | 12.532 | 59.33548
|  |  |  | 8.6301 | 7.676762 | 3712.614 | 12.53386 | 59.36614
|  |  |  | 8.6401 | 7.684702 | 3717.312 | 12.53571 | 59.39678
|  |  |  | 8.6501 | 7.69264 | 3722.01 | 12.53755 | 59.42738
|  |  |  | 8.6601 | 7.700576 | 3726.708 | 12.53938 | 59.45796
|  |  |  | 8.6701 | 7.708511 | 3731.407 | 12.5412 | 59.48851
|  |  |  | 8.6801 | 7.716443 | 3736.107 | 12.54301 | 59.51903
|  |  |  | 8.6901 | 7.724374 | 3740.807 | 12.54481 | 59.54952
|  |  |  | 8.7001 | 7.732303 | 3745.508 | 12.5466 | 59.57998
|  |  |  | 8.7101 | 7.74023 | 3750.209 | 12.54838 | 59.61042
|  |  |  | 8.7201 | 7.748156 | 3754.911 | 12.55016 | 59.64083
|  |  |  | 8.7301 | 7.756079 | 3759.614 | 12.55192 | 59.67121
|  |  |  | 8.7401 | 7.764001 | 3764.317 | 12.55367 | 59.70156
|  |  |  | 8.7501 | 7.771921 | 3769.021 | 12.55541 | 59.73188
|  |  |  | 8.7601 | 7.779839 | 3773.726 | 12.55714 | 59.76218
|  |  |  | 8.7701 | 7.787755 | 3778.431 | 12.55887 | 59.79245
|  |  |  | 8.7801 | 7.795669 | 3783.136 | 12.56058 | 59.82269
|  |  |  | 8.7901 | 7.803582 | 3787.842 | 12.56228 | 59.8529
|  |  |  | 8.8001 | 7.811493 | 3792.549 | 12.56398 | 59.88309
|  |  |  | 8.8101 | 7.819402 | 3797.257 | 12.56566 | 59.91325
|  |  |  | 8.8201 | 7.827309 | 3801.965 | 12.56733 | 59.94338
|  |  |  | 8.8301 | 7.835215 | 3806.673 | 12.569 | 59.97349
|  |  |  | 8.8401 | 7.843118 | 3811.382 | 12.57065 | 60.00356
|  |  |  | 8.8501 | 7.85102 | 3816.092 | 12.5723 | 60.03361
|  |  |  | 8.8601 | 7.85892 | 3820.802 | 12.57394 | 60.06363
|  |  |  | 8.8701 | 7.866818 | 3825.513 | 12.57556 | 60.09363
|  |  |  | 8.8801 | 7.874715 | 3830.224 | 12.57718 | 60.1236
|  |  |  | 8.8901 | 7.882609 | 3834.936 | 12.57879 | 60.15354
|  |  |  | 8.9001 | 7.890502 | 3839.649 | 12.58039 | 60.18345
|  |  |  | 8.9101 | 7.898393 | 3844.362 | 12.58198 | 60.21334
|  |  |  | 8.9201 | 7.906282 | 3849.076 | 12.58356 | 60.2432
|  |  |  | 8.9301 | 7.91417 | 3853.79 | 12.58513 | 60.27303
|  |  |  | 8.9401 | 7.922055 | 3858.504 | 12.58669 | 60.30284
|  |  |  | 8.9501 | 7.929939 | 3863.22 | 12.58824 | 60.33262
|  |  |  | 8.9601 | 7.937821 | 3867.936 | 12.58978 | 60.36237
|  |  |  | 8.9701 | 7.945702 | 3872.652 | 12.59131 | 60.3921
|  |  |  | 8.9801 | 7.95358 | 3877.369 | 12.59284 | 60.4218
|  |  |  | 8.9901 | 7.961457 | 3882.087 | 12.59435 | 60.45148
|  |  |  | 9.0001 | 7.969332 | 3886.805 | 12.59586 | 60.48112
|  |  |  | 9.0101 | 7.977205 | 3891.523 | 12.59735 | 60.51074
|  |  |  | 9.0201 | 7.985076 | 3896.243 | 12.59884 | 60.54034
|  |  |  | 9.0301 | 7.992946 | 3900.962 | 12.60032 | 60.56991
|  |  |  | 9.0401 | 8.000814 | 3905.683 | 12.60178 | 60.59945
|  |  |  | 9.0501 | 8.00868 | 3910.403 | 12.60324 | 60.62897
|  |  |  | 9.0601 | 8.016544 | 3915.125 | 12.60469 | 60.65846
|  |  |  | 9.0701 | 8.024407 | 3919.847 | 12.60614 | 60.68792
|  |  |  | 9.0801 | 8.032267 | 3924.569 | 12.60757 | 60.71736
|  |  |  | 9.0901 | 8.040126 | 3929.292 | 12.60899 | 60.74677
|  |  |  | 9.1001 | 8.047984 | 3934.015 | 12.6104 | 60.77616
|  |  |  | 9.1101 | 8.055839 | 3938.739 | 12.61181 | 60.80552
|  |  |  | 9.1201 | 8.063693 | 3943.464 | 12.61321 | 60.83485
|  |  |  | 9.1301 | 8.071545 | 3948.189 | 12.61459 | 60.86416
|  |  |  | 9.1401 | 8.079395 | 3952.914 | 12.61597 | 60.89344
|  |  |  | 9.1501 | 8.087243 | 3957.641 | 12.61734 | 60.9227
|  |  |  | 9.1601 | 8.09509 | 3962.367 | 12.6187 | 60.95193
|  |  |  | 9.1701 | 8.102935 | 3967.094 | 12.62005 | 60.98114
|  |  |  | 9.1801 | 8.110778 | 3971.822 | 12.62139 | 61.01032
|  |  |  | 9.1901 | 8.118619 | 3976.55 | 12.62273 | 61.03948
|  |  |  | 9.2001 | 8.126459 | 3981.279 | 12.62405 | 61.06861
|  |  |  | 9.2101 | 8.134297 | 3986.008 | 12.62537 | 61.09771
|  |  |  | 9.2201 | 8.142133 | 3990.738 | 12.62667 | 61.12679
|  |  |  | 9.2301 | 8.149967 | 3995.468 | 12.62797 | 61.15584
|  |  |  | 9.2401 | 8.1578 | 4000.199 | 12.62926 | 61.18487
|  |  |  | 9.2501 | 8.165631 | 4004.93 | 12.63054 | 61.21388
|  |  |  | 9.2601 | 8.17346 | 4009.662 | 12.63181 | 61.24286
|  |  |  | 9.2701 | 8.181288 | 4014.394 | 12.63308 | 61.27181
|  |  |  | 9.2801 | 8.189113 | 4019.127 | 12.63433 | 61.30074
|  |  |  | 9.2901 | 8.196937 | 4023.86 | 12.63558 | 61.32964
|  |  |  | 9.3001 | 8.20476 | 4028.593 | 12.63681 | 61.35852
|  |  |  | 9.3101 | 8.21258 | 4033.328 | 12.63804 | 61.38737
|  |  |  | 9.3201 | 8.220399 | 4038.062 | 12.63926 | 61.4162
|  |  |  | 9.3301 | 8.228216 | 4042.798 | 12.64047 | 61.44501
|  |  |  | 9.3401 | 8.236031 | 4047.533 | 12.64168 | 61.47379
|  |  |  | 9.3501 | 8.243845 | 4052.269 | 12.64287 | 61.50254
|  |  |  | 9.3601 | 8.251656 | 4057.006 | 12.64406 | 61.53127
|  |  |  | 9.3701 | 8.259467 | 4061.743 | 12.64523 | 61.55998
|  |  |  | 9.3801 | 8.267275 | 4066.481 | 12.6464 | 61.58866
|  |  |  | 9.3901 | 8.275082 | 4071.219 | 12.64756 | 61.61732
|  |  |  | 9.4001 | 8.282887 | 4075.957 | 12.64871 | 61.64595
|  |  |  | 9.4101 | 8.29069 | 4080.696 | 12.64986 | 61.67456
|  |  |  | 9.4201 | 8.298491 | 4085.436 | 12.65099 | 61.70314
|  |  |  | 9.4301 | 8.306291 | 4090.176 | 12.65212 | 61.7317
|  |  |  | 9.4401 | 8.314089 | 4094.916 | 12.65323 | 61.76023
|  |  |  | 9.4501 | 8.321885 | 4099.657 | 12.65434 | 61.78874
|  |  |  | 9.4601 | 8.32968 | 4104.399 | 12.65544 | 61.81723
|  |  |  | 9.4701 | 8.337473 | 4109.14 | 12.65654 | 61.84569
|  |  |  | 9.4801 | 8.345264 | 4113.883 | 12.65762 | 61.87413
|  |  |  | 9.4901 | 8.353054 | 4118.625 | 12.6587 | 61.90255
|  |  |  | 9.5001 | 8.360841 | 4123.369 | 12.65976 | 61.93094
|  |  |  | 9.5101 | 8.368628 | 4128.112 | 12.66082 | 61.9593
|  |  |  | 9.5201 | 8.376412 | 4132.856 | 12.66187 | 61.98764
|  |  |  | 9.5301 | 8.384195 | 4137.601 | 12.66292 | 62.01596
|  |  |  | 9.5401 | 8.391976 | 4142.346 | 12.66395 | 62.04426
|  |  |  | 9.5501 | 8.399755 | 4147.092 | 12.66498 | 62.07253
|  |  |  | 9.5601 | 8.407533 | 4151.837 | 12.666 | 62.10078
|  |  |  | 9.5701 | 8.415308 | 4156.584 | 12.66701 | 62.129
|  |  |  | 9.5801 | 8.423083 | 4161.331 | 12.66801 | 62.1572
|  |  |  | 9.5901 | 8.430855 | 4166.078 | 12.669 | 62.18538
|  |  |  | 9.6001 | 8.438626 | 4170.826 | 12.66999 | 62.21353
|  |  |  | 9.6101 | 8.446395 | 4175.574 | 12.67096 | 62.24166
|  |  |  | 9.6201 | 8.454162 | 4180.322 | 12.67193 | 62.26977
|  |  |  | 9.6301 | 8.461928 | 4185.071 | 12.67289 | 62.29785
|  |  |  | 9.6401 | 8.469692 | 4189.821 | 12.67385 | 62.32591
|  |  |  | 9.6501 | 8.477455 | 4194.57 | 12.67479 | 62.35394
|  |  |  | 9.6601 | 8.485215 | 4199.321 | 12.67573 | 62.38196
|  |  |  | 9.6701 | 8.492974 | 4204.071 | 12.67666 | 62.40995
|  |  |  | 9.6801 | 8.500732 | 4208.823 | 12.67758 | 62.43791
|  |  |  | 9.6901 | 8.508487 | 4213.574 | 12.67849 | 62.46586
|  |  |  | 9.7001 | 8.516241 | 4218.326 | 12.6794 | 62.49378
|  |  |  | 9.7101 | 8.523994 | 4223.078 | 12.68029 | 62.52167
|  |  |  | 9.7201 | 8.531744 | 4227.831 | 12.68118 | 62.54955
|  |  |  | 9.7301 | 8.539493 | 4232.584 | 12.68206 | 62.5774
|  |  |  | 9.7401 | 8.54724 | 4237.338 | 12.68294 | 62.60523
|  |  |  | 9.7501 | 8.554986 | 4242.092 | 12.6838 | 62.63303
|  |  |  | 9.7601 | 8.56273 | 4246.847 | 12.68466 | 62.66081
|  |  |  | 9.7701 | 8.570472 | 4251.601 | 12.68551 | 62.68857
|  |  |  | 9.7801 | 8.578213 | 4256.357 | 12.68635 | 62.71631
|  |  |  | 9.7901 | 8.585952 | 4261.112 | 12.68718 | 62.74402
|  |  |  | 9.8001 | 8.593689 | 4265.868 | 12.68801 | 62.77171
|  |  |  | 9.8101 | 8.601425 | 4270.625 | 12.68883 | 62.79938
|  |  |  | 9.8201 | 8.609159 | 4275.382 | 12.68964 | 62.82703
|  |  |  | 9.8301 | 8.616891 | 4280.139 | 12.69044 | 62.85465
|  |  |  | 9.8401 | 8.624622 | 4284.896 | 12.69124 | 62.88225
|  |  |  | 9.8501 | 8.632351 | 4289.654 | 12.69202 | 62.90983
|  |  |  | 9.8601 | 8.640078 | 4294.413 | 12.6928 | 62.93739
|  |  |  | 9.8701 | 8.647804 | 4299.172 | 12.69357 | 62.96492
|  |  |  | 9.8801 | 8.655528 | 4303.931 | 12.69434 | 62.99243
|  |  |  | 9.8901 | 8.66325 | 4308.69 | 12.6951 | 63.01992
|  |  |  | 9.9001 | 8.670971 | 4313.45 | 12.69584 | 63.04739
|  |  |  | 9.9101 | 8.67869 | 4318.211 | 12.69659 | 63.07483
|  |  |  | 9.9201 | 8.686407 | 4322.971 | 12.69732 | 63.10225
|  |  |  | 9.9301 | 8.694123 | 4327.732 | 12.69804 | 63.12965
|  |  |  | 9.9401 | 8.701837 | 4332.494 | 12.69876 | 63.15703
|  |  |  | 9.9501 | 8.70955 | 4337.256 | 12.69947 | 63.18438
|  |  |  | 9.9601 | 8.717261 | 4342.018 | 12.70018 | 63.21172
|  |  |  | 9.9701 | 8.72497 | 4346.78 | 12.70087 | 63.23903
|  |  |  | 9.9801 | 8.732677 | 4351.543 | 12.70156 | 63.26632
|  |  |  | 9.9901 | 8.740383 | 4356.307 | 12.70224 | 63.29359

## 328.24
Raw Press (MPa) | Raw Adjusted Press (MPa) | Excess (mmol/g) | Total Vol (V/V) | fitPress (MPa) | Adjusted Fit Press (MPa) | Gas Phase Density | Excess Fit (mmol/g) | Total Vol Fit (V/V) | adjustedModelPress | actualPress | Absolute (mmolg) | Isosteric Heat (kJ/mol) | fill factor
0.0032785135 | 0.003278385 | 0.02277331 | 0.07864195 | 0.0001 | 9.999988e-05 | 0.03664143 | 0.0004232726 | 0.001537108 | 9.999988e-05 | 0.0001 | 0.0004232733 | 16.15215 | 9.251561e-06
0.005146713 | 0.005146396 | 0.03240625 | 0.1128369 | 0.0101 | 0.01009878 | 3.701227 | 0.04265569 | 0.1549491 | 0.0001264853 | 0.0001264855 | 0.0005353766 | 16.15214 | 1.170182e-05
0.009428309 | 0.009427244 | 0.05370788 | 0.1887445 | 0.0201 | 0.02009516 | 7.366691 | 0.08470108 | 0.3077718 | 0.0001599856 | 0.0001599859 | 0.0006771692 | 16.15213 | 1.480101e-05
0.013231358 | 0.01322926 | 0.07224517 | 0.254951 | 0.0301 | 0.03008915 | 11.03303 | 0.1265606 | 0.4600091 | 0.0002023585 | 0.000202359 | 0.0008565136 | 16.15211 | 1.872097e-05
0.0168697815 | 0.01686637 | 0.08998724 | 0.3183151 | 0.0401 | 0.04008074 | 14.70025 | 0.1682355 | 0.6116647 | 0.000255954 | 0.0002559548 | 0.001083354 | 16.15209 | 2.367906e-05
0.027714403 | 0.0277052 | 0.1422627 | 0.505256 | 0.0501 | 0.05006995 | 18.36835 | 0.2097269 | 0.7627422 | 0.0003237445 | 0.0003237458 | 0.001370267 | 16.15206 | 2.995016e-05
0.0501974475 | 0.05016728 | 0.2480976 | 0.8847655 | 0.0601 | 0.06005676 | 22.03733 | 0.2510359 | 0.9132453 | 0.0004094895 | 0.0004094915 | 0.001733158 | 16.15202 | 3.788195e-05
0.067415142 | 0.06736074 | 0.3268057 | 1.167979 | 0.0701 | 0.07004118 | 25.70718 | 0.2921637 | 1.063178 | 0.0005179443 | 0.0005179475 | 0.002192146 | 16.15197 | 4.791412e-05
0.114535359 | 0.1143784 | 0.5354468 | 1.921659 | 0.0801 | 0.08002321 | 29.37791 | 0.3331114 | 1.212543 | 0.0006551234 | 0.0006551286 | 0.002772669 | 16.15191 | 6.060272e-05
0.239702726 | 0.2390164 | 1.051508 | 3.803022 | 0.0901 | 0.09000285 | 33.04952 | 0.3738802 | 1.361344 | 0.0008286345 | 0.0008286428 | 0.0035069 | 16.15184 | 7.665095e-05
0.398680305 | 0.3967856 | 1.613775 | 5.897714 | 0.1001 | 0.0999801 | 36.722 | 0.414471 | 1.509586 | 0.0010481 | 0.001048113 | 0.004435522 | 16.15174 | 9.694799e-05
0.67012576 | 0.6647911 | 2.541175 | 9.373346 | 0.1101 | 0.109955 | 40.39537 | 0.4548852 | 1.65727 | 0.00132569 | 0.001325711 | 0.005609974 | 16.15162 | 0.0001226182
0.9493626 | 0.938694 | 3.376979 | 12.57692 | 0.1201 | 0.1199275 | 44.06961 | 0.4951236 | 1.804402 | 0.001676799 | 0.001676833 | 0.007095295 | 16.15147 | 0.0001550831
1.2643505 | 1.245505 | 4.213995 | 15.85904 | 0.1301 | 0.1298975 | 47.74473 | 0.5351875 | 1.950984 | 0.002120897 | 0.002120951 | 0.008973705 | 16.15127 | 0.0001961399
1.627426375 | 1.59635 | 5.062582 | 19.27884 | 0.1401 | 0.1398653 | 51.42072 | 0.5750779 | 2.097019 | 0.00268261 | 0.002682696 | 0.01134913 | 16.15103 | 0.00024806
2.1137381 | 2.061648 | 6.053809 | 23.40714 | 0.1501 | 0.1498306 | 55.0976 | 0.6147958 | 2.242512 | 0.003393084 | 0.003393222 | 0.01435292 | 16.15072 | 0.0003137144
2.478400245 | 2.407133 | 6.702364 | 26.20899 | 0.1601 | 0.1597935 | 58.77535 | 0.6543423 | 2.387465 | 0.004291714 | 0.004291934 | 0.01815103 | 16.15033 | 0.0003967303
2.796198 | 2.705868 | 7.230486 | 28.53783 | 0.1701 | 0.1697541 | 62.45398 | 0.6937185 | 2.531882 | 0.005428322 | 0.005428675 | 0.02295308 | 16.14983 | 0.0005016896
3.036279 | 2.930117 | 7.592362 | 30.18233 | 0.1801 | 0.1797123 | 66.13349 | 0.7329254 | 2.675766 | 0.006865924 | 0.006866488 | 0.02902379 | 16.14921 | 0.0006343781
3.33805 | 3.210262 | 7.952777 | 31.95306 | 0.1901 | 0.1896681 | 69.81387 | 0.7719641 | 2.819121 | 0.00868421 | 0.008685114 | 0.03669724 | 16.14842 | 0.0008020982
3.764293 | 3.602737 | 8.410863 | 34.29895 | 0.2001 | 0.1996215 | 73.49513 | 0.8108354 | 2.961948 | 0.01098397 | 0.01098541 | 0.04639488 | 16.14742 | 0.001014061
4.437114 | 4.214747 | 9.087453 | 37.86979 | 0.2101 | 0.2095725 | 77.17727 | 0.8495406 | 3.104253 | 0.01389264 | 0.01389495 | 0.05864794 | 16.14615 | 0.001281878
5.271996 | 4.9618 | 9.705535 | 41.62286 | 0.2201 | 0.2195212 | 80.86028 | 0.8880806 | 3.246038 | 0.01757141 | 0.01757511 | 0.07412545 | 16.14455 | 0.001620173
6.268455 | 5.836299 | 10.32335 | 45.75594 | 0.2301 | 0.2294675 | 84.54417 | 0.9264563 | 3.387306 | 0.02222405 | 0.02222996 | 0.093669 | 16.14253 | 0.00204734
7.356863 | 6.771378 | 10.79139 | 49.65217 | 0.2401 | 0.2394114 | 88.22894 | 0.9646687 | 3.52806 | 0.02810822 | 0.02811769 | 0.1183357 | 16.13997 | 0.002586485
8.560972 | 7.783083 | 11.06468 | 53.22534 | 0.2501 | 0.249353 | 91.91459 | 1.002719 | 3.668304 | 0.03554966 | 0.0355648 | 0.149451 | 16.13673 | 0.003266577
9.390063 | 8.466801 | 11.18536 | 55.49013 | 0.2601 | 0.2592921 | 95.60111 | 1.040608 | 3.80804 | 0.0449601 | 0.04498433 | 0.1886727 | 16.13264 | 0.004123853
|  |  |  | 0.2701 | 0.2692289 | 99.28851 | 1.078337 | 3.947272 | 0.0568599 | 0.05689866 | 0.2380684 | 16.12746 | 0.005203504
|  |  |  | 0.2801 | 0.2791634 | 102.9768 | 1.115906 | 4.086002 | 0.07190657 | 0.07196857 | 0.300207 | 16.12092 | 0.006561679
|  |  |  | 0.2901 | 0.2890954 | 106.6659 | 1.153317 | 4.224234 | 0.09093065 | 0.09102982 | 0.3782649 | 16.11265 | 0.008267804
|  |  |  | 0.3001 | 0.2990251 | 110.356 | 1.19057 | 4.361971 | 0.1149809 | 0.1151395 | 0.4761458 | 16.1022 | 0.0104072
|  |  |  | 0.3101 | 0.3089524 | 114.0469 | 1.227667 | 4.499215 | 0.1453812 | 0.1456348 | 0.5986102 | 16.089 | 0.01308393
|  |  |  | 0.3201 | 0.3188774 | 117.7387 | 1.264608 | 4.63597 | 0.1838014 | 0.184207 | 0.7514057 | 16.07233 | 0.01642361
|  |  |  | 0.3301 | 0.3287999 | 121.4313 | 1.301395 | 4.772238 | 0.2323467 | 0.2329952 | 0.9413842 | 16.05129 | 0.020576
|  |  |  | 0.3401 | 0.3387201 | 125.1249 | 1.338028 | 4.908023 | 0.2936685 | 0.2947052 | 1.17658 | 16.02473 | 0.02571671
|  |  |  | 0.3501 | 0.348638 | 128.8193 | 1.374508 | 5.043327 | 0.3711025 | 0.3727594 | 1.466212 | 15.99124 | 0.03204726
|  |  |  | 0.3601 | 0.3585535 | 132.5146 | 1.410835 | 5.178153 | 0.4688391 | 0.4714866 | 1.820567 | 15.94904 | 0.03979247
|  |  |  | 0.3701 | 0.3684666 | 136.2107 | 1.447012 | 5.312504 | 0.5921334 | 0.5963623 | 2.250689 | 15.89591 | 0.04919371
|  |  |  | 0.3801 | 0.3783774 | 139.9078 | 1.483039 | 5.446382 | 0.74756 | 0.754312 | 2.767818 | 15.82911 | 0.06049669
|  |  |  | 0.3901 | 0.3882858 | 143.6057 | 1.518917 | 5.579791 | 0.9433209 | 0.9540955 | 3.382527 | 15.74524 | 0.07393251
|  |  |  | 0.4001 | 0.3981918 | 147.3045 | 1.554645 | 5.712734 | 1.189611 | 1.206793 | 4.103541 | 15.64014 | 0.08969182
|  |  |  | 0.4101 | 0.4080955 | 151.0042 | 1.590227 | 5.845212 | 1.499043 | 1.526418 | 4.936304 | 15.50875 | 0.1078937
|  |  |  | 0.4201 | 0.4179968 | 154.7047 | 1.625662 | 5.97723 | 1.887133 | 1.930698 | 5.88151 | 15.34495 | 0.1285532
|  |  |  | 0.4301 | 0.4278957 | 158.4061 | 1.66095 | 6.108788 | 2.372827 | 2.442053 | 6.933879 | 15.14146 | 0.151555
|  |  |  | 0.4401 | 0.4377923 | 162.1084 | 1.696094 | 6.239891 | 2.979052 | 3.088844 | 8.081604 | 14.88976 | 0.1766411
|  |  |  | 0.4501 | 0.4476866 | 165.8116 | 1.731094 | 6.370541 | 3.733252 | 3.90694 | 9.306817 | 14.58011 | 0.2034208
|  |  |  | 0.4601 | 0.4575785 | 169.5157 | 1.76595 | 6.500739 | 4.667867 | 4.941713 | 10.58723 | 14.20173 | 0.2314071
|  |  |  | 0.4701 | 0.467468 | 173.2206 | 1.800663 | 6.63049 | 5.820746 | 6.250552 | 11.89883 | 13.74335 | 0.2600748
|  |  |  | 0.4801 | 0.4773552 | 176.9264 | 1.835235 | 6.759796 | 7.23566 | 7.906043 | 13.21907 | 13.19438 | 0.2889316
|  |  |  | 0.4901 | 0.48724 | 180.6331 | 1.869666 | 6.888659 | 8.963537 | 10 | 14.53025 | 12.54696 | 0.3175903
|  |  |  | 0.5001 | 0.4971225 | 184.3406 | 1.903957 | 7.017081
|  |  |  | 0.5101 | 0.5070026 | 188.0491 | 1.938109 | 7.145066
|  |  |  | 0.5201 | 0.5168804 | 191.7584 | 1.972122 | 7.272616
|  |  |  | 0.5301 | 0.5267558 | 195.4685 | 2.005997 | 7.399733
|  |  |  | 0.5401 | 0.5366289 | 199.1796 | 2.039736 | 7.52642
|  |  |  | 0.5501 | 0.5464997 | 202.8915 | 2.073338 | 7.652679
|  |  |  | 0.5601 | 0.556368 | 206.6043 | 2.106805 | 7.778512
|  |  |  | 0.5701 | 0.5662341 | 210.318 | 2.140137 | 7.903923
|  |  |  | 0.5801 | 0.5760978 | 214.0326 | 2.173335 | 8.028913
|  |  |  | 0.5901 | 0.5859591 | 217.748 | 2.206401 | 8.153485
|  |  |  | 0.6001 | 0.5958181 | 221.4643 | 2.239333 | 8.277642
|  |  |  | 0.6101 | 0.6056748 | 225.1815 | 2.272135 | 8.401384
|  |  |  | 0.6201 | 0.6155291 | 228.8996 | 2.304805 | 8.524716
|  |  |  | 0.6301 | 0.6253811 | 232.6185 | 2.337345 | 8.647639
|  |  |  | 0.6401 | 0.6352308 | 236.3383 | 2.369755 | 8.770156
|  |  |  | 0.6501 | 0.6450781 | 240.059 | 2.402037 | 8.892269
|  |  |  | 0.6601 | 0.6549231 | 243.7805 | 2.434191 | 9.013979
|  |  |  | 0.6701 | 0.6647657 | 247.5029 | 2.466217 | 9.13529
|  |  |  | 0.6801 | 0.674606 | 251.2263 | 2.498117 | 9.256203
|  |  |  | 0.6901 | 0.684444 | 254.9504 | 2.529891 | 9.376721
|  |  |  | 0.7001 | 0.6942796 | 258.6755 | 2.56154 | 9.496847
|  |  |  | 0.7101 | 0.7041129 | 262.4014 | 2.593064 | 9.616581
|  |  |  | 0.7201 | 0.7139439 | 266.1282 | 2.624464 | 9.735926
|  |  |  | 0.7301 | 0.7237725 | 269.8559 | 2.655741 | 9.854885
|  |  |  | 0.7401 | 0.7335989 | 273.5844 | 2.686896 | 9.97346
|  |  |  | 0.7501 | 0.7434228 | 277.3138 | 2.717928 | 10.09165
|  |  |  | 0.7601 | 0.7532445 | 281.0441 | 2.74884 | 10.20946
|  |  |  | 0.7701 | 0.7630638 | 284.7753 | 2.779631 | 10.3269
|  |  |  | 0.7801 | 0.7728808 | 288.5073 | 2.810302 | 10.44396
|  |  |  | 0.7901 | 0.7826955 | 292.2403 | 2.840854 | 10.56064
|  |  |  | 0.8001 | 0.7925079 | 295.974 | 2.871287 | 10.67695
|  |  |  | 0.8101 | 0.8023179 | 299.7087 | 2.901602 | 10.79289
|  |  |  | 0.8201 | 0.8121256 | 303.4442 | 2.9318 | 10.90847
|  |  |  | 0.8301 | 0.821931 | 307.1806 | 2.961881 | 11.02368
|  |  |  | 0.8401 | 0.8317341 | 310.9179 | 2.991846 | 11.13852
|  |  |  | 0.8501 | 0.8415348 | 314.6561 | 3.021696 | 11.253
|  |  |  | 0.8601 | 0.8513332 | 318.3951 | 3.051431 | 11.36712
|  |  |  | 0.8701 | 0.8611293 | 322.135 | 3.081052 | 11.48089
|  |  |  | 0.8801 | 0.8709231 | 325.8758 | 3.110559 | 11.59429
|  |  |  | 0.8901 | 0.8807146 | 329.6174 | 3.139953 | 11.70735
|  |  |  | 0.9001 | 0.8905038 | 333.3599 | 3.169234 | 11.82005
|  |  |  | 0.9101 | 0.9002906 | 337.1033 | 3.198404 | 11.9324
|  |  |  | 0.9201 | 0.9100752 | 340.8476 | 3.227462 | 12.0444
|  |  |  | 0.9301 | 0.9198574 | 344.5927 | 3.25641 | 12.15606
|  |  |  | 0.9401 | 0.9296373 | 348.3387 | 3.285248 | 12.26737
|  |  |  | 0.9501 | 0.9394149 | 352.0856 | 3.313976 | 12.37833
|  |  |  | 0.9601 | 0.9491902 | 355.8333 | 3.342595 | 12.48896
|  |  |  | 0.9701 | 0.9589632 | 359.5819 | 3.371106 | 12.59925
|  |  |  | 0.9801 | 0.9687339 | 363.3314 | 3.399509 | 12.70919
|  |  |  | 0.9901 | 0.9785022 | 367.0818 | 3.427805 | 12.81881
|  |  |  | 1.0001 | 0.9882683 | 370.833 | 3.455994 | 12.92809
|  |  |  | 1.0101 | 0.9980321 | 374.5851 | 3.484077 | 13.03703
|  |  |  | 1.0201 | 1.007794 | 378.3381 | 3.512055 | 13.14565
|  |  |  | 1.0301 | 1.017553 | 382.0919 | 3.539927 | 13.25393
|  |  |  | 1.0401 | 1.02731 | 385.8466 | 3.567695 | 13.36189
|  |  |  | 1.0501 | 1.037064 | 389.6022 | 3.595359 | 13.46953
|  |  |  | 1.0601 | 1.046816 | 393.3587 | 3.62292 | 13.57684
|  |  |  | 1.0701 | 1.056566 | 397.116 | 3.650377 | 13.68382
|  |  |  | 1.0801 | 1.066314 | 400.8742 | 3.677733 | 13.79049
|  |  |  | 1.0901 | 1.076059 | 404.6333 | 3.704986 | 13.89684
|  |  |  | 1.1001 | 1.085802 | 408.3932 | 3.732138 | 14.00287
|  |  |  | 1.1101 | 1.095543 | 412.154 | 3.759189 | 14.10859
|  |  |  | 1.1201 | 1.105282 | 415.9157 | 3.78614 | 14.21399
|  |  |  | 1.1301 | 1.115018 | 419.6782 | 3.812991 | 14.31908
|  |  |  | 1.1401 | 1.124752 | 423.4417 | 3.839743 | 14.42386
|  |  |  | 1.1501 | 1.134483 | 427.2059 | 3.866396 | 14.52833
|  |  |  | 1.1601 | 1.144212 | 430.9711 | 3.892951 | 14.63249
|  |  |  | 1.1701 | 1.153939 | 434.7371 | 3.919408 | 14.73635
|  |  |  | 1.1801 | 1.163664 | 438.504 | 3.945768 | 14.8399
|  |  |  | 1.1901 | 1.173387 | 442.2718 | 3.97203 | 14.94315
|  |  |  | 1.2001 | 1.183107 | 446.0404 | 3.998197 | 15.0461
|  |  |  | 1.2101 | 1.192825 | 449.8099 | 4.024268 | 15.14874
|  |  |  | 1.2201 | 1.20254 | 453.5803 | 4.050243 | 15.25109
|  |  |  | 1.2301 | 1.212254 | 457.3515 | 4.076123 | 15.35315
|  |  |  | 1.2401 | 1.221965 | 461.1236 | 4.101909 | 15.4549
|  |  |  | 1.2501 | 1.231673 | 464.8966 | 4.127601 | 15.55637
|  |  |  | 1.2601 | 1.24138 | 468.6704 | 4.153199 | 15.65754
|  |  |  | 1.2701 | 1.251084 | 472.4451 | 4.178705 | 15.75842
|  |  |  | 1.2801 | 1.260786 | 476.2207 | 4.204118 | 15.85901
|  |  |  | 1.2901 | 1.270485 | 479.9972 | 4.229438 | 15.95931
|  |  |  | 1.3001 | 1.280183 | 483.7745 | 4.254667 | 16.05933
|  |  |  | 1.3101 | 1.289878 | 487.5526 | 4.279805 | 16.15906
|  |  |  | 1.3201 | 1.29957 | 491.3317 | 4.304852 | 16.25851
|  |  |  | 1.3301 | 1.309261 | 495.1116 | 4.329809 | 16.35768
|  |  |  | 1.3401 | 1.318949 | 498.8924 | 4.354676 | 16.45656
|  |  |  | 1.3501 | 1.328635 | 502.674 | 4.379453 | 16.55517
|  |  |  | 1.3601 | 1.338319 | 506.4566 | 4.404141 | 16.65349
|  |  |  | 1.3701 | 1.348 | 510.2399 | 4.428741 | 16.75155
|  |  |  | 1.3801 | 1.357679 | 514.0242 | 4.453253 | 16.84932
|  |  |  | 1.3901 | 1.367356 | 517.8093 | 4.477676 | 16.94682
|  |  |  | 1.4001 | 1.377031 | 521.5953 | 4.502013 | 17.04405
|  |  |  | 1.4101 | 1.386703 | 525.3821 | 4.526262 | 17.14101
|  |  |  | 1.4201 | 1.396373 | 529.1698 | 4.550426 | 17.2377
|  |  |  | 1.4301 | 1.406041 | 532.9584 | 4.574503 | 17.33411
|  |  |  | 1.4401 | 1.415706 | 536.7479 | 4.598494 | 17.43027
|  |  |  | 1.4501 | 1.42537 | 540.5382 | 4.6224 | 17.52615
|  |  |  | 1.4601 | 1.435031 | 544.3293 | 4.646222 | 17.62177
|  |  |  | 1.4701 | 1.444689 | 548.1214 | 4.669959 | 17.71713
|  |  |  | 1.4801 | 1.454346 | 551.9143 | 4.693611 | 17.81222
|  |  |  | 1.4901 | 1.464 | 555.708 | 4.717181 | 17.90706
|  |  |  | 1.5001 | 1.473652 | 559.5027 | 4.740667 | 18.00163
|  |  |  | 1.5101 | 1.483302 | 563.2982 | 4.76407 | 18.09595
|  |  |  | 1.5201 | 1.492949 | 567.0945 | 4.787391 | 18.19
|  |  |  | 1.5301 | 1.502594 | 570.8918 | 4.81063 | 18.28381
|  |  |  | 1.5401 | 1.512237 | 574.6899 | 4.833787 | 18.37735
|  |  |  | 1.5501 | 1.521878 | 578.4888 | 4.856862 | 18.47065
|  |  |  | 1.5601 | 1.531516 | 582.2886 | 4.879857 | 18.56369
|  |  |  | 1.5701 | 1.541153 | 586.0893 | 4.902772 | 18.65648
|  |  |  | 1.5801 | 1.550787 | 589.8908 | 4.925606 | 18.74902
|  |  |  | 1.5901 | 1.560418 | 593.6933 | 4.94836 | 18.84131
|  |  |  | 1.6001 | 1.570048 | 597.4965 | 4.971035 | 18.93336
|  |  |  | 1.6101 | 1.579675 | 601.3007 | 4.993631 | 19.02515
|  |  |  | 1.6201 | 1.5893 | 605.1057 | 5.016149 | 19.11671
|  |  |  | 1.6301 | 1.598922 | 608.9115 | 5.038588 | 19.20802
|  |  |  | 1.6401 | 1.608543 | 612.7182 | 5.060949 | 19.29908
|  |  |  | 1.6501 | 1.618161 | 616.5258 | 5.083233 | 19.38991
|  |  |  | 1.6601 | 1.627777 | 620.3343 | 5.105439 | 19.48049
|  |  |  | 1.6701 | 1.637391 | 624.1436 | 5.127568 | 19.57083
|  |  |  | 1.6801 | 1.647002 | 627.9537 | 5.149621 | 19.66094
|  |  |  | 1.6901 | 1.656611 | 631.7648 | 5.171598 | 19.75081
|  |  |  | 1.7001 | 1.666218 | 635.5767 | 5.193499 | 19.84044
|  |  |  | 1.7101 | 1.675823 | 639.3894 | 5.215325 | 19.92984
|  |  |  | 1.7201 | 1.685426 | 643.203 | 5.237075 | 20.019
|  |  |  | 1.7301 | 1.695026 | 647.0175 | 5.258751 | 20.10793
|  |  |  | 1.7401 | 1.704624 | 650.8328 | 5.280352 | 20.19663
|  |  |  | 1.7501 | 1.71422 | 654.649 | 5.301879 | 20.28509
|  |  |  | 1.7601 | 1.723813 | 658.4661 | 5.323333 | 20.37333
|  |  |  | 1.7701 | 1.733404 | 662.284 | 5.344713 | 20.46134
|  |  |  | 1.7801 | 1.742994 | 666.1028 | 5.366019 | 20.54912
|  |  |  | 1.7901 | 1.75258 | 669.9224 | 5.387254 | 20.63668
|  |  |  | 1.8001 | 1.762165 | 673.7429 | 5.408415 | 20.72401
|  |  |  | 1.8101 | 1.771747 | 677.5643 | 5.429505 | 20.81111
|  |  |  | 1.8201 | 1.781328 | 681.3865 | 5.450523 | 20.898
|  |  |  | 1.8301 | 1.790905 | 685.2096 | 5.471469 | 20.98466
|  |  |  | 1.8401 | 1.800481 | 689.0335 | 5.492344 | 21.07109
|  |  |  | 1.8501 | 1.810055 | 692.8583 | 5.513148 | 21.15731
|  |  |  | 1.8601 | 1.819626 | 696.6839 | 5.533882 | 21.24331
|  |  |  | 1.8701 | 1.829195 | 700.5104 | 5.554546 | 21.32909
|  |  |  | 1.8801 | 1.838762 | 704.3378 | 5.57514 | 21.41465
|  |  |  | 1.8901 | 1.848326 | 708.166 | 5.595664 | 21.5
|  |  |  | 1.9001 | 1.857889 | 711.9951 | 5.616119 | 21.58513
|  |  |  | 1.9101 | 1.867449 | 715.825 | 5.636505 | 21.67005
|  |  |  | 1.9201 | 1.877007 | 719.6558 | 5.656822 | 21.75475
|  |  |  | 1.9301 | 1.886562 | 723.4875 | 5.677071 | 21.83924
|  |  |  | 1.9401 | 1.896116 | 727.32 | 5.697252 | 21.92352
|  |  |  | 1.9501 | 1.905667 | 731.1534 | 5.717365 | 22.00759
|  |  |  | 1.9601 | 1.915216 | 734.9876 | 5.737411 | 22.09145
|  |  |  | 1.9701 | 1.924763 | 738.8227 | 5.75739 | 22.1751
|  |  |  | 1.9801 | 1.934308 | 742.6586 | 5.777302 | 22.25854
|  |  |  | 1.9901 | 1.94385 | 746.4954 | 5.797147 | 22.34178
|  |  |  | 2.0001 | 1.95339 | 750.333 | 5.816926 | 22.42481
|  |  |  | 2.0101 | 1.962928 | 754.1715 | 5.836639 | 22.50763
|  |  |  | 2.0201 | 1.972464 | 758.0109 | 5.856286 | 22.59025
|  |  |  | 2.0301 | 1.981998 | 761.8511 | 5.875868 | 22.67267
|  |  |  | 2.0401 | 1.991529 | 765.6922 | 5.895384 | 22.75488
|  |  |  | 2.0501 | 2.001058 | 769.5341 | 5.914836 | 22.8369
|  |  |  | 2.0601 | 2.010585 | 773.3769 | 5.934223 | 22.91871
|  |  |  | 2.0701 | 2.02011 | 777.2205 | 5.953546 | 23.00032
|  |  |  | 2.0801 | 2.029632 | 781.065 | 5.972805 | 23.08174
|  |  |  | 2.0901 | 2.039153 | 784.9103 | 5.992 | 23.16296
|  |  |  | 2.1001 | 2.048671 | 788.7565 | 6.011132 | 23.24398
|  |  |  | 2.1101 | 2.058187 | 792.6035 | 6.030201 | 23.3248
|  |  |  | 2.1201 | 2.0677 | 796.4514 | 6.049206 | 23.40543
|  |  |  | 2.1301 | 2.077212 | 800.3002 | 6.068149 | 23.48586
|  |  |  | 2.1401 | 2.086721 | 804.1498 | 6.08703 | 23.5661
|  |  |  | 2.1501 | 2.096228 | 808.0002 | 6.105848 | 23.64615
|  |  |  | 2.1601 | 2.105733 | 811.8515 | 6.124605 | 23.726
|  |  |  | 2.1701 | 2.115236 | 815.7037 | 6.1433 | 23.80567
|  |  |  | 2.1801 | 2.124736 | 819.5567 | 6.161934 | 23.88514
|  |  |  | 2.1901 | 2.134235 | 823.4106 | 6.180506 | 23.96443
|  |  |  | 2.2001 | 2.143731 | 827.2653 | 6.199018 | 24.04352
|  |  |  | 2.2101 | 2.153225 | 831.1208 | 6.217469 | 24.12243
|  |  |  | 2.2201 | 2.162717 | 834.9773 | 6.23586 | 24.20115
|  |  |  | 2.2301 | 2.172206 | 838.8345 | 6.254191 | 24.27969
|  |  |  | 2.2401 | 2.181694 | 842.6926 | 6.272462 | 24.35804
|  |  |  | 2.2501 | 2.191179 | 846.5516 | 6.290674 | 24.43621
|  |  |  | 2.2601 | 2.200662 | 850.4114 | 6.308826 | 24.51419
|  |  |  | 2.2701 | 2.210143 | 854.2721 | 6.326919 | 24.59199
|  |  |  | 2.2801 | 2.219621 | 858.1336 | 6.344954 | 24.6696
|  |  |  | 2.2901 | 2.229098 | 861.996 | 6.362929 | 24.74704
|  |  |  | 2.3001 | 2.238572 | 865.8592 | 6.380847 | 24.82429
|  |  |  | 2.3101 | 2.248044 | 869.7232 | 6.398706 | 24.90136
|  |  |  | 2.3201 | 2.257514 | 873.5882 | 6.416508 | 24.97826
|  |  |  | 2.3301 | 2.266982 | 877.4539 | 6.434252 | 25.05498
|  |  |  | 2.3401 | 2.276447 | 881.3205 | 6.451939 | 25.13152
|  |  |  | 2.3501 | 2.285911 | 885.188 | 6.469568 | 25.20788
|  |  |  | 2.3601 | 2.295372 | 889.0563 | 6.487141 | 25.28406
|  |  |  | 2.3701 | 2.304831 | 892.9254 | 6.504657 | 25.36007
|  |  |  | 2.3801 | 2.314288 | 896.7954 | 6.522117 | 25.43591
|  |  |  | 2.3901 | 2.323742 | 900.6663 | 6.53952 | 25.51157
|  |  |  | 2.4001 | 2.333195 | 904.538 | 6.556867 | 25.58706
|  |  |  | 2.4101 | 2.342645 | 908.4105 | 6.574159 | 25.66238
|  |  |  | 2.4201 | 2.352093 | 912.2839 | 6.591395 | 25.73752
|  |  |  | 2.4301 | 2.361539 | 916.1581 | 6.608576 | 25.8125
|  |  |  | 2.4401 | 2.370983 | 920.0332 | 6.625702 | 25.8873
|  |  |  | 2.4501 | 2.380425 | 923.9091 | 6.642774 | 25.96193
|  |  |  | 2.4601 | 2.389864 | 927.7859 | 6.65979 | 26.0364
|  |  |  | 2.4701 | 2.399301 | 931.6635 | 6.676752 | 26.11069
|  |  |  | 2.4801 | 2.408737 | 935.5419 | 6.69366 | 26.18482
|  |  |  | 2.4901 | 2.41817 | 939.4212 | 6.710514 | 26.25878
|  |  |  | 2.5001 | 2.4276 | 943.3013 | 6.727315 | 26.33258
|  |  |  | 2.5101 | 2.437029 | 947.1823 | 6.744061 | 26.40621
|  |  |  | 2.5201 | 2.446455 | 951.0642 | 6.760755 | 26.47968
|  |  |  | 2.5301 | 2.45588 | 954.9468 | 6.777395 | 26.55298
|  |  |  | 2.5401 | 2.465302 | 958.8303 | 6.793983 | 26.62612
|  |  |  | 2.5501 | 2.474722 | 962.7147 | 6.810518 | 26.69909
|  |  |  | 2.5601 | 2.48414 | 966.5999 | 6.827001 | 26.77191
|  |  |  | 2.5701 | 2.493555 | 970.4859 | 6.843431 | 26.84456
|  |  |  | 2.5801 | 2.502969 | 974.3728 | 6.859809 | 26.91705
|  |  |  | 2.5901 | 2.51238 | 978.2605 | 6.876136 | 26.98938
|  |  |  | 2.6001 | 2.521789 | 982.1491 | 6.89241 | 27.06155
|  |  |  | 2.6101 | 2.531196 | 986.0385 | 6.908634 | 27.13357
|  |  |  | 2.6201 | 2.540601 | 989.9288 | 6.924806 | 27.20542
|  |  |  | 2.6301 | 2.550004 | 993.8198 | 6.940927 | 27.27712
|  |  |  | 2.6401 | 2.559405 | 997.7118 | 6.956998 | 27.34866
|  |  |  | 2.6501 | 2.568803 | 1001.605 | 6.973018 | 27.42004
|  |  |  | 2.6601 | 2.578199 | 1005.498 | 6.988987 | 27.49127
|  |  |  | 2.6701 | 2.587594 | 1009.393 | 7.004906 | 27.56235
|  |  |  | 2.6801 | 2.596986 | 1013.288 | 7.020776 | 27.63327
|  |  |  | 2.6901 | 2.606375 | 1017.184 | 7.036595 | 27.70403
|  |  |  | 2.7001 | 2.615763 | 1021.081 | 7.052365 | 27.77465
|  |  |  | 2.7101 | 2.625149 | 1024.979 | 7.068085 | 27.84511
|  |  |  | 2.7201 | 2.634532 | 1028.877 | 7.083756 | 27.91541
|  |  |  | 2.7301 | 2.643913 | 1032.777 | 7.099379 | 27.98557
|  |  |  | 2.7401 | 2.653293 | 1036.677 | 7.114952 | 28.05558
|  |  |  | 2.7501 | 2.66267 | 1040.578 | 7.130477 | 28.12543
|  |  |  | 2.7601 | 2.672044 | 1044.48 | 7.145953 | 28.19514
|  |  |  | 2.7701 | 2.681417 | 1048.383 | 7.161381 | 28.2647
|  |  |  | 2.7801 | 2.690788 | 1052.287 | 7.176761 | 28.33411
|  |  |  | 2.7901 | 2.700156 | 1056.191 | 7.192093 | 28.40337
|  |  |  | 2.8001 | 2.709523 | 1060.097 | 7.207377 | 28.47249
|  |  |  | 2.8101 | 2.718887 | 1064.003 | 7.222613 | 28.54145
|  |  |  | 2.8201 | 2.728249 | 1067.91 | 7.237803 | 28.61028
|  |  |  | 2.8301 | 2.737609 | 1071.818 | 7.252945 | 28.67895
|  |  |  | 2.8401 | 2.746966 | 1075.726 | 7.26804 | 28.74749
|  |  |  | 2.8501 | 2.756322 | 1079.636 | 7.283089 | 28.81587
|  |  |  | 2.8601 | 2.765676 | 1083.546 | 7.29809 | 28.88412
|  |  |  | 2.8701 | 2.775027 | 1087.457 | 7.313046 | 28.95222
|  |  |  | 2.8801 | 2.784376 | 1091.369 | 7.327955 | 29.02018
|  |  |  | 2.8901 | 2.793723 | 1095.282 | 7.342818 | 29.08799
|  |  |  | 2.9001 | 2.803068 | 1099.196 | 7.357635 | 29.15567
|  |  |  | 2.9101 | 2.812411 | 1103.11 | 7.372406 | 29.2232
|  |  |  | 2.9201 | 2.821752 | 1107.026 | 7.387132 | 29.2906
|  |  |  | 2.9301 | 2.831091 | 1110.942 | 7.401812 | 29.35785
|  |  |  | 2.9401 | 2.840427 | 1114.859 | 7.416447 | 29.42497
|  |  |  | 2.9501 | 2.849762 | 1118.777 | 7.431037 | 29.49194
|  |  |  | 2.9601 | 2.859094 | 1122.695 | 7.445582 | 29.55878
|  |  |  | 2.9701 | 2.868424 | 1126.615 | 7.460082 | 29.62548
|  |  |  | 2.9801 | 2.877752 | 1130.535 | 7.474538 | 29.69205
|  |  |  | 2.9901 | 2.887078 | 1134.456 | 7.48895 | 29.75847
|  |  |  | 3.0001 | 2.896402 | 1138.378 | 7.503317 | 29.82477
|  |  |  | 3.0101 | 2.905724 | 1142.301 | 7.51764 | 29.89092
|  |  |  | 3.0201 | 2.915043 | 1146.225 | 7.531919 | 29.95694
|  |  |  | 3.0301 | 2.924361 | 1150.149 | 7.546155 | 30.02283
|  |  |  | 3.0401 | 2.933676 | 1154.074 | 7.560347 | 30.08858
|  |  |  | 3.0501 | 2.942989 | 1158.001 | 7.574496 | 30.1542
|  |  |  | 3.0601 | 2.9523 | 1161.927 | 7.588601 | 30.21968
|  |  |  | 3.0701 | 2.961609 | 1165.855 | 7.602663 | 30.28504
|  |  |  | 3.0801 | 2.970916 | 1169.784 | 7.616683 | 30.35026
|  |  |  | 3.0901 | 2.980221 | 1173.713 | 7.630659 | 30.41535
|  |  |  | 3.1001 | 2.989524 | 1177.644 | 7.644593 | 30.48031
|  |  |  | 3.1101 | 2.998824 | 1181.575 | 7.658485 | 30.54514
|  |  |  | 3.1201 | 3.008123 | 1185.507 | 7.672334 | 30.60983
|  |  |  | 3.1301 | 3.017419 | 1189.439 | 7.686141 | 30.6744
|  |  |  | 3.1401 | 3.026714 | 1193.373 | 7.699906 | 30.73884
|  |  |  | 3.1501 | 3.036006 | 1197.307 | 7.71363 | 30.80316
|  |  |  | 3.1601 | 3.045296 | 1201.242 | 7.727311 | 30.86734
|  |  |  | 3.1701 | 3.054584 | 1205.178 | 7.740952 | 30.9314
|  |  |  | 3.1801 | 3.06387 | 1209.115 | 7.75455 | 30.99533
|  |  |  | 3.1901 | 3.073153 | 1213.053 | 7.768108 | 31.05913
|  |  |  | 3.2001 | 3.082435 | 1216.991 | 7.781625 | 31.12281
|  |  |  | 3.2101 | 3.091715 | 1220.931 | 7.7951 | 31.18636
|  |  |  | 3.2201 | 3.100992 | 1224.871 | 7.808535 | 31.24978
|  |  |  | 3.2301 | 3.110268 | 1228.812 | 7.821929 | 31.31308
|  |  |  | 3.2401 | 3.119541 | 1232.754 | 7.835283 | 31.37626
|  |  |  | 3.2501 | 3.128812 | 1236.696 | 7.848596 | 31.43932
|  |  |  | 3.2601 | 3.138081 | 1240.64 | 7.86187 | 31.50225
|  |  |  | 3.2701 | 3.147348 | 1244.584 | 7.875103 | 31.56505
|  |  |  | 3.2801 | 3.156613 | 1248.529 | 7.888296 | 31.62774
|  |  |  | 3.2901 | 3.165876 | 1252.475 | 7.90145 | 31.6903
|  |  |  | 3.3001 | 3.175137 | 1256.422 | 7.914564 | 31.75274
|  |  |  | 3.3101 | 3.184396 | 1260.369 | 7.927638 | 31.81506
|  |  |  | 3.3201 | 3.193652 | 1264.317 | 7.940673 | 31.87726
|  |  |  | 3.3301 | 3.202907 | 1268.267 | 7.953669 | 31.93935
|  |  |  | 3.3401 | 3.212159 | 1272.216 | 7.966626 | 32.00131
|  |  |  | 3.3501 | 3.22141 | 1276.167 | 7.979544 | 32.06315
|  |  |  | 3.3601 | 3.230658 | 1280.119 | 7.992423 | 32.12487
|  |  |  | 3.3701 | 3.239904 | 1284.071 | 8.005264 | 32.18647
|  |  |  | 3.3801 | 3.249148 | 1288.025 | 8.018066 | 32.24796
|  |  |  | 3.3901 | 3.25839 | 1291.979 | 8.03083 | 32.30933
|  |  |  | 3.4001 | 3.26763 | 1295.933 | 8.043556 | 32.37058
|  |  |  | 3.4101 | 3.276868 | 1299.889 | 8.056243 | 32.43172
|  |  |  | 3.4201 | 3.286104 | 1303.846 | 8.068893 | 32.49274
|  |  |  | 3.4301 | 3.295338 | 1307.803 | 8.081505 | 32.55364
|  |  |  | 3.4401 | 3.30457 | 1311.761 | 8.094079 | 32.61443
|  |  |  | 3.4501 | 3.313799 | 1315.72 | 8.106615 | 32.6751
|  |  |  | 3.4601 | 3.323027 | 1319.68 | 8.119114 | 32.73566
|  |  |  | 3.4701 | 3.332252 | 1323.64 | 8.131576 | 32.7961
|  |  |  | 3.4801 | 3.341476 | 1327.602 | 8.144001 | 32.85643
|  |  |  | 3.4901 | 3.350697 | 1331.564 | 8.156389 | 32.91665
|  |  |  | 3.5001 | 3.359916 | 1335.527 | 8.168739 | 32.97676
|  |  |  | 3.5101 | 3.369133 | 1339.491 | 8.181053 | 33.03675
|  |  |  | 3.5201 | 3.378348 | 1343.455 | 8.193331 | 33.09663
|  |  |  | 3.5301 | 3.387562 | 1347.421 | 8.205572 | 33.1564
|  |  |  | 3.5401 | 3.396773 | 1351.387 | 8.217776 | 33.21605
|  |  |  | 3.5501 | 3.405981 | 1355.354 | 8.229944 | 33.2756
|  |  |  | 3.5601 | 3.415188 | 1359.322 | 8.242076 | 33.33503
|  |  |  | 3.5701 | 3.424393 | 1363.291 | 8.254172 | 33.39436
|  |  |  | 3.5801 | 3.433596 | 1367.26 | 8.266233 | 33.45358
|  |  |  | 3.5901 | 3.442797 | 1371.23 | 8.278257 | 33.51268
|  |  |  | 3.6001 | 3.451995 | 1375.202 | 8.290246 | 33.57168
|  |  |  | 3.6101 | 3.461192 | 1379.173 | 8.302199 | 33.63057
|  |  |  | 3.6201 | 3.470386 | 1383.146 | 8.314117 | 33.68935
|  |  |  | 3.6301 | 3.479579 | 1387.12 | 8.326 | 33.74803
|  |  |  | 3.6401 | 3.488769 | 1391.094 | 8.337847 | 33.80659
|  |  |  | 3.6501 | 3.497958 | 1395.069 | 8.34966 | 33.86505
|  |  |  | 3.6601 | 3.507144 | 1399.045 | 8.361437 | 33.9234
|  |  |  | 3.6701 | 3.516328 | 1403.022 | 8.37318 | 33.98165
|  |  |  | 3.6801 | 3.525511 | 1406.999 | 8.384888 | 34.03979
|  |  |  | 3.6901 | 3.534691 | 1410.978 | 8.396562 | 34.09783
|  |  |  | 3.7001 | 3.543869 | 1414.957 | 8.408201 | 34.15576
|  |  |  | 3.7101 | 3.553045 | 1418.937 | 8.419806 | 34.21358
|  |  |  | 3.7201 | 3.562219 | 1422.917 | 8.431377 | 34.2713
|  |  |  | 3.7301 | 3.571391 | 1426.899 | 8.442913 | 34.32892
|  |  |  | 3.7401 | 3.580561 | 1430.881 | 8.454416 | 34.38643
|  |  |  | 3.7501 | 3.589729 | 1434.865 | 8.465884 | 34.44384
|  |  |  | 3.7601 | 3.598895 | 1438.849 | 8.477319 | 34.50115
|  |  |  | 3.7701 | 3.608059 | 1442.833 | 8.488721 | 34.55836
|  |  |  | 3.7801 | 3.617221 | 1446.819 | 8.500089 | 34.61546
|  |  |  | 3.7901 | 3.62638 | 1450.805 | 8.511423 | 34.67246
|  |  |  | 3.8001 | 3.635538 | 1454.792 | 8.522724 | 34.72936
|  |  |  | 3.8101 | 3.644694 | 1458.78 | 8.533992 | 34.78616
|  |  |  | 3.8201 | 3.653847 | 1462.769 | 8.545227 | 34.84285
|  |  |  | 3.8301 | 3.662999 | 1466.759 | 8.556429 | 34.89945
|  |  |  | 3.8401 | 3.672149 | 1470.749 | 8.567598 | 34.95595
|  |  |  | 3.8501 | 3.681296 | 1474.74 | 8.578735 | 35.01234
|  |  |  | 3.8601 | 3.690442 | 1478.732 | 8.589839 | 35.06864
|  |  |  | 3.8701 | 3.699585 | 1482.725 | 8.60091 | 35.12484
|  |  |  | 3.8801 | 3.708727 | 1486.718 | 8.611949 | 35.18094
|  |  |  | 3.8901 | 3.717866 | 1490.713 | 8.622955 | 35.23694
|  |  |  | 3.9001 | 3.727004 | 1494.708 | 8.63393 | 35.29285
|  |  |  | 3.9101 | 3.736139 | 1498.704 | 8.644872 | 35.34865
|  |  |  | 3.9201 | 3.745272 | 1502.7 | 8.655782 | 35.40436
|  |  |  | 3.9301 | 3.754404 | 1506.698 | 8.666661 | 35.45997
|  |  |  | 3.9401 | 3.763533 | 1510.696 | 8.677507 | 35.51549
|  |  |  | 3.9501 | 3.77266 | 1514.695 | 8.688322 | 35.5709
|  |  |  | 3.9601 | 3.781786 | 1518.695 | 8.699106 | 35.62623
|  |  |  | 3.9701 | 3.790909 | 1522.696 | 8.709858 | 35.68145
|  |  |  | 3.9801 | 3.80003 | 1526.697 | 8.720578 | 35.73658
|  |  |  | 3.9901 | 3.809149 | 1530.7 | 8.731268 | 35.79162
|  |  |  | 4.0001 | 3.818266 | 1534.703 | 8.741926 | 35.84656
|  |  |  | 4.0101 | 3.827382 | 1538.707 | 8.752553 | 35.90141
|  |  |  | 4.0201 | 3.836495 | 1542.711 | 8.763149 | 35.95616
|  |  |  | 4.0301 | 3.845606 | 1546.717 | 8.773714 | 36.01082
|  |  |  | 4.0401 | 3.854715 | 1550.723 | 8.784249 | 36.06539
|  |  |  | 4.0501 | 3.863822 | 1554.73 | 8.794753 | 36.11986
|  |  |  | 4.0601 | 3.872927 | 1558.738 | 8.8052264 | 36.17424
|  |  |  | 4.0701 | 3.882031 | 1562.746 | 8.815669 | 36.22853
|  |  |  | 4.0801 | 3.891132 | 1566.756 | 8.826082 | 36.28272
|  |  |  | 4.0901 | 3.900231 | 1570.766 | 8.836464 | 36.33682
|  |  |  | 4.1001 | 3.909328 | 1574.777 | 8.846817 | 36.39083
|  |  |  | 4.1101 | 3.918423 | 1578.788 | 8.857139 | 36.44475
|  |  |  | 4.1201 | 3.927516 | 1582.801 | 8.867431 | 36.49858
|  |  |  | 4.1301 | 3.936607 | 1586.814 | 8.877693 | 36.55232
|  |  |  | 4.1401 | 3.945696 | 1590.828 | 8.887926 | 36.60597
|  |  |  | 4.1501 | 3.954783 | 1594.843 | 8.898129 | 36.65953
|  |  |  | 4.1601 | 3.963868 | 1598.859 | 8.908302 | 36.713
|  |  |  | 4.1701 | 3.972951 | 1602.875 | 8.918446 | 36.76637
|  |  |  | 4.1801 | 3.982033 | 1606.892 | 8.92856 | 36.81966
|  |  |  | 4.1901 | 3.991112 | 1610.91 | 8.938645 | 36.87286
|  |  |  | 4.2001 | 4.000189 | 1614.929 | 8.948701 | 36.92598
|  |  |  | 4.2101 | 4.009264 | 1618.949 | 8.958728 | 36.979
|  |  |  | 4.2201 | 4.018337 | 1622.969 | 8.968726 | 37.03194
|  |  |  | 4.2301 | 4.027408 | 1626.99 | 8.978695 | 37.08478
|  |  |  | 4.2401 | 4.036477 | 1631.012 | 8.988635 | 37.13754
|  |  |  | 4.2501 | 4.045544 | 1635.035 | 8.998546 | 37.19022
|  |  |  | 4.2601 | 4.054609 | 1639.058 | 9.008429 | 37.2428
|  |  |  | 4.2701 | 4.063673 | 1643.082 | 9.018283 | 37.2953
|  |  |  | 4.2801 | 4.072734 | 1647.107 | 9.028109 | 37.34772
|  |  |  | 4.2901 | 4.081793 | 1651.133 | 9.037906 | 37.40004
|  |  |  | 4.3001 | 4.09085 | 1655.159 | 9.047675 | 37.45229
|  |  |  | 4.3101 | 4.099905 | 1659.187 | 9.057416 | 37.50444
|  |  |  | 4.3201 | 4.108958 | 1663.215 | 9.067129 | 37.55651
|  |  |  | 4.3301 | 4.11801 | 1667.244 | 9.076813 | 37.6085
|  |  |  | 4.3401 | 4.127059 | 1671.273 | 9.08647 | 37.6604
|  |  |  | 4.3501 | 4.136106 | 1675.304 | 9.096099 | 37.71222
|  |  |  | 4.3601 | 4.145151 | 1679.335 | 9.1057 | 37.76395
|  |  |  | 4.3701 | 4.154195 | 1683.367 | 9.115273 | 37.8156
|  |  |  | 4.3801 | 4.163236 | 1687.4 | 9.124819 | 37.86717
|  |  |  | 4.3901 | 4.172275 | 1691.433 | 9.134338 | 37.91865
|  |  |  | 4.4001 | 4.181313 | 1695.467 | 9.143829 | 37.97005
|  |  |  | 4.4101 | 4.190348 | 1699.502 | 9.153292 | 38.02137
|  |  |  | 4.4201 | 4.199382 | 1703.538 | 9.162729 | 38.0726
|  |  |  | 4.4301 | 4.208413 | 1707.575 | 9.172138 | 38.12375
|  |  |  | 4.4401 | 4.217443 | 1711.612 | 9.18152 | 38.17482
|  |  |  | 4.4501 | 4.22647 | 1715.65 | 9.190875 | 38.22581
|  |  |  | 4.4601 | 4.235496 | 1719.689 | 9.200203 | 38.27672
|  |  |  | 4.4701 | 4.244519 | 1723.729 | 9.209504 | 38.32755
|  |  |  | 4.4801 | 4.253541 | 1727.769 | 9.218779 | 38.37829
|  |  |  | 4.4901 | 4.262561 | 1731.81 | 9.228027 | 38.42896
|  |  |  | 4.5001 | 4.271578 | 1735.852 | 9.237248 | 38.47954
|  |  |  | 4.5101 | 4.280594 | 1739.895 | 9.246443 | 38.53004
|  |  |  | 4.5201 | 4.289608 | 1743.939 | 9.255612 | 38.58047
|  |  |  | 4.5301 | 4.298619 | 1747.983 | 9.264754 | 38.63081
|  |  |  | 4.5401 | 4.307629 | 1752.028 | 9.27387 | 38.68108
|  |  |  | 4.5501 | 4.316637 | 1756.074 | 9.282959 | 38.73126
|  |  |  | 4.5601 | 4.325643 | 1760.12 | 9.292023 | 38.78137
|  |  |  | 4.5701 | 4.334647 | 1764.167 | 9.301061 | 38.8314
|  |  |  | 4.5801 | 4.343649 | 1768.215 | 9.310072 | 38.88135
|  |  |  | 4.5901 | 4.352649 | 1772.264 | 9.319058 | 38.93122
|  |  |  | 4.6001 | 4.361647 | 1776.314 | 9.328018 | 38.98102
|  |  |  | 4.6101 | 4.370643 | 1780.364 | 9.336952 | 39.03073
|  |  |  | 4.6201 | 4.379637 | 1784.415 | 9.345861 | 39.08037
|  |  |  | 4.6301 | 4.38863 | 1788.467 | 9.354744 | 39.12994
|  |  |  | 4.6401 | 4.39762 | 1792.52 | 9.363602 | 39.17942
|  |  |  | 4.6501 | 4.406608 | 1796.573 | 9.372434 | 39.22883
|  |  |  | 4.6601 | 4.415595 | 1800.627 | 9.381241 | 39.27816
|  |  |  | 4.6701 | 4.424579 | 1804.682 | 9.390022 | 39.32742
|  |  |  | 4.6801 | 4.433561 | 1808.738 | 9.398779 | 39.3766
|  |  |  | 4.6901 | 4.442542 | 1812.794 | 9.40751 | 39.4257
|  |  |  | 4.7001 | 4.451521 | 1816.851 | 9.416217 | 39.47473
|  |  |  | 4.7101 | 4.460497 | 1820.909 | 9.424898 | 39.52369
|  |  |  | 4.7201 | 4.469472 | 1824.968 | 9.433555 | 39.57256
|  |  |  | 4.7301 | 4.478445 | 1829.027 | 9.442186 | 39.62137
|  |  |  | 4.7401 | 4.487415 | 1833.087 | 9.450794 | 39.6701
|  |  |  | 4.7501 | 4.496384 | 1837.148 | 9.459376 | 39.71875
|  |  |  | 4.7601 | 4.505351 | 1841.21 | 9.467934 | 39.76734
|  |  |  | 4.7701 | 4.514316 | 1845.272 | 9.476467 | 39.81584
|  |  |  | 4.7801 | 4.523279 | 1849.335 | 9.484976 | 39.86428
|  |  |  | 4.7901 | 4.53224 | 1853.399 | 9.493461 | 39.91264
|  |  |  | 4.8001 | 4.5412 | 1857.464 | 9.501921 | 39.96092
|  |  |  | 4.8101 | 4.550157 | 1861.529 | 9.510357 | 40.00914
|  |  |  | 4.8201 | 4.559112 | 1865.596 | 9.518769 | 40.05728
|  |  |  | 4.8301 | 4.568066 | 1869.662 | 9.527157 | 40.10535
|  |  |  | 4.8401 | 4.577017 | 1873.73 | 9.535521 | 40.15335
|  |  |  | 4.8501 | 4.585967 | 1877.799 | 9.543861 | 40.20127
|  |  |  | 4.8601 | 4.594914 | 1881.868 | 9.552177 | 40.24912
|  |  |  | 4.8701 | 4.60386 | 1885.938 | 9.560469 | 40.29691
|  |  |  | 4.8801 | 4.612804 | 1890.008 | 9.568738 | 40.34462
|  |  |  | 4.8901 | 4.621746 | 1894.08 | 9.576983 | 40.39225
|  |  |  | 4.9001 | 4.630685 | 1898.152 | 9.585204 | 40.43982
|  |  |  | 4.9101 | 4.639623 | 1902.224 | 9.593402 | 40.48732
|  |  |  | 4.9201 | 4.648559 | 1906.298 | 9.601576 | 40.53475
|  |  |  | 4.9301 | 4.657494 | 1910.372 | 9.609728 | 40.5821
|  |  |  | 4.9401 | 4.666426 | 1914.447 | 9.617855 | 40.62939
|  |  |  | 4.9501 | 4.675356 | 1918.523 | 9.62596 | 40.67661
|  |  |  | 4.9601 | 4.684285 | 1922.6 | 9.634041 | 40.72375
|  |  |  | 4.9701 | 4.693211 | 1926.677 | 9.642099 | 40.77083
|  |  |  | 4.9801 | 4.702136 | 1930.755 | 9.650135 | 40.81784
|  |  |  | 4.9901 | 4.711058 | 1934.834 | 9.658147 | 40.86478
|  |  |  | 5.0001 | 4.719979 | 1938.913 | 9.666136 | 40.91165
|  |  |  | 5.0101 | 4.728898 | 1942.994 | 9.674103 | 40.95845
|  |  |  | 5.0201 | 4.737815 | 1947.075 | 9.682047 | 41.00518
|  |  |  | 5.0301 | 4.74673 | 1951.156 | 9.689968 | 41.05185
|  |  |  | 5.0401 | 4.755643 | 1955.239 | 9.697866 | 41.09844
|  |  |  | 5.0501 | 4.764554 | 1959.322 | 9.705742 | 41.14497
|  |  |  | 5.0601 | 4.773463 | 1963.406 | 9.713595 | 41.19144
|  |  |  | 5.0701 | 4.78237 | 1967.491 | 9.721426 | 41.23783
|  |  |  | 5.0801 | 4.791276 | 1971.576 | 9.729235 | 41.28416
|  |  |  | 5.0901 | 4.800179 | 1975.662 | 9.737021 | 41.33042
|  |  |  | 5.1001 | 4.809081 | 1979.749 | 9.744785 | 41.37661
|  |  |  | 5.1101 | 4.817981 | 1983.836 | 9.752527 | 41.42274
|  |  |  | 5.1201 | 4.826879 | 1987.925 | 9.760246 | 41.4688
|  |  |  | 5.1301 | 4.835775 | 1992.014 | 9.767944 | 41.51479
|  |  |  | 5.1401 | 4.844669 | 1996.103 | 9.775619 | 41.56072
|  |  |  | 5.1501 | 4.853561 | 2000.194 | 9.783273 | 41.60658
|  |  |  | 5.1601 | 4.862451 | 2004.285 | 9.790905 | 41.65238
|  |  |  | 5.1701 | 4.871339 | 2008.377 | 9.798515 | 41.69811
|  |  |  | 5.1801 | 4.880226 | 2012.47 | 9.806103 | 41.74377
|  |  |  | 5.1901 | 4.88911 | 2016.563 | 9.81367 | 41.78937
|  |  |  | 5.2001 | 4.897993 | 2020.657 | 9.821214 | 41.83491
|  |  |  | 5.2101 | 4.906874 | 2024.752 | 9.828738 | 41.88038
|  |  |  | 5.2201 | 4.915753 | 2028.848 | 9.83624 | 41.92579
|  |  |  | 5.2301 | 4.92463 | 2032.944 | 9.84372 | 41.97113
|  |  |  | 5.2401 | 4.933505 | 2037.041 | 9.851179 | 42.01641
|  |  |  | 5.2501 | 4.942378 | 2041.139 | 9.858617 | 42.06162
|  |  |  | 5.2601 | 4.951249 | 2045.237 | 9.866033 | 42.10678
|  |  |  | 5.2701 | 4.960119 | 2049.336 | 9.873428 | 42.15186
|  |  |  | 5.2801 | 4.968987 | 2053.436 | 9.880803 | 42.19689
|  |  |  | 5.2901 | 4.977852 | 2057.537 | 9.888155 | 42.24185
|  |  |  | 5.3001 | 4.986716 | 2061.638 | 9.895487 | 42.28675
|  |  |  | 5.3101 | 4.995578 | 2065.74 | 9.902798 | 42.33158
|  |  |  | 5.3201 | 5.004438 | 2069.843 | 9.910089 | 42.37635
|  |  |  | 5.3301 | 5.013296 | 2073.946 | 9.917358 | 42.42106
|  |  |  | 5.3401 | 5.022152 | 2078.05 | 9.924606 | 42.46571
|  |  |  | 5.3501 | 5.031007 | 2082.155 | 9.931834 | 42.5103
|  |  |  | 5.3601 | 5.039859 | 2086.261 | 9.939041 | 42.55482
|  |  |  | 5.3701 | 5.04871 | 2090.367 | 9.946227 | 42.59928
|  |  |  | 5.3801 | 5.057559 | 2094.474 | 9.953393 | 42.64368
|  |  |  | 5.3901 | 5.066406 | 2098.582 | 9.960539 | 42.68802
|  |  |  | 5.4001 | 5.075251 | 2102.69 | 9.967663 | 42.7323
|  |  |  | 5.4101 | 5.084094 | 2106.8 | 9.974768 | 42.77652
|  |  |  | 5.4201 | 5.092935 | 2110.909 | 9.981852 | 42.82067
|  |  |  | 5.4301 | 5.101775 | 2115.02 | 9.988916 | 42.86477
|  |  |  | 5.4401 | 5.110612 | 2119.131 | 9.99596 | 42.9088
|  |  |  | 5.4501 | 5.119448 | 2123.243 | 10.00298 | 42.95278
|  |  |  | 5.4601 | 5.128282 | 2127.356 | 10.00999 | 42.99669
|  |  |  | 5.4701 | 5.137114 | 2131.469 | 10.01697 | 43.04055
|  |  |  | 5.4801 | 5.145944 | 2135.584 | 10.02393 | 43.08434
|  |  |  | 5.4901 | 5.154772 | 2139.698 | 10.03088 | 43.12808
|  |  |  | 5.5001 | 5.163598 | 2143.814 | 10.0378 | 43.17175
|  |  |  | 5.5101 | 5.172423 | 2147.93 | 10.0447 | 43.21537
|  |  |  | 5.5201 | 5.181246 | 2152.047 | 10.05159 | 43.25893
|  |  |  | 5.5301 | 5.190067 | 2156.165 | 10.05845 | 43.30242
|  |  |  | 5.5401 | 5.198885 | 2160.283 | 10.0653 | 43.34586
|  |  |  | 5.5501 | 5.207703 | 2164.402 | 10.07212 | 43.38924
|  |  |  | 5.5601 | 5.216518 | 2168.522 | 10.07893 | 43.43257
|  |  |  | 5.5701 | 5.225331 | 2172.642 | 10.08571 | 43.47583
|  |  |  | 5.5801 | 5.234143 | 2176.763 | 10.09248 | 43.51904
|  |  |  | 5.5901 | 5.242952 | 2180.885 | 10.09922 | 43.56219
|  |  |  | 5.6001 | 5.25176 | 2185.008 | 10.10595 | 43.60528
|  |  |  | 5.6101 | 5.260566 | 2189.131 | 10.11266 | 43.64831
|  |  |  | 5.6201 | 5.26937 | 2193.255 | 10.11935 | 43.69128
|  |  |  | 5.6301 | 5.278173 | 2197.379 | 10.12602 | 43.7342
|  |  |  | 5.6401 | 5.286973 | 2201.505 | 10.13267 | 43.77706
|  |  |  | 5.6501 | 5.295772 | 2205.631 | 10.1393 | 43.81987
|  |  |  | 5.6601 | 5.304569 | 2209.757 | 10.14591 | 43.86261
|  |  |  | 5.6701 | 5.313363 | 2213.885 | 10.15251 | 43.9053
|  |  |  | 5.6801 | 5.322157 | 2218.013 | 10.15908 | 43.94794
|  |  |  | 5.6901 | 5.330948 | 2222.142 | 10.16564 | 43.99051
|  |  |  | 5.7001 | 5.339737 | 2226.271 | 10.17217 | 44.03303
|  |  |  | 5.7101 | 5.348525 | 2230.401 | 10.17869 | 44.0755
|  |  |  | 5.7201 | 5.35731 | 2234.532 | 10.18519 | 44.11791
|  |  |  | 5.7301 | 5.366094 | 2238.663 | 10.19167 | 44.16026
|  |  |  | 5.7401 | 5.374876 | 2242.796 | 10.19813 | 44.20256
|  |  |  | 5.7501 | 5.383657 | 2246.929 | 10.20458 | 44.2448
|  |  |  | 5.7601 | 5.392435 | 2251.062 | 10.211 | 44.28699
|  |  |  | 5.7701 | 5.401212 | 2255.196 | 10.21741 | 44.32912
|  |  |  | 5.7801 | 5.409986 | 2259.331 | 10.22379 | 44.3712
|  |  |  | 5.7901 | 5.418759 | 2263.467 | 10.23016 | 44.41322
|  |  |  | 5.8001 | 5.42753 | 2267.603 | 10.23652 | 44.45519
|  |  |  | 5.8101 | 5.436299 | 2271.74 | 10.24285 | 44.4971
|  |  |  | 5.8201 | 5.445067 | 2275.878 | 10.24916 | 44.53896
|  |  |  | 5.8301 | 5.453832 | 2280.016 | 10.25546 | 44.58076
|  |  |  | 5.8401 | 5.462596 | 2284.155 | 10.26174 | 44.62251
|  |  |  | 5.8501 | 5.471358 | 2288.295 | 10.268 | 44.66421
|  |  |  | 5.8601 | 5.480118 | 2292.435 | 10.27424 | 44.70585
|  |  |  | 5.8701 | 5.488877 | 2296.576 | 10.28046 | 44.74744
|  |  |  | 5.8801 | 5.497633 | 2300.718 | 10.28667 | 44.78898
|  |  |  | 5.8901 | 5.506388 | 2304.861 | 10.29286 | 44.83046
|  |  |  | 5.9001 | 5.51514 | 2309.004 | 10.29903 | 44.87189
|  |  |  | 5.9101 | 5.523892 | 2313.147 | 10.30518 | 44.91326
|  |  |  | 5.9201 | 5.532641 | 2317.292 | 10.31131 | 44.95459
|  |  |  | 5.9301 | 5.541388 | 2321.437 | 10.31743 | 44.99586
|  |  |  | 5.9401 | 5.550134 | 2325.583 | 10.32353 | 45.03707
|  |  |  | 5.9501 | 5.558877 | 2329.729 | 10.32961 | 45.07824
|  |  |  | 5.9601 | 5.567619 | 2333.876 | 10.33567 | 45.11935
|  |  |  | 5.9701 | 5.57636 | 2338.024 | 10.34172 | 45.16041
|  |  |  | 5.9801 | 5.585098 | 2342.173 | 10.34775 | 45.20142
|  |  |  | 5.9901 | 5.593834 | 2346.322 | 10.35376 | 45.24238
|  |  |  | 6.0001 | 5.602569 | 2350.472 | 10.35975 | 45.28328
|  |  |  | 6.0101 | 5.611302 | 2354.622 | 10.36573 | 45.32413
|  |  |  | 6.0201 | 5.620033 | 2358.773 | 10.37169 | 45.36494
|  |  |  | 6.0301 | 5.628762 | 2362.925 | 10.37763 | 45.40569
|  |  |  | 6.0401 | 5.63749 | 2367.077 | 10.38356 | 45.44639
|  |  |  | 6.0501 | 5.646216 | 2371.23 | 10.38946 | 45.48703
|  |  |  | 6.0601 | 5.65494 | 2375.384 | 10.39535 | 45.52763
|  |  |  | 6.0701 | 5.663662 | 2379.539 | 10.40123 | 45.56818
|  |  |  | 6.0801 | 5.672382 | 2383.694 | 10.40708 | 45.60867
|  |  |  | 6.0901 | 5.6811 | 2387.85 | 10.41292 | 45.64912
|  |  |  | 6.1001 | 5.689817 | 2392.006 | 10.41875 | 45.68951
|  |  |  | 6.1101 | 5.698532 | 2396.163 | 10.42455 | 45.72986
|  |  |  | 6.1201 | 5.707245 | 2400.321 | 10.43034 | 45.77015
|  |  |  | 6.1301 | 5.715957 | 2404.479 | 10.43611 | 45.81039
|  |  |  | 6.1401 | 5.724666 | 2408.638 | 10.44187 | 45.85059
|  |  |  | 6.1501 | 5.733374 | 2412.798 | 10.4476 | 45.89073
|  |  |  | 6.1601 | 5.74208 | 2416.958 | 10.45332 | 45.93083
|  |  |  | 6.1701 | 5.750784 | 2421.119 | 10.45903 | 45.97087
|  |  |  | 6.1801 | 5.759486 | 2425.281 | 10.46472 | 46.01087
|  |  |  | 6.1901 | 5.768187 | 2429.443 | 10.47039 | 46.05081
|  |  |  | 6.2001 | 5.776886 | 2433.606 | 10.47604 | 46.09071
|  |  |  | 6.2101 | 5.785583 | 2437.77 | 10.48168 | 46.13056
|  |  |  | 6.2201 | 5.794278 | 2441.934 | 10.4873 | 46.17036
|  |  |  | 6.2301 | 5.802971 | 2446.099 | 10.49291 | 46.21011
|  |  |  | 6.2401 | 5.811663 | 2450.265 | 10.4985 | 46.24981
|  |  |  | 6.2501 | 5.820353 | 2454.431 | 10.50407 | 46.28947
|  |  |  | 6.2601 | 5.829041 | 2458.598 | 10.50963 | 46.32907
|  |  |  | 6.2701 | 5.837728 | 2462.765 | 10.51517 | 46.36863
|  |  |  | 6.2801 | 5.846412 | 2466.933 | 10.52069 | 46.40814
|  |  |  | 6.2901 | 5.855095 | 2471.102 | 10.5262 | 46.4476
|  |  |  | 6.3001 | 5.863776 | 2475.272 | 10.53169 | 46.48702
|  |  |  | 6.3101 | 5.872455 | 2479.442 | 10.53717 | 46.52638
|  |  |  | 6.3201 | 5.881133 | 2483.612 | 10.54263 | 46.5657
|  |  |  | 6.3301 | 5.889808 | 2487.784 | 10.54807 | 46.60497
|  |  |  | 6.3401 | 5.898482 | 2491.956 | 10.5535 | 46.64419
|  |  |  | 6.3501 | 5.907154 | 2496.128 | 10.55891 | 46.68337
|  |  |  | 6.3601 | 5.915825 | 2500.302 | 10.5643 | 46.7225
|  |  |  | 6.3701 | 5.924493 | 2504.475 | 10.56968 | 46.76158
|  |  |  | 6.3801 | 5.93316 | 2508.65 | 10.57505 | 46.80062
|  |  |  | 6.3901 | 5.941825 | 2512.825 | 10.5804 | 46.83961
|  |  |  | 6.4001 | 5.950489 | 2517.001 | 10.58573 | 46.87855
|  |  |  | 6.4101 | 5.95915 | 2521.177 | 10.59105 | 46.91744
|  |  |  | 6.4201 | 5.96781 | 2525.355 | 10.59635 | 46.95629
|  |  |  | 6.4301 | 5.976468 | 2529.532 | 10.60163 | 46.9951
|  |  |  | 6.4401 | 5.985125 | 2533.711 | 10.6069 | 47.03385
|  |  |  | 6.4501 | 5.993779 | 2537.89 | 10.61216 | 47.07256
|  |  |  | 6.4601 | 6.002432 | 2542.069 | 10.6174 | 47.11123
|  |  |  | 6.4701 | 6.011083 | 2546.249 | 10.62262 | 47.14985
|  |  |  | 6.4801 | 6.019732 | 2550.43 | 10.62783 | 47.18842
|  |  |  | 6.4901 | 6.02838 | 2554.612 | 10.63302 | 47.22695
|  |  |  | 6.5001 | 6.037025 | 2558.794 | 10.6382 | 47.26543
|  |  |  | 6.5101 | 6.045669 | 2562.977 | 10.64336 | 47.30387
|  |  |  | 6.5201 | 6.054312 | 2567.16 | 10.64851 | 47.34226
|  |  |  | 6.5301 | 6.062952 | 2571.344 | 10.65364 | 47.38061
|  |  |  | 6.5401 | 6.071591 | 2575.529 | 10.65876 | 47.41891
|  |  |  | 6.5501 | 6.080228 | 2579.714 | 10.66386 | 47.45717
|  |  |  | 6.5601 | 6.088863 | 2583.9 | 10.66894 | 47.49538
|  |  |  | 6.5701 | 6.097497 | 2588.086 | 10.67401 | 47.53355
|  |  |  | 6.5801 | 6.106129 | 2592.273 | 10.67907 | 47.57167
|  |  |  | 6.5901 | 6.114759 | 2596.461 | 10.68411 | 47.60975
|  |  |  | 6.6001 | 6.123387 | 2600.649 | 10.68914 | 47.64778
|  |  |  | 6.6101 | 6.132014 | 2604.838 | 10.69415 | 47.68577
|  |  |  | 6.6201 | 6.140638 | 2609.028 | 10.69914 | 47.72372
|  |  |  | 6.6301 | 6.149261 | 2613.218 | 10.70413 | 47.76162
|  |  |  | 6.6401 | 6.157883 | 2617.409 | 10.70909 | 47.79948
|  |  |  | 6.6501 | 6.166502 | 2621.6 | 10.71404 | 47.8373
|  |  |  | 6.6601 | 6.17512 | 2625.792 | 10.71898 | 47.87507
|  |  |  | 6.6701 | 6.183736 | 2629.985 | 10.7239 | 47.91279
|  |  |  | 6.6801 | 6.192351 | 2634.178 | 10.72881 | 47.95048
|  |  |  | 6.6901 | 6.200964 | 2638.372 | 10.7337 | 47.98812
|  |  |  | 6.7001 | 6.209575 | 2642.566 | 10.73858 | 48.02572
|  |  |  | 6.7101 | 6.218184 | 2646.761 | 10.74344 | 48.06327
|  |  |  | 6.7201 | 6.226791 | 2650.957 | 10.74829 | 48.10078
|  |  |  | 6.7301 | 6.235397 | 2655.153 | 10.75313 | 48.13825
|  |  |  | 6.7401 | 6.244001 | 2659.35 | 10.75795 | 48.17568
|  |  |  | 6.7501 | 6.252603 | 2663.547 | 10.76275 | 48.21306
|  |  |  | 6.7601 | 6.261204 | 2667.745 | 10.76755 | 48.2504
|  |  |  | 6.7701 | 6.269803 | 2671.944 | 10.77232 | 48.2877
|  |  |  | 6.7801 | 6.2784 | 2676.143 | 10.77709 | 48.32496
|  |  |  | 6.7901 | 6.286995 | 2680.343 | 10.78183 | 48.36217
|  |  |  | 6.8001 | 6.295589 | 2684.544 | 10.78657 | 48.39934
|  |  |  | 6.8101 | 6.304181 | 2688.745 | 10.79129 | 48.43647
|  |  |  | 6.8201 | 6.312771 | 2692.946 | 10.79599 | 48.47356
|  |  |  | 6.8301 | 6.32136 | 2697.149 | 10.80068 | 48.5106
|  |  |  | 6.8401 | 6.329947 | 2701.352 | 10.80536 | 48.54761
|  |  |  | 6.8501 | 6.338532 | 2705.555 | 10.81002 | 48.58457
|  |  |  | 6.8601 | 6.347115 | 2709.759 | 10.81467 | 48.62149
|  |  |  | 6.8701 | 6.355697 | 2713.964 | 10.81931 | 48.65837
|  |  |  | 6.8801 | 6.364277 | 2718.169 | 10.82393 | 48.69521
|  |  |  | 6.8901 | 6.372855 | 2722.375 | 10.82854 | 48.732
|  |  |  | 6.9001 | 6.381432 | 2726.581 | 10.83313 | 48.76876
|  |  |  | 6.9101 | 6.390007 | 2730.788 | 10.83771 | 48.80547
|  |  |  | 6.9201 | 6.39858 | 2734.996 | 10.84227 | 48.84215
|  |  |  | 6.9301 | 6.407152 | 2739.204 | 10.84683 | 48.87878
|  |  |  | 6.9401 | 6.415721 | 2743.413 | 10.85136 | 48.91537
|  |  |  | 6.9501 | 6.424289 | 2747.622 | 10.85589 | 48.95192
|  |  |  | 6.9601 | 6.432856 | 2751.832 | 10.8604 | 48.98843
|  |  |  | 6.9701 | 6.441421 | 2756.042 | 10.86489 | 49.0249
|  |  |  | 6.9801 | 6.449983 | 2760.254 | 10.86938 | 49.06134
|  |  |  | 6.9901 | 6.458545 | 2764.465 | 10.87385 | 49.09773
|  |  |  | 7.0001 | 6.467104 | 2768.677 | 10.8783 | 49.13407
|  |  |  | 7.0101 | 6.475662 | 2772.89 | 10.88274 | 49.17038
|  |  |  | 7.0201 | 6.484218 | 2777.104 | 10.88717 | 49.20665
|  |  |  | 7.0301 | 6.492773 | 2781.318 | 10.89159 | 49.24288
|  |  |  | 7.0401 | 6.501326 | 2785.532 | 10.89599 | 49.27907
|  |  |  | 7.0501 | 6.509877 | 2789.747 | 10.90038 | 49.31522
|  |  |  | 7.0601 | 6.518426 | 2793.963 | 10.90475 | 49.35134
|  |  |  | 7.0701 | 6.526974 | 2798.179 | 10.90911 | 49.38741
|  |  |  | 7.0801 | 6.53552 | 2802.396 | 10.91346 | 49.42344
|  |  |  | 7.0901 | 6.544064 | 2806.614 | 10.9178 | 49.45943
|  |  |  | 7.1001 | 6.552607 | 2810.832 | 10.92212 | 49.49539
|  |  |  | 7.1101 | 6.561148 | 2815.05 | 10.92643 | 49.5313
|  |  |  | 7.1201 | 6.569687 | 2819.269 | 10.93072 | 49.56718
|  |  |  | 7.1301 | 6.578225 | 2823.489 | 10.935 | 49.60301
|  |  |  | 7.1401 | 6.586761 | 2827.709 | 10.93927 | 49.63881
|  |  |  | 7.1501 | 6.595295 | 2831.93 | 10.94353 | 49.67457
|  |  |  | 7.1601 | 6.603828 | 2836.152 | 10.94777 | 49.71029
|  |  |  | 7.1701 | 6.612359 | 2840.374 | 10.952 | 49.74597
|  |  |  | 7.1801 | 6.620888 | 2844.596 | 10.95621 | 49.78161
|  |  |  | 7.1901 | 6.629416 | 2848.819 | 10.96042 | 49.81722
|  |  |  | 7.2001 | 6.637941 | 2853.043 | 10.96461 | 49.85279
|  |  |  | 7.2101 | 6.646466 | 2857.267 | 10.96878 | 49.88832
|  |  |  | 7.2201 | 6.654988 | 2861.492 | 10.97295 | 49.92381
|  |  |  | 7.2301 | 6.663509 | 2865.717 | 10.9771 | 49.95926
|  |  |  | 7.2401 | 6.672028 | 2869.943 | 10.98124 | 49.99467
|  |  |  | 7.2501 | 6.680546 | 2874.17 | 10.98536 | 50.03005
|  |  |  | 7.2601 | 6.689062 | 2878.397 | 10.98948 | 50.06539
|  |  |  | 7.2701 | 6.697576 | 2882.624 | 10.99358 | 50.10069
|  |  |  | 7.2801 | 6.706088 | 2886.852 | 10.99766 | 50.13595
|  |  |  | 7.2901 | 6.714599 | 2891.081 | 11.00174 | 50.17118
|  |  |  | 7.3001 | 6.723108 | 2895.31 | 11.0058 | 50.20637
|  |  |  | 7.3101 | 6.731616 | 2899.54 | 11.00985 | 50.24152
|  |  |  | 7.3201 | 6.740122 | 2903.77 | 11.01389 | 50.27663
|  |  |  | 7.3301 | 6.748626 | 2908.001 | 11.01791 | 50.31171
|  |  |  | 7.3401 | 6.757129 | 2912.232 | 11.02192 | 50.34675
|  |  |  | 7.3501 | 6.76563 | 2916.464 | 11.02592 | 50.38176
|  |  |  | 7.3601 | 6.774129 | 2920.697 | 11.02991 | 50.41672
|  |  |  | 7.3701 | 6.782626 | 2924.93 | 11.03388 | 50.45165
|  |  |  | 7.3801 | 6.791122 | 2929.163 | 11.03784 | 50.48654
|  |  |  | 7.3901 | 6.799617 | 2933.398 | 11.04179 | 50.5214
|  |  |  | 7.4001 | 6.808109 | 2937.632 | 11.04573 | 50.55622
|  |  |  | 7.4101 | 6.8166 | 2941.867 | 11.04965 | 50.591
|  |  |  | 7.4201 | 6.82509 | 2946.103 | 11.05357 | 50.62575
|  |  |  | 7.4301 | 6.833577 | 2950.339 | 11.05746 | 50.66046
|  |  |  | 7.4401 | 6.842063 | 2954.576 | 11.06135 | 50.69514
|  |  |  | 7.4501 | 6.850548 | 2958.814 | 11.06523 | 50.72977
|  |  |  | 7.4601 | 6.859031 | 2963.051 | 11.06909 | 50.76438
|  |  |  | 7.4701 | 6.867512 | 2967.29 | 11.07294 | 50.79894
|  |  |  | 7.4801 | 6.875991 | 2971.529 | 11.07678 | 50.83347
|  |  |  | 7.4901 | 6.884469 | 2975.768 | 11.0806 | 50.86797
|  |  |  | 7.5001 | 6.892945 | 2980.008 | 11.08442 | 50.90243
|  |  |  | 7.5101 | 6.90142 | 2984.249 | 11.08822 | 50.93685
|  |  |  | 7.5201 | 6.909893 | 2988.49 | 11.09201 | 50.97124
|  |  |  | 7.5301 | 6.918364 | 2992.732 | 11.09579 | 51.00559
|  |  |  | 7.5401 | 6.926834 | 2996.974 | 11.09955 | 51.03991
|  |  |  | 7.5501 | 6.935302 | 3001.216 | 11.10331 | 51.07419
|  |  |  | 7.5601 | 6.943768 | 3005.459 | 11.10705 | 51.10843
|  |  |  | 7.5701 | 6.952233 | 3009.703 | 11.11078 | 51.14265
|  |  |  | 7.5801 | 6.960696 | 3013.947 | 11.1145 | 51.17682
|  |  |  | 7.5901 | 6.969157 | 3018.192 | 11.1182 | 51.21096
|  |  |  | 7.6001 | 6.977617 | 3022.437 | 11.1219 | 51.24507
|  |  |  | 7.6101 | 6.986076 | 3026.683 | 11.12558 | 51.27914
|  |  |  | 7.6201 | 6.994532 | 3030.929 | 11.12925 | 51.31318
|  |  |  | 7.6301 | 7.002987 | 3035.176 | 11.13291 | 51.34718
|  |  |  | 7.6401 | 7.011441 | 3039.424 | 11.13656 | 51.38115
|  |  |  | 7.6501 | 7.019892 | 3043.671 | 11.14019 | 51.41508
|  |  |  | 7.6601 | 7.028342 | 3047.92 | 11.14382 | 51.44898
|  |  |  | 7.6701 | 7.036791 | 3052.169 | 11.14743 | 51.48284
|  |  |  | 7.6801 | 7.045238 | 3056.418 | 11.15103 | 51.51667
|  |  |  | 7.6901 | 7.053683 | 3060.668 | 11.15462 | 51.55047
|  |  |  | 7.7001 | 7.062127 | 3064.918 | 11.1582 | 51.58423
|  |  |  | 7.7101 | 7.070569 | 3069.169 | 11.16176 | 51.61796
|  |  |  | 7.7201 | 7.079009 | 3073.421 | 11.16532 | 51.65165
|  |  |  | 7.7301 | 7.087448 | 3077.672 | 11.16886 | 51.68531
|  |  |  | 7.7401 | 7.095885 | 3081.925 | 11.17239 | 51.71894
|  |  |  | 7.7501 | 7.104321 | 3086.178 | 11.17591 | 51.75253
|  |  |  | 7.7601 | 7.112755 | 3090.431 | 11.17942 | 51.78609
|  |  |  | 7.7701 | 7.121187 | 3094.685 | 11.18291 | 51.81961
|  |  |  | 7.7801 | 7.129618 | 3098.94 | 11.1864 | 51.8531
|  |  |  | 7.7901 | 7.138047 | 3103.195 | 11.18987 | 51.88656
|  |  |  | 7.8001 | 7.146474 | 3107.45 | 11.19334 | 51.91998
|  |  |  | 7.8101 | 7.1549 | 3111.706 | 11.19679 | 51.95338
|  |  |  | 7.8201 | 7.163325 | 3115.962 | 11.20023 | 51.98673
|  |  |  | 7.8301 | 7.171747 | 3120.219 | 11.20366 | 52.02006
|  |  |  | 7.8401 | 7.180169 | 3124.477 | 11.20707 | 52.05335
|  |  |  | 7.8501 | 7.188588 | 3128.734 | 11.21048 | 52.08661
|  |  |  | 7.8601 | 7.197006 | 3132.993 | 11.21388 | 52.11983
|  |  |  | 7.8701 | 7.205422 | 3137.252 | 11.21726 | 52.15303
|  |  |  | 7.8801 | 7.213837 | 3141.511 | 11.22063 | 52.18619
|  |  |  | 7.8901 | 7.22225 | 3145.771 | 11.22399 | 52.21931
|  |  |  | 7.9001 | 7.230662 | 3150.031 | 11.22734 | 52.25241
|  |  |  | 7.9101 | 7.239072 | 3154.292 | 11.23068 | 52.28547
|  |  |  | 7.9201 | 7.24748 | 3158.554 | 11.23401 | 52.3185
|  |  |  | 7.9301 | 7.255887 | 3162.815 | 11.23733 | 52.3515
|  |  |  | 7.9401 | 7.264292 | 3167.078 | 11.24064 | 52.38446
|  |  |  | 7.9501 | 7.272696 | 3171.34 | 11.24393 | 52.41739
|  |  |  | 7.9601 | 7.281098 | 3175.604 | 11.24722 | 52.45029
|  |  |  | 7.9701 | 7.289498 | 3179.867 | 11.25049 | 52.48316
|  |  |  | 7.9801 | 7.297897 | 3184.132 | 11.25375 | 52.516
|  |  |  | 7.9901 | 7.306294 | 3188.396 | 11.257 | 52.5488
|  |  |  | 8.0001 | 7.31469 | 3192.661 | 11.26025 | 52.58157
|  |  |  | 8.0101 | 7.323084 | 3196.927 | 11.26348 | 52.61431
|  |  |  | 8.0201 | 7.331477 | 3201.193 | 11.2667 | 52.64702
|  |  |  | 8.0301 | 7.339868 | 3205.46 | 11.2699 | 52.6797
|  |  |  | 8.0401 | 7.348257 | 3209.727 | 11.2731 | 52.71234
|  |  |  | 8.0501 | 7.356645 | 3213.994 | 11.27629 | 52.74495
|  |  |  | 8.0601 | 7.365031 | 3218.262 | 11.27946 | 52.77753
|  |  |  | 8.0701 | 7.373416 | 3222.531 | 11.28263 | 52.81008
|  |  |  | 8.0801 | 7.381799 | 3226.8 | 11.28579 | 52.8426
|  |  |  | 8.0901 | 7.39018 | 3231.069 | 11.28893 | 52.87509
|  |  |  | 8.1001 | 7.39856 | 3235.339 | 11.29206 | 52.90755
|  |  |  | 8.1101 | 7.406938 | 3239.609 | 11.29519 | 52.93997
|  |  |  | 8.1201 | 7.415315 | 3243.88 | 11.2983 | 52.97236
|  |  |  | 8.1301 | 7.42369 | 3248.151 | 11.3014 | 53.00473
|  |  |  | 8.1401 | 7.432064 | 3252.423 | 11.30449 | 53.03706
|  |  |  | 8.1501 | 7.440436 | 3256.695 | 11.30757 | 53.06936
|  |  |  | 8.1601 | 7.448807 | 3260.968 | 11.31064 | 53.10163
|  |  |  | 8.1701 | 7.457176 | 3265.241 | 11.3137 | 53.13387
|  |  |  | 8.1801 | 7.465543 | 3269.514 | 11.31675 | 53.16607
|  |  |  | 8.1901 | 7.473909 | 3273.788 | 11.31979 | 53.19825
|  |  |  | 8.2001 | 7.482273 | 3278.063 | 11.32282 | 53.2304
|  |  |  | 8.2101 | 7.490636 | 3282.338 | 11.32584 | 53.26251
|  |  |  | 8.2201 | 7.498997 | 3286.613 | 11.32885 | 53.2946
|  |  |  | 8.2301 | 7.507357 | 3290.889 | 11.33184 | 53.32665
|  |  |  | 8.2401 | 7.515715 | 3295.165 | 11.33483 | 53.35868
|  |  |  | 8.2501 | 7.524071 | 3299.442 | 11.33781 | 53.39067
|  |  |  | 8.2601 | 7.532426 | 3303.719 | 11.34078 | 53.42264
|  |  |  | 8.2701 | 7.54078 | 3307.997 | 11.34373 | 53.45457
|  |  |  | 8.2801 | 7.549131 | 3312.275 | 11.34668 | 53.48648
|  |  |  | 8.2901 | 7.557482 | 3316.553 | 11.34961 | 53.51835
|  |  |  | 8.3001 | 7.56583 | 3320.832 | 11.35254 | 53.55019
|  |  |  | 8.3101 | 7.574178 | 3325.111 | 11.35546 | 53.58201
|  |  |  | 8.3201 | 7.582523 | 3329.391 | 11.35836 | 53.61379
|  |  |  | 8.3301 | 7.590867 | 3333.671 | 11.36126 | 53.64554
|  |  |  | 8.3401 | 7.59921 | 3337.952 | 11.36414 | 53.67727
|  |  |  | 8.3501 | 7.607551 | 3342.233 | 11.36702 | 53.70896
|  |  |  | 8.3601 | 7.615891 | 3346.515 | 11.36988 | 53.74063
|  |  |  | 8.3701 | 7.624228 | 3350.797 | 11.37274 | 53.77226
|  |  |  | 8.3801 | 7.632565 | 3355.079 | 11.37558 | 53.80387
|  |  |  | 8.3901 | 7.6409 | 3359.362 | 11.37842 | 53.83545
|  |  |  | 8.4001 | 7.649233 | 3363.645 | 11.38124 | 53.86699
|  |  |  | 8.4101 | 7.657565 | 3367.929 | 11.38406 | 53.89851
|  |  |  | 8.4201 | 7.665895 | 3372.213 | 11.38687 | 53.93
|  |  |  | 8.4301 | 7.674224 | 3376.498 | 11.38966 | 53.96146
|  |  |  | 8.4401 | 7.682551 | 3380.782 | 11.39245 | 53.99289
|  |  |  | 8.4501 | 7.690877 | 3385.068 | 11.39522 | 54.02429
|  |  |  | 8.4601 | 7.699201 | 3389.354 | 11.39799 | 54.05566
|  |  |  | 8.4701 | 7.707524 | 3393.64 | 11.40074 | 54.08701
|  |  |  | 8.4801 | 7.715845 | 3397.927 | 11.40349 | 54.11832
|  |  |  | 8.4901 | 7.724164 | 3402.214 | 11.40623 | 54.14961
|  |  |  | 8.5001 | 7.732482 | 3406.501 | 11.40895 | 54.18086
|  |  |  | 8.5101 | 7.740799 | 3410.789 | 11.41167 | 54.21209
|  |  |  | 8.5201 | 7.749114 | 3415.077 | 11.41438 | 54.24329
|  |  |  | 8.5301 | 7.757427 | 3419.366 | 11.41708 | 54.27446
|  |  |  | 8.5401 | 7.765739 | 3423.655 | 11.41976 | 54.3056
|  |  |  | 8.5501 | 7.77405 | 3427.945 | 11.42244 | 54.33672
|  |  |  | 8.5601 | 7.782359 | 3432.235 | 11.42511 | 54.3678
|  |  |  | 8.5701 | 7.790666 | 3436.525 | 11.42777 | 54.39886
|  |  |  | 8.5801 | 7.798972 | 3440.816 | 11.43042 | 54.42989
|  |  |  | 8.5901 | 7.807277 | 3445.107 | 11.43306 | 54.46089
|  |  |  | 8.6001 | 7.815579 | 3449.399 | 11.43569 | 54.49186
|  |  |  | 8.6101 | 7.823881 | 3453.691 | 11.43831 | 54.5228
|  |  |  | 8.6201 | 7.832181 | 3457.983 | 11.44092 | 54.55372
|  |  |  | 8.6301 | 7.840479 | 3462.276 | 11.44352 | 54.58461
|  |  |  | 8.6401 | 7.848776 | 3466.569 | 11.44611 | 54.61547
|  |  |  | 8.6501 | 7.857071 | 3470.863 | 11.4487 | 54.6463
|  |  |  | 8.6601 | 7.865365 | 3475.157 | 11.45127 | 54.6771
|  |  |  | 8.6701 | 7.873657 | 3479.451 | 11.45383 | 54.70788
|  |  |  | 8.6801 | 7.881948 | 3483.746 | 11.45639 | 54.73863
|  |  |  | 8.6901 | 7.890238 | 3488.041 | 11.45893 | 54.76935
|  |  |  | 8.7001 | 7.898525 | 3492.337 | 11.46147 | 54.80004
|  |  |  | 8.7101 | 7.906812 | 3496.633 | 11.464 | 54.83071
|  |  |  | 8.7201 | 7.915097 | 3500.929 | 11.46651 | 54.86134
|  |  |  | 8.7301 | 7.92338 | 3505.226 | 11.46902 | 54.89195
|  |  |  | 8.7401 | 7.931662 | 3509.523 | 11.47152 | 54.92254
|  |  |  | 8.7501 | 7.939942 | 3513.821 | 11.47401 | 54.95309
|  |  |  | 8.7601 | 7.948221 | 3518.119 | 11.47649 | 54.98362
|  |  |  | 8.7701 | 7.956498 | 3522.417 | 11.47896 | 55.01412
|  |  |  | 8.7801 | 7.964774 | 3526.716 | 11.48142 | 55.0446
|  |  |  | 8.7901 | 7.973049 | 3531.015 | 11.48387 | 55.07504
|  |  |  | 8.8001 | 7.981322 | 3535.314 | 11.48632 | 55.10546
|  |  |  | 8.8101 | 7.989593 | 3539.614 | 11.48875 | 55.13585
|  |  |  | 8.8201 | 7.997863 | 3543.914 | 11.49118 | 55.16622
|  |  |  | 8.8301 | 8.006131 | 3548.215 | 11.49359 | 55.19656
|  |  |  | 8.8401 | 8.014398 | 3552.516 | 11.496 | 55.22687
|  |  |  | 8.8501 | 8.022664 | 3556.817 | 11.4984 | 55.25715
|  |  |  | 8.8601 | 8.030928 | 3561.119 | 11.50078 | 55.28741
|  |  |  | 8.8701 | 8.03919 | 3565.421 | 11.50316 | 55.31764
|  |  |  | 8.8801 | 8.047451 | 3569.724 | 11.50553 | 55.34785
|  |  |  | 8.8901 | 8.055711 | 3574.027 | 11.5079 | 55.37803
|  |  |  | 8.9001 | 8.063969 | 3578.33 | 11.51025 | 55.40818
|  |  |  | 8.9101 | 8.072226 | 3582.633 | 11.51259 | 55.4383
|  |  |  | 8.9201 | 8.080481 | 3586.937 | 11.51493 | 55.4684
|  |  |  | 8.9301 | 8.088734 | 3591.242 | 11.51725 | 55.49847
|  |  |  | 8.9401 | 8.096987 | 3595.546 | 11.51957 | 55.52852
|  |  |  | 8.9501 | 8.105237 | 3599.851 | 11.52188 | 55.55854
|  |  |  | 8.9601 | 8.113486 | 3604.157 | 11.52418 | 55.58853
|  |  |  | 8.9701 | 8.121734 | 3608.462 | 11.52647 | 55.61849
|  |  |  | 8.9801 | 8.129981 | 3612.769 | 11.52875 | 55.64844
|  |  |  | 8.9901 | 8.138225 | 3617.075 | 11.53102 | 55.67835
|  |  |  | 9.0001 | 8.146469 | 3621.382 | 11.53328 | 55.70824
|  |  |  | 9.0101 | 8.154711 | 3625.689 | 11.53554 | 55.7381
|  |  |  | 9.0201 | 8.162951 | 3629.997 | 11.53778 | 55.76794
|  |  |  | 9.0301 | 8.17119 | 3634.304 | 11.54002 | 55.79775
|  |  |  | 9.0401 | 8.179428 | 3638.613 | 11.54225 | 55.82753
|  |  |  | 9.0501 | 8.187664 | 3642.921 | 11.54447 | 55.85729
|  |  |  | 9.0601 | 8.195898 | 3647.23 | 11.54668 | 55.88702
|  |  |  | 9.0701 | 8.204132 | 3651.539 | 11.54888 | 55.91673
|  |  |  | 9.0801 | 8.212363 | 3655.849 | 11.55108 | 55.94641
|  |  |  | 9.0901 | 8.220594 | 3660.159 | 11.55326 | 55.97607
|  |  |  | 9.1001 | 8.228822 | 3664.469 | 11.55544 | 56.0057
|  |  |  | 9.1101 | 8.23705 | 3668.78 | 11.55761 | 56.0353
|  |  |  | 9.1201 | 8.245276 | 3673.091 | 11.55977 | 56.06488
|  |  |  | 9.1301 | 8.2535 | 3677.402 | 11.56192 | 56.09443
|  |  |  | 9.1401 | 8.261723 | 3681.714 | 11.56406 | 56.12396
|  |  |  | 9.1501 | 8.269945 | 3686.026 | 11.56619 | 56.15346
|  |  |  | 9.1601 | 8.278165 | 3690.338 | 11.56832 | 56.18294
|  |  |  | 9.1701 | 8.286383 | 3694.651 | 11.57044 | 56.21239
|  |  |  | 9.1801 | 8.294601 | 3698.964 | 11.57254 | 56.24182
|  |  |  | 9.1901 | 8.302816 | 3703.277 | 11.57464 | 56.27122
|  |  |  | 9.2001 | 8.311031 | 3707.591 | 11.57674 | 56.3006
|  |  |  | 9.2101 | 8.319244 | 3711.905 | 11.57882 | 56.32995
|  |  |  | 9.2201 | 8.327455 | 3716.219 | 11.58089 | 56.35928
|  |  |  | 9.2301 | 8.335665 | 3720.534 | 11.58296 | 56.38858
|  |  |  | 9.2401 | 8.343874 | 3724.849 | 11.58502 | 56.41786
|  |  |  | 9.2501 | 8.352081 | 3729.164 | 11.58707 | 56.44711
|  |  |  | 9.2601 | 8.360287 | 3733.48 | 11.58911 | 56.47634
|  |  |  | 9.2701 | 8.368491 | 3737.796 | 11.59114 | 56.50554
|  |  |  | 9.2801 | 8.376694 | 3742.112 | 11.59316 | 56.53472
|  |  |  | 9.2901 | 8.384895 | 3746.429 | 11.59518 | 56.56387
|  |  |  | 9.3001 | 8.393095 | 3750.745 | 11.59719 | 56.593
|  |  |  | 9.3101 | 8.401294 | 3755.063 | 11.59919 | 56.6221
|  |  |  | 9.3201 | 8.409491 | 3759.38 | 11.60118 | 56.65118
|  |  |  | 9.3301 | 8.417687 | 3763.698 | 11.60316 | 56.68023
|  |  |  | 9.3401 | 8.425881 | 3768.016 | 11.60513 | 56.70927
|  |  |  | 9.3501 | 8.434074 | 3772.335 | 11.6071 | 56.73827
|  |  |  | 9.3601 | 8.442265 | 3776.653 | 11.60906 | 56.76725
|  |  |  | 9.3701 | 8.450455 | 3780.972 | 11.61101 | 56.79621
|  |  |  | 9.3801 | 8.458644 | 3785.292 | 11.61295 | 56.82514
|  |  |  | 9.3901 | 8.466831 | 3789.611 | 11.61489 | 56.85405
|  |  |  | 9.4001 | 8.475017 | 3793.931 | 11.61681 | 56.88294
|  |  |  | 9.4101 | 8.483201 | 3798.252 | 11.61873 | 56.9118
|  |  |  | 9.4201 | 8.491384 | 3802.572 | 11.62064 | 56.94063
|  |  |  | 9.4301 | 8.499566 | 3806.893 | 11.62254 | 56.96944
|  |  |  | 9.4401 | 8.507746 | 3811.214 | 11.62443 | 56.99823
|  |  |  | 9.4501 | 8.515925 | 3815.536 | 11.62632 | 57.027
|  |  |  | 9.4601 | 8.524102 | 3819.858 | 11.6282 | 57.05574
|  |  |  | 9.4701 | 8.532278 | 3824.18 | 11.63006 | 57.08445
|  |  |  | 9.4801 | 8.540452 | 3828.502 | 11.63193 | 57.11314
|  |  |  | 9.4901 | 8.548626 | 3832.825 | 11.63378 | 57.14181
|  |  |  | 9.5001 | 8.556797 | 3837.148 | 11.63562 | 57.17046
|  |  |  | 9.5101 | 8.564968 | 3841.471 | 11.63746 | 57.19908
|  |  |  | 9.5201 | 8.573136 | 3845.794 | 11.63929 | 57.22768
|  |  |  | 9.5301 | 8.581304 | 3850.118 | 11.64111 | 57.25625
|  |  |  | 9.5401 | 8.58947 | 3854.442 | 11.64293 | 57.2848
|  |  |  | 9.5501 | 8.597635 | 3858.767 | 11.64473 | 57.31333
|  |  |  | 9.5601 | 8.605798 | 3863.091 | 11.64653 | 57.34183
|  |  |  | 9.5701 | 8.61396 | 3867.416 | 11.64832 | 57.37031
|  |  |  | 9.5801 | 8.62212 | 3871.741 | 11.6501 | 57.39877
|  |  |  | 9.5901 | 8.630279 | 3876.067 | 11.65188 | 57.4272
|  |  |  | 9.6001 | 8.638437 | 3880.393 | 11.65364 | 57.45561
|  |  |  | 9.6101 | 8.646594 | 3884.719 | 11.6554 | 57.48399
|  |  |  | 9.6201 | 8.654748 | 3889.045 | 11.65715 | 57.51236
|  |  |  | 9.6301 | 8.662902 | 3893.372 | 11.6589 | 57.5407
|  |  |  | 9.6401 | 8.671054 | 3897.699 | 11.66063 | 57.56901
|  |  |  | 9.6501 | 8.679205 | 3902.026 | 11.66236 | 57.59731
|  |  |  | 9.6601 | 8.687354 | 3906.353 | 11.66408 | 57.62558
|  |  |  | 9.6701 | 8.695502 | 3910.681 | 11.66579 | 57.65382
|  |  |  | 9.6801 | 8.703649 | 3915.009 | 11.6675 | 57.68205
|  |  |  | 9.6901 | 8.711794 | 3919.337 | 11.66919 | 57.71025
|  |  |  | 9.7001 | 8.719938 | 3923.665 | 11.67088 | 57.73843
|  |  |  | 9.7101 | 8.72808 | 3927.994 | 11.67256 | 57.76658
|  |  |  | 9.7201 | 8.736222 | 3932.323 | 11.67424 | 57.79472
|  |  |  | 9.7301 | 8.744361 | 3936.652 | 11.6759 | 57.82283
|  |  |  | 9.7401 | 8.7525 | 3940.982 | 11.67756 | 57.85091
|  |  |  | 9.7501 | 8.760637 | 3945.311 | 11.67921 | 57.87898
|  |  |  | 9.7601 | 8.768772 | 3949.641 | 11.68086 | 57.90702
|  |  |  | 9.7701 | 8.776906 | 3953.972 | 11.68249 | 57.93504
|  |  |  | 9.7801 | 8.785039 | 3958.302 | 11.68412 | 57.96303
|  |  |  | 9.7901 | 8.793171 | 3962.633 | 11.68574 | 57.99101
|  |  |  | 9.8001 | 8.801301 | 3966.964 | 11.68736 | 58.01896
|  |  |  | 9.8101 | 8.80943 | 3971.295 | 11.68896 | 58.04689
|  |  |  | 9.8201 | 8.817557 | 3975.627 | 11.69056 | 58.0748
|  |  |  | 9.8301 | 8.825683 | 3979.958 | 11.69215 | 58.10268
|  |  |  | 9.8401 | 8.833808 | 3984.29 | 11.69374 | 58.13054
|  |  |  | 9.8501 | 8.841931 | 3988.623 | 11.69531 | 58.15838
|  |  |  | 9.8601 | 8.850053 | 3992.955 | 11.69688 | 58.1862
|  |  |  | 9.8701 | 8.858174 | 3997.288 | 11.69844 | 58.21399
|  |  |  | 9.8801 | 8.866293 | 4001.621 | 11.7 | 58.24176
|  |  |  | 9.8901 | 8.874411 | 4005.954 | 11.70154 | 58.26951
|  |  |  | 9.9001 | 8.882527 | 4010.287 | 11.70308 | 58.29724
|  |  |  | 9.9101 | 8.890642 | 4014.621 | 11.70461 | 58.32495
|  |  |  | 9.9201 | 8.898756 | 4018.955 | 11.70614 | 58.35263
|  |  |  | 9.9301 | 8.906869 | 4023.289 | 11.70766 | 58.38029
|  |  |  | 9.9401 | 8.91498 | 4027.623 | 11.70917 | 58.40793
|  |  |  | 9.9501 | 8.923089 | 4031.958 | 11.71067 | 58.43555
|  |  |  | 9.9601 | 8.931198 | 4036.293 | 11.71216 | 58.46315
|  |  |  | 9.9701 | 8.939305 | 4040.628 | 11.71365 | 58.49072
|  |  |  | 9.9801 | 8.947411 | 4044.963 | 11.71513 | 58.51828
|  |  |  | 9.9901 | 8.955515 | 4049.298 | 11.71661 | 58.54581