## Fit Parameters
Sample Name | EH046_dL
Xpore Model | XCommon
nmax | 0.0543371 | (0.0, 0.1)
a | 0.6189252 | (0.29, 1)
vmax | 2.66113e-06 | (0.0, 1e-05)
A1 | 0.6928759 | (0.0, 10)
E1 | 12.28121 | (0.0, 30)
A2 | 0.0101658 | (0.0, 10)
E2 | 14.06996 | (0.0, 30)
adsRho (mmol/ml) | 20.41881
RSSR | 3.125738

## 234.49
Raw Press (MPa) | Raw Adjusted Press (MPa) | Excess (mmol/g) | Total Vol (V/V) | fitPress (MPa) | Adjusted Fit Press (MPa) | Excess Fit (mmol/g) | Total Vol Fit (V/V) | adjustedModelPress | actualPress | Absolute (mmolg) | Isosteric Heat (kJ/mol) | fill factor
0.0019361825 | 0.001936037 | 0.1211608 | 0.3908759 | 0.0001 | 9.999961e-05 | 0.003527114 | 0.01149703 | 9.999961e-05 | 0.0001 | 0.003527123 | 14.33157 | 6.491187e-05
0.003617762 | 0.003617255 | 0.2013131 | 0.6505413 | 0.0101 | 0.01009605 | 0.350686 | 1.143538 | 0.0001264849 | 0.0001264855 | 0.004461115 | 14.33155 | 8.210073e-05
0.007332833 | 0.00733075 | 0.3630294 | 1.175321 | 0.0201 | 0.02008435 | 0.6872003 | 2.241721 | 0.0001599849 | 0.0001599859 | 0.00564237 | 14.33153 | 0.0001038401
0.011049237 | 0.01104451 | 0.5131405 | 1.66317 | 0.0301 | 0.03006491 | 1.013568 | 3.307632 | 0.0002023574 | 0.000202359 | 0.00713631 | 14.33151 | 0.000131334
0.014964258 | 0.01495558 | 0.6617581 | 2.146808 | 0.0401 | 0.04003774 | 1.330258 | 4.34276 | 0.0002559523 | 0.0002559548 | 0.009025645 | 14.33147 | 0.0001661047
0.0258342065 | 0.02580836 | 1.044094 | 3.393205 | 0.0501 | 0.05000282 | 1.637708 | 5.348502 | 0.0003237417 | 0.0003237458 | 0.01141493 | 14.33143 | 0.0002100761
0.0413329975 | 0.04126685 | 1.536889 | 5.003774 | 0.0601 | 0.05996017 | 1.936332 | 6.326173 | 0.000409485 | 0.0004094915 | 0.0144363 | 14.33138 | 0.0002656804
0.059001246 | 0.05886648 | 2.049717 | 6.684061 | 0.0701 | 0.06990979 | 2.226518 | 7.277009 | 0.0005179371 | 0.0005179475 | 0.01825675 | 14.33131 | 0.0003359905
0.1024803735 | 0.102074 | 3.171925 | 10.37437 | 0.0801 | 0.07985168 | 2.508633 | 8.202175 | 0.0006551119 | 0.0006551286 | 0.02308721 | 14.33123 | 0.0004248885
0.20196283 | 0.2003864 | 5.286719 | 17.37811 | 0.0901 | 0.08978585 | 2.78302 | 9.102769 | 0.0008286162 | 0.0008286428 | 0.02919408 | 14.33112 | 0.0005372772
0.362576 | 0.3575045 | 7.877885 | 26.07023 | 0.1001 | 0.09971229 | 3.050006 | 9.979827 | 0.001048071 | 0.001048113 | 0.03691368 | 14.33098 | 0.0006793457
0.63865363 | 0.622968 | 11.11077 | 37.13823 | 0.1101 | 0.109631 | 3.309897 | 10.83433 | 0.001325643 | 0.001325711 | 0.04667029 | 14.33081 | 0.0008589029
0.92690155 | 0.8939697 | 13.3986 | 45.25167 | 0.1201 | 0.119542 | 3.562985 | 11.66719 | 0.001676724 | 0.001676833 | 0.05899893 | 14.33059 | 0.001085795
1.2500874 | 1.190406 | 15.20492 | 51.95774 | 0.1301 | 0.1294453 | 3.809544 | 12.4793 | 0.002120777 | 0.002120951 | 0.07457361 | 14.33032 | 0.001372425
1.6175955 | 1.518079 | 16.65434 | 57.69222 | 0.1401 | 0.1393409 | 4.049834 | 13.27148 | 0.002682417 | 0.002682696 | 0.09424258 | 14.32997 | 0.001734406
2.10614 | 1.93836 | 17.99444 | 63.50669 | 0.1501 | 0.1492287 | 4.284101 | 14.04451 | 0.003392776 | 0.003393222 | 0.1190719 | 14.32953 | 0.002191356
2.466636 | 2.237435 | 18.71631 | 66.99371 | 0.1601 | 0.1591089 | 4.51258 | 14.79914 | 0.004291221 | 0.004291934 | 0.1503992 | 14.32897 | 0.002767891
2.788368 | 2.496535 | 19.2022 | 69.63749 | 0.1701 | 0.1689813 | 4.73549 | 15.53606 | 0.005427534 | 0.005428675 | 0.1898991 | 14.32827 | 0.003494833
3.034321 | 2.689689 | 19.51237 | 71.48768 | 0.1801 | 0.1788461 | 4.953043 | 16.25596 | 0.006864662 | 0.006866488 | 0.2396626 | 14.32738 | 0.004410662
3.321684 | 2.91002 | 19.75153 | 73.28517 | 0.1901 | 0.1887031 | 5.165438 | 16.95946 | 0.008682192 | 0.008685114 | 0.3022913 | 14.32625 | 0.005563259
3.745631 | 3.224683 | 20.03606 | 75.77825 | 0.2001 | 0.1985525 | 5.372865 | 17.64717 | 0.01098074 | 0.01098541 | 0.3810085 | 14.32483 | 0.007011941
4.41087 | 3.693903 | 20.27325 | 79.17846 | 0.2101 | 0.2083941 | 5.575505 | 18.31967 | 0.01388748 | 0.01389495 | 0.4797848 | 14.32304 | 0.008829783
5.250352 | 4.244378 | 20.29521 | 82.89063 | 0.2201 | 0.2182281 | 5.773529 | 18.97749 | 0.01756314 | 0.01757511 | 0.6034772 | 14.32077 | 0.01110617
6.224903 | 4.827403 | 20.07603 | 86.91253 | 0.2301 | 0.2280544 | 5.967101 | 19.62117 | 0.02221083 | 0.02222996 | 0.7579733 | 14.31791 | 0.01394946
7.33398 | 5.421963 | 19.49261 | 91.14814 | 0.2401 | 0.2378729 | 6.156376 | 20.2512 | 0.02808707 | 0.02811769 | 0.9503275 | 14.3143 | 0.01748948
8.584775 | 6.012896 | 18.58619 | 96.02254 | 0.2501 | 0.2476838 | 6.341505 | 20.86804 | 0.03551582 | 0.0355648 | 1.188867 | 14.30974 | 0.02187948
9.422085 | 6.367914 | 17.77915 | 98.97637 | 0.2601 | 0.2574871 | 6.522627 | 21.47216 | 0.04490598 | 0.04498433 | 1.483234 | 14.30401 | 0.02729689
7.716395 | 5.611078 | 19.34122 | 92.94808 | 0.2701 | 0.2672826 | 6.699879 | 22.06398 | 0.05677333 | 0.05689866 | 1.844311 | 14.29679 | 0.03394202
5.431124 | 4.356989 | 20.46906 | 84.27736 | 0.2801 | 0.2770705 | 6.873389 | 22.64392 | 0.07176809 | 0.07196857 | 2.283976 | 14.28771 | 0.04203346
3.255015 | 2.859413 | 19.88037 | 73.45203 | 0.2901 | 0.2868507 | 7.043282 | 23.21236 | 0.09070915 | 0.09102982 | 2.814611 | 14.27632 | 0.05179906
2.082919 | 1.918775 | 18.17754 | 64.01423 | 0.3001 | 0.2966232 | 7.209675 | 23.76969 | 0.1146267 | 0.1151395 | 3.448293 | 14.26204 | 0.06346111
1.23969 | 1.18099 | 15.3288 | 52.32082 | 0.3101 | 0.306388 | 7.372681 | 24.31626 | 0.1448146 | 0.1456348 | 4.195663 | 14.24418 | 0.07721543
0.61172703 | 0.5973318 | 11.01448 | 36.75507 | 0.3201 | 0.3161452 | 7.532408 | 24.85241 | 0.1828953 | 0.184207 | 5.06449 | 14.22187 | 0.09320501
0.40112636 | 0.3949218 | 8.4997 | 28.15699 | 0.3301 | 0.3258948 | 7.68896 | 25.37849 | 0.2308978 | 0.2329952 | 6.058115 | 14.19408 | 0.1114913
0.270866933 | 0.2680335 | 6.601764 | 21.75383 | 0.3401 | 0.3356366 | 7.842436 | 25.89479 | 0.291352 | 0.2947052 | 7.174061 | 14.1595 | 0.1320288
0.1803608985 | 0.1791033 | 4.955315 | 16.26391 | 0.3501 | 0.3453708 | 7.99293 | 26.40162 | 0.3673996 | 0.3727594 | 8.403224 | 14.11651 | 0.1546498
0.126137791 | 0.1255223 | 3.809174 | 12.46728 | 0.3601 | 0.3550974 | 8.140533 | 26.89928 | 0.4629214 | 0.4714866 | 9.730052 | 14.06301 | 0.1790683
0.0890424005 | 0.08873557 | 2.928066 | 9.561534 | 0.3701 | 0.3648163 | 8.285334 | 27.38804 | 0.5826787 | 0.5963623 | 11.13395 | 13.99619 | 0.2049051
0.062613676 | 0.06246191 | 2.235677 | 7.285766 | 0.3801 | 0.3745275 | 8.427415 | 27.86816 | 0.7324595 | 0.754312 | 12.59181 | 13.91211 | 0.2317351
0.043898356 | 0.04382374 | 1.698978 | 5.526642 | 0.3901 | 0.3842311 | 8.566857 | 28.33991 | 0.9192137 | 0.9540955 | 14.08119 | 13.80504 | 0.259145
0.0280656485 | 0.02803514 | 1.202372 | 3.903028 | 0.4001 | 0.3939271 | 8.703737 | 28.80353 | 1.151146 | 1.206793 | 15.58328 | 13.66662 | 0.2867889
0.017007747 | 0.01699654 | 0.8202871 | 2.656916 | 0.4101 | 0.4036154 | 8.83813 | 29.25925 | 1.437713 | 1.526418 | 17.08496 | 13.48492 | 0.3144253
0.0081319665 | 0.008129405 | 0.4795043 | 1.548202 | 0.4201 | 0.4132961 | 8.970107 | 29.7073 | 1.789427 | 1.930698 | 18.57918 | 13.24385 | 0.3419245
0.0040436555 | 0.004043022 | 0.3044968 | 0.9801071 | 0.4301 | 0.4229691 | 9.099736 | 30.14791 | 2.217336 | 2.442053 | 20.06361 | 12.92365 | 0.3692434
0.0020841455 | 0.002083977 | 0.212211 | 0.6810702 | 0.4401 | 0.4326345 | 9.227083 | 30.58127 | 2.731934 | 3.088844 | 21.53759 | 12.50286 | 0.3963699
0.001111722 | 0.001111674 | 0.1624782 | 0.5201458 | 0.4501 | 0.4422923 | 9.352211 | 31.0076 | 3.341192 | 3.90694 | 22.99799 | 11.96215 | 0.4232466
|  |  |  | 0.4601 | 0.4519425 | 9.475183 | 31.42708 | 4.0473 | 4.941713 | 24.43461 | 11.28973 | 0.4496855
|  |  |  | 0.4701 | 0.461585 | 9.596056 | 31.83991 | 4.841962 | 6.250552 | 25.82618 | 10.48882 | 0.4752955
|  |  |  | 0.4801 | 0.4712199 | 9.714887 | 32.24626 | 5.702019 | 7.906043 | 27.14032 | 9.585401 | 0.4994804
|  |  |  | 0.4901 | 0.4808471 | 9.831731 | 32.64631 | 6.597203 | 10 | 28.34987 | 8.623413 | 0.5217407
|  |  |  | 0.5001 | 0.4904668 | 9.94664 | 33.04022
|  |  |  | 0.5101 | 0.5000788 | 10.05967 | 33.42816
|  |  |  | 0.5201 | 0.5096833 | 10.17086 | 33.81029
|  |  |  | 0.5301 | 0.5192801 | 10.28026 | 34.18674
|  |  |  | 0.5401 | 0.5288693 | 10.38792 | 34.55768
|  |  |  | 0.5501 | 0.5384509 | 10.49388 | 34.92323
|  |  |  | 0.5601 | 0.5480249 | 10.59819 | 35.28354
|  |  |  | 0.5701 | 0.5575913 | 10.70088 | 35.63873
|  |  |  | 0.5801 | 0.5671501 | 10.802 | 35.98893
|  |  |  | 0.5901 | 0.5767013 | 10.90158 | 36.33427
|  |  |  | 0.6001 | 0.5862449 | 10.99966 | 36.67485
|  |  |  | 0.6101 | 0.5957809 | 11.09628 | 37.01081
|  |  |  | 0.6201 | 0.6053094 | 11.19147 | 37.34223
|  |  |  | 0.6301 | 0.6148302 | 11.28527 | 37.66924
|  |  |  | 0.6401 | 0.6243435 | 11.3777 | 37.99194
|  |  |  | 0.6501 | 0.6338492 | 11.4688 | 38.31042
|  |  |  | 0.6601 | 0.6433473 | 11.5586 | 38.62479
|  |  |  | 0.6701 | 0.6528378 | 11.64713 | 38.93513
|  |  |  | 0.6801 | 0.6623208 | 11.73441 | 39.24154
|  |  |  | 0.6901 | 0.6717962 | 11.82049 | 39.54411
|  |  |  | 0.7001 | 0.681264 | 11.90537 | 39.84293
|  |  |  | 0.7101 | 0.6907243 | 11.98909 | 40.13807
|  |  |  | 0.7201 | 0.700177 | 12.07168 | 40.42961
|  |  |  | 0.7301 | 0.7096222 | 12.15315 | 40.71764
|  |  |  | 0.7401 | 0.7190598 | 12.23354 | 41.00223
|  |  |  | 0.7501 | 0.7284898 | 12.31286 | 41.28345
|  |  |  | 0.7601 | 0.7379123 | 12.39113 | 41.56138
|  |  |  | 0.7701 | 0.7473272 | 12.46839 | 41.83609
|  |  |  | 0.7801 | 0.7567346 | 12.54465 | 42.10764
|  |  |  | 0.7901 | 0.7661345 | 12.61993 | 42.37609
|  |  |  | 0.8001 | 0.7755268 | 12.69425 | 42.64152
|  |  |  | 0.8101 | 0.7849115 | 12.76763 | 42.90398
|  |  |  | 0.8201 | 0.7942888 | 12.84009 | 43.16354
|  |  |  | 0.8301 | 0.8036585 | 12.91164 | 43.42024
|  |  |  | 0.8401 | 0.8130206 | 12.98231 | 43.67416
|  |  |  | 0.8501 | 0.8223753 | 13.05212 | 43.92534
|  |  |  | 0.8601 | 0.8317224 | 13.12107 | 44.17383
|  |  |  | 0.8701 | 0.841062 | 13.1892 | 44.4197
|  |  |  | 0.8801 | 0.8503941 | 13.2565 | 44.66299
|  |  |  | 0.8901 | 0.8597186 | 13.323 | 44.90375
|  |  |  | 0.9001 | 0.8690357 | 13.38871 | 45.14203
|  |  |  | 0.9101 | 0.8783452 | 13.45366 | 45.37788
|  |  |  | 0.9201 | 0.8876472 | 13.51784 | 45.61134
|  |  |  | 0.9301 | 0.8969417 | 13.58128 | 45.84245
|  |  |  | 0.9401 | 0.9062287 | 13.64399 | 46.07127
|  |  |  | 0.9501 | 0.9155082 | 13.70598 | 46.29783
|  |  |  | 0.9601 | 0.9247802 | 13.76727 | 46.52217
|  |  |  | 0.9701 | 0.9340447 | 13.82787 | 46.74433
|  |  |  | 0.9801 | 0.9433018 | 13.88778 | 46.96436
|  |  |  | 0.9901 | 0.9525513 | 13.94704 | 47.18229
|  |  |  | 1.0001 | 0.9617933 | 14.00563 | 47.39816
|  |  |  | 1.0101 | 0.9710278 | 14.06358 | 47.61201
|  |  |  | 1.0201 | 0.9802549 | 14.1209 | 47.82386
|  |  |  | 1.0301 | 0.9894745 | 14.1776 | 48.03377
|  |  |  | 1.0401 | 0.9986866 | 14.23368 | 48.24175
|  |  |  | 1.0501 | 1.007891 | 14.28917 | 48.44784
|  |  |  | 1.0601 | 1.017088 | 14.34406 | 48.65208
|  |  |  | 1.0701 | 1.026278 | 14.39837 | 48.85449
|  |  |  | 1.0801 | 1.03546 | 14.45212 | 49.05511
|  |  |  | 1.0901 | 1.044635 | 14.5053 | 49.25397
|  |  |  | 1.1001 | 1.053802 | 14.55792 | 49.45109
|  |  |  | 1.1101 | 1.062962 | 14.61001 | 49.64651
|  |  |  | 1.1201 | 1.072114 | 14.66155 | 49.84025
|  |  |  | 1.1301 | 1.081259 | 14.71258 | 50.03234
|  |  |  | 1.1401 | 1.090397 | 14.76308 | 50.22281
|  |  |  | 1.1501 | 1.099527 | 14.81307 | 50.41168
|  |  |  | 1.1601 | 1.108649 | 14.86256 | 50.59898
|  |  |  | 1.1701 | 1.117764 | 14.91156 | 50.78473
|  |  |  | 1.1801 | 1.126872 | 14.96007 | 50.96896
|  |  |  | 1.1901 | 1.135972 | 15.00811 | 51.15169
|  |  |  | 1.2001 | 1.145065 | 15.05567 | 51.33295
|  |  |  | 1.2101 | 1.15415 | 15.10276 | 51.51275
|  |  |  | 1.2201 | 1.163228 | 15.1494 | 51.69113
|  |  |  | 1.2301 | 1.172299 | 15.19559 | 51.86809
|  |  |  | 1.2401 | 1.181362 | 15.24134 | 52.04367
|  |  |  | 1.2501 | 1.190417 | 15.28664 | 52.21789
|  |  |  | 1.2601 | 1.199466 | 15.33152 | 52.39075
|  |  |  | 1.2701 | 1.208506 | 15.37597 | 52.5623
|  |  |  | 1.2801 | 1.21754 | 15.42001 | 52.73253
|  |  |  | 1.2901 | 1.226566 | 15.46363 | 52.90148
|  |  |  | 1.3001 | 1.235584 | 15.50684 | 53.06917
|  |  |  | 1.3101 | 1.244595 | 15.54966 | 53.2356
|  |  |  | 1.3201 | 1.253599 | 15.59208 | 53.4008
|  |  |  | 1.3301 | 1.262595 | 15.63411 | 53.56479
|  |  |  | 1.3401 | 1.271584 | 15.67575 | 53.72759
|  |  |  | 1.3501 | 1.280566 | 15.71702 | 53.8892
|  |  |  | 1.3601 | 1.28954 | 15.75791 | 54.04965
|  |  |  | 1.3701 | 1.298507 | 15.79844 | 54.20896
|  |  |  | 1.3801 | 1.307466 | 15.8386 | 54.36714
|  |  |  | 1.3901 | 1.316418 | 15.8784 | 54.5242
|  |  |  | 1.4001 | 1.325362 | 15.91785 | 54.68016
|  |  |  | 1.4101 | 1.334299 | 15.95695 | 54.83504
|  |  |  | 1.4201 | 1.343229 | 15.99571 | 54.98885
|  |  |  | 1.4301 | 1.352152 | 16.03412 | 55.1416
|  |  |  | 1.4401 | 1.361067 | 16.07221 | 55.29332
|  |  |  | 1.4501 | 1.369974 | 16.10996 | 55.44401
|  |  |  | 1.4601 | 1.378874 | 16.14738 | 55.59368
|  |  |  | 1.4701 | 1.387767 | 16.18448 | 55.74236
|  |  |  | 1.4801 | 1.396653 | 16.22126 | 55.89005
|  |  |  | 1.4901 | 1.405531 | 16.25773 | 56.03676
|  |  |  | 1.5001 | 1.414402 | 16.29389 | 56.18252
|  |  |  | 1.5101 | 1.423265 | 16.32974 | 56.32732
|  |  |  | 1.5201 | 1.432121 | 16.36529 | 56.47119
|  |  |  | 1.5301 | 1.44097 | 16.40053 | 56.61414
|  |  |  | 1.5401 | 1.449811 | 16.43549 | 56.75617
|  |  |  | 1.5501 | 1.458645 | 16.47015 | 56.8973
|  |  |  | 1.5601 | 1.467472 | 16.50453 | 57.03755
|  |  |  | 1.5701 | 1.476291 | 16.53861 | 57.17691
|  |  |  | 1.5801 | 1.485103 | 16.57242 | 57.31541
|  |  |  | 1.5901 | 1.493908 | 16.60595 | 57.45305
|  |  |  | 1.6001 | 1.502705 | 16.63921 | 57.58985
|  |  |  | 1.6101 | 1.511495 | 16.67219 | 57.7258
|  |  |  | 1.6201 | 1.520278 | 16.70491 | 57.86094
|  |  |  | 1.6301 | 1.529053 | 16.73736 | 57.99526
|  |  |  | 1.6401 | 1.537821 | 16.76955 | 58.12877
|  |  |  | 1.6501 | 1.546582 | 16.80148 | 58.26148
|  |  |  | 1.6601 | 1.555335 | 16.83316 | 58.39341
|  |  |  | 1.6701 | 1.564081 | 16.86458 | 58.52456
|  |  |  | 1.6801 | 1.57282 | 16.89575 | 58.65495
|  |  |  | 1.6901 | 1.581551 | 16.92667 | 58.78457
|  |  |  | 1.7001 | 1.590275 | 16.95735 | 58.91344
|  |  |  | 1.7101 | 1.598992 | 16.98779 | 59.04158
|  |  |  | 1.7201 | 1.607701 | 17.01799 | 59.16897
|  |  |  | 1.7301 | 1.616403 | 17.04795 | 59.29565
|  |  |  | 1.7401 | 1.625098 | 17.07768 | 59.42161
|  |  |  | 1.7501 | 1.633786 | 17.10717 | 59.54686
|  |  |  | 1.7601 | 1.642466 | 17.13644 | 59.67141
|  |  |  | 1.7701 | 1.651139 | 17.16548 | 59.79526
|  |  |  | 1.7801 | 1.659805 | 17.1943 | 59.91844
|  |  |  | 1.7901 | 1.668463 | 17.22289 | 60.04093
|  |  |  | 1.8001 | 1.677114 | 17.25127 | 60.16276
|  |  |  | 1.8101 | 1.685758 | 17.27943 | 60.28392
|  |  |  | 1.8201 | 1.694394 | 17.30737 | 60.40443
|  |  |  | 1.8301 | 1.703024 | 17.3351 | 60.52429
|  |  |  | 1.8401 | 1.711645 | 17.36262 | 60.64351
|  |  |  | 1.8501 | 1.72026 | 17.38994 | 60.7621
|  |  |  | 1.8601 | 1.728868 | 17.41704 | 60.88006
|  |  |  | 1.8701 | 1.737468 | 17.44395 | 60.9974
|  |  |  | 1.8801 | 1.746061 | 17.47065 | 61.11412
|  |  |  | 1.8901 | 1.754646 | 17.49715 | 61.23024
|  |  |  | 1.9001 | 1.763224 | 17.52345 | 61.34576
|  |  |  | 1.9101 | 1.771795 | 17.54955 | 61.46068
|  |  |  | 1.9201 | 1.780359 | 17.57547 | 61.57502
|  |  |  | 1.9301 | 1.788916 | 17.60119 | 61.68877
|  |  |  | 1.9401 | 1.797465 | 17.62672 | 61.80194
|  |  |  | 1.9501 | 1.806007 | 17.65206 | 61.91455
|  |  |  | 1.9601 | 1.814542 | 17.67721 | 62.02659
|  |  |  | 1.9701 | 1.82307 | 17.70218 | 62.13807
|  |  |  | 1.9801 | 1.83159 | 17.72697 | 62.249
|  |  |  | 1.9901 | 1.840103 | 17.75157 | 62.35938
|  |  |  | 2.0001 | 1.848609 | 17.776 | 62.46922
|  |  |  | 2.0101 | 1.857107 | 17.80025 | 62.57853
|  |  |  | 2.0201 | 1.865599 | 17.82432 | 62.6873
|  |  |  | 2.0301 | 1.874083 | 17.84822 | 62.79554
|  |  |  | 2.0401 | 1.88256 | 17.87194 | 62.90327
|  |  |  | 2.0501 | 1.891029 | 17.89549 | 63.01048
|  |  |  | 2.0601 | 1.899492 | 17.91887 | 63.11717
|  |  |  | 2.0701 | 1.907947 | 17.94209 | 63.22337
|  |  |  | 2.0801 | 1.916395 | 17.96513 | 63.32906
|  |  |  | 2.0901 | 1.924836 | 17.98801 | 63.43425
|  |  |  | 2.1001 | 1.93327 | 18.01073 | 63.53895
|  |  |  | 2.1101 | 1.941696 | 18.03328 | 63.64317
|  |  |  | 2.1201 | 1.950115 | 18.05568 | 63.7469
|  |  |  | 2.1301 | 1.958527 | 18.07791 | 63.85016
|  |  |  | 2.1401 | 1.966932 | 18.09999 | 63.95294
|  |  |  | 2.1501 | 1.975329 | 18.12191 | 64.05526
|  |  |  | 2.1601 | 1.98372 | 18.14367 | 64.15711
|  |  |  | 2.1701 | 1.992103 | 18.16528 | 64.2585
|  |  |  | 2.1801 | 2.000479 | 18.18673 | 64.35943
|  |  |  | 2.1901 | 2.008848 | 18.20804 | 64.45992
|  |  |  | 2.2001 | 2.017209 | 18.22919 | 64.55995
|  |  |  | 2.2101 | 2.025564 | 18.2502 | 64.65954
|  |  |  | 2.2201 | 2.033911 | 18.27105 | 64.75869
|  |  |  | 2.2301 | 2.042251 | 18.29176 | 64.85741
|  |  |  | 2.2401 | 2.050584 | 18.31233 | 64.95569
|  |  |  | 2.2501 | 2.058909 | 18.33275 | 65.05355
|  |  |  | 2.2601 | 2.067228 | 18.35303 | 65.15098
|  |  |  | 2.2701 | 2.075539 | 18.37316 | 65.248
|  |  |  | 2.2801 | 2.083844 | 18.39316 | 65.34459
|  |  |  | 2.2901 | 2.092141 | 18.41301 | 65.44077
|  |  |  | 2.3001 | 2.10043 | 18.43273 | 65.53655
|  |  |  | 2.3101 | 2.108713 | 18.45231 | 65.63191
|  |  |  | 2.3201 | 2.116989 | 18.47175 | 65.72688
|  |  |  | 2.3301 | 2.125257 | 18.49106 | 65.82144
|  |  |  | 2.3401 | 2.133518 | 18.51023 | 65.91562
|  |  |  | 2.3501 | 2.141772 | 18.52927 | 66.00939
|  |  |  | 2.3601 | 2.150019 | 18.54818 | 66.10278
|  |  |  | 2.3701 | 2.158259 | 18.56696 | 66.19579
|  |  |  | 2.3801 | 2.166492 | 18.5856 | 66.28841
|  |  |  | 2.3901 | 2.174717 | 18.60412 | 66.38065
|  |  |  | 2.4001 | 2.182935 | 18.62251 | 66.47252
|  |  |  | 2.4101 | 2.191147 | 18.64077 | 66.56402
|  |  |  | 2.4201 | 2.199351 | 18.65891 | 66.65514
|  |  |  | 2.4301 | 2.207548 | 18.67692 | 66.7459
|  |  |  | 2.4401 | 2.215738 | 18.6948 | 66.83629
|  |  |  | 2.4501 | 2.22392 | 18.71257 | 66.92633
|  |  |  | 2.4601 | 2.232096 | 18.73021 | 67.016
|  |  |  | 2.4701 | 2.240264 | 18.74772 | 67.10532
|  |  |  | 2.4801 | 2.248426 | 18.76512 | 67.19429
|  |  |  | 2.4901 | 2.25658 | 18.7824 | 67.28291
|  |  |  | 2.5001 | 2.264727 | 18.79956 | 67.37119
|  |  |  | 2.5101 | 2.272867 | 18.8166 | 67.45912
|  |  |  | 2.5201 | 2.281 | 18.83352 | 67.54671
|  |  |  | 2.5301 | 2.289126 | 18.85032 | 67.63396
|  |  |  | 2.5401 | 2.297244 | 18.86701 | 67.72087
|  |  |  | 2.5501 | 2.305356 | 18.88359 | 67.80745
|  |  |  | 2.5601 | 2.31346 | 18.90005 | 67.89371
|  |  |  | 2.5701 | 2.321558 | 18.9164 | 67.97963
|  |  |  | 2.5801 | 2.329648 | 18.93263 | 68.06523
|  |  |  | 2.5901 | 2.337731 | 18.94875 | 68.15051
|  |  |  | 2.6001 | 2.345807 | 18.96477 | 68.23546
|  |  |  | 2.6101 | 2.353876 | 18.98067 | 68.3201
|  |  |  | 2.6201 | 2.361938 | 18.99646 | 68.40442
|  |  |  | 2.6301 | 2.369993 | 19.01214 | 68.48843
|  |  |  | 2.6401 | 2.378041 | 19.02772 | 68.57213
|  |  |  | 2.6501 | 2.386082 | 19.04318 | 68.65552
|  |  |  | 2.6601 | 2.394115 | 19.05854 | 68.73861
|  |  |  | 2.6701 | 2.402142 | 19.0738 | 68.82139
|  |  |  | 2.6801 | 2.410161 | 19.08895 | 68.90387
|  |  |  | 2.6901 | 2.418174 | 19.10399 | 68.98605
|  |  |  | 2.7001 | 2.426179 | 19.11893 | 69.06793
|  |  |  | 2.7101 | 2.434177 | 19.13377 | 69.14952
|  |  |  | 2.7201 | 2.442169 | 19.1485 | 69.23081
|  |  |  | 2.7301 | 2.450153 | 19.16313 | 69.31182
|  |  |  | 2.7401 | 2.45813 | 19.17766 | 69.39253
|  |  |  | 2.7501 | 2.4661 | 19.19209 | 69.47296
|  |  |  | 2.7601 | 2.474063 | 19.20642 | 69.55311
|  |  |  | 2.7701 | 2.482019 | 19.22065 | 69.63297
|  |  |  | 2.7801 | 2.489968 | 19.23478 | 69.71255
|  |  |  | 2.7901 | 2.49791 | 19.24881 | 69.79186
|  |  |  | 2.8001 | 2.505845 | 19.26275 | 69.87088
|  |  |  | 2.8101 | 2.513773 | 19.27658 | 69.94964
|  |  |  | 2.8201 | 2.521693 | 19.29033 | 70.02812
|  |  |  | 2.8301 | 2.529607 | 19.30397 | 70.10633
|  |  |  | 2.8401 | 2.537514 | 19.31752 | 70.18427
|  |  |  | 2.8501 | 2.545414 | 19.33097 | 70.26194
|  |  |  | 2.8601 | 2.553306 | 19.34433 | 70.33935
|  |  |  | 2.8701 | 2.561192 | 19.3576 | 70.4165
|  |  |  | 2.8801 | 2.569071 | 19.37077 | 70.49338
|  |  |  | 2.8901 | 2.576942 | 19.38385 | 70.57001
|  |  |  | 2.9001 | 2.584807 | 19.39684 | 70.64638
|  |  |  | 2.9101 | 2.592665 | 19.40974 | 70.72249
|  |  |  | 2.9201 | 2.600515 | 19.42255 | 70.79834
|  |  |  | 2.9301 | 2.608359 | 19.43526 | 70.87395
|  |  |  | 2.9401 | 2.616195 | 19.44789 | 70.9493
|  |  |  | 2.9501 | 2.624025 | 19.46042 | 71.02441
|  |  |  | 2.9601 | 2.631848 | 19.47287 | 71.09926
|  |  |  | 2.9701 | 2.639663 | 19.48522 | 71.17387
|  |  |  | 2.9801 | 2.647472 | 19.49749 | 71.24824
|  |  |  | 2.9901 | 2.655273 | 19.50968 | 71.32236
|  |  |  | 3.0001 | 2.663068 | 19.52177 | 71.39624
|  |  |  | 3.0101 | 2.670856 | 19.53378 | 71.46989
|  |  |  | 3.0201 | 2.678636 | 19.5457 | 71.54329
|  |  |  | 3.0301 | 2.68641 | 19.55754 | 71.61646
|  |  |  | 3.0401 | 2.694177 | 19.56929 | 71.68939
|  |  |  | 3.0501 | 2.701936 | 19.58096 | 71.76209
|  |  |  | 3.0601 | 2.709689 | 19.59254 | 71.83456
|  |  |  | 3.0701 | 2.717435 | 19.60404 | 71.90679
|  |  |  | 3.0801 | 2.725174 | 19.61545 | 71.9788
|  |  |  | 3.0901 | 2.732906 | 19.62678 | 72.05058
|  |  |  | 3.1001 | 2.74063 | 19.63803 | 72.12214
|  |  |  | 3.1101 | 2.748348 | 19.6492 | 72.19346
|  |  |  | 3.1201 | 2.756059 | 19.66028 | 72.26457
|  |  |  | 3.1301 | 2.763763 | 19.67129 | 72.33545
|  |  |  | 3.1401 | 2.77146 | 19.68221 | 72.40612
|  |  |  | 3.1501 | 2.77915 | 19.69305 | 72.47656
|  |  |  | 3.1601 | 2.786834 | 19.70381 | 72.54679
|  |  |  | 3.1701 | 2.79451 | 19.7145 | 72.6168
|  |  |  | 3.1801 | 2.802179 | 19.7251 | 72.6866
|  |  |  | 3.1901 | 2.809841 | 19.73562 | 72.75618
|  |  |  | 3.2001 | 2.817497 | 19.74607 | 72.82555
|  |  |  | 3.2101 | 2.825145 | 19.75643 | 72.8947
|  |  |  | 3.2201 | 2.832787 | 19.76672 | 72.96365
|  |  |  | 3.2301 | 2.840421 | 19.77694 | 73.03239
|  |  |  | 3.2401 | 2.848049 | 19.78707 | 73.10092
|  |  |  | 3.2501 | 2.85567 | 19.79713 | 73.16925
|  |  |  | 3.2601 | 2.863284 | 19.80711 | 73.23737
|  |  |  | 3.2701 | 2.87089 | 19.81702 | 73.30528
|  |  |  | 3.2801 | 2.87849 | 19.82685 | 73.373
|  |  |  | 3.2901 | 2.886084 | 19.8366 | 73.44051
|  |  |  | 3.3001 | 2.89367 | 19.84628 | 73.50782
|  |  |  | 3.3101 | 2.901249 | 19.85589 | 73.57494
|  |  |  | 3.3201 | 2.908821 | 19.86542 | 73.64185
|  |  |  | 3.3301 | 2.916387 | 19.87488 | 73.70857
|  |  |  | 3.3401 | 2.923945 | 19.88426 | 73.7751
|  |  |  | 3.3501 | 2.931497 | 19.89357 | 73.84143
|  |  |  | 3.3601 | 2.939042 | 19.90281 | 73.90756
|  |  |  | 3.3701 | 2.946579 | 19.91197 | 73.97351
|  |  |  | 3.3801 | 2.95411 | 19.92107 | 74.03926
|  |  |  | 3.3901 | 2.961634 | 19.93009 | 74.10483
|  |  |  | 3.4001 | 2.969152 | 19.93904 | 74.1702
|  |  |  | 3.4101 | 2.976662 | 19.94792 | 74.23539
|  |  |  | 3.4201 | 2.984165 | 19.95672 | 74.30039
|  |  |  | 3.4301 | 2.991662 | 19.96546 | 74.3652
|  |  |  | 3.4401 | 2.999151 | 19.97413 | 74.42983
|  |  |  | 3.4501 | 3.006634 | 19.98272 | 74.49428
|  |  |  | 3.4601 | 3.01411 | 19.99125 | 74.55854
|  |  |  | 3.4701 | 3.021579 | 19.9997 | 74.62263
|  |  |  | 3.4801 | 3.029041 | 20.00809 | 74.68653
|  |  |  | 3.4901 | 3.036497 | 20.01641 | 74.75025
|  |  |  | 3.5001 | 3.043945 | 20.02466 | 74.81379
|  |  |  | 3.5101 | 3.051387 | 20.03284 | 74.87716
|  |  |  | 3.5201 | 3.058821 | 20.04096 | 74.94035
|  |  |  | 3.5301 | 3.066249 | 20.049 | 75.00336
|  |  |  | 3.5401 | 3.07367 | 20.05698 | 75.0662
|  |  |  | 3.5501 | 3.081085 | 20.06489 | 75.12887
|  |  |  | 3.5601 | 3.088492 | 20.07274 | 75.19136
|  |  |  | 3.5701 | 3.095892 | 20.08052 | 75.25368
|  |  |  | 3.5801 | 3.103286 | 20.08823 | 75.31583
|  |  |  | 3.5901 | 3.110673 | 20.09587 | 75.37781
|  |  |  | 3.6001 | 3.118053 | 20.10345 | 75.43963
|  |  |  | 3.6101 | 3.125426 | 20.11096 | 75.50127
|  |  |  | 3.6201 | 3.132792 | 20.11841 | 75.56274
|  |  |  | 3.6301 | 3.140152 | 20.1258 | 75.62405
|  |  |  | 3.6401 | 3.147505 | 20.13311 | 75.6852
|  |  |  | 3.6501 | 3.15485 | 20.14037 | 75.74618
|  |  |  | 3.6601 | 3.162189 | 20.14756 | 75.80699
|  |  |  | 3.6701 | 3.169522 | 20.15468 | 75.86765
|  |  |  | 3.6801 | 3.176847 | 20.16174 | 75.92814
|  |  |  | 3.6901 | 3.184166 | 20.16874 | 75.98847
|  |  |  | 3.7001 | 3.191477 | 20.17568 | 76.04863
|  |  |  | 3.7101 | 3.198782 | 20.18255 | 76.10864
|  |  |  | 3.7201 | 3.206081 | 20.18936 | 76.16849
|  |  |  | 3.7301 | 3.213372 | 20.1961 | 76.22819
|  |  |  | 3.7401 | 3.220656 | 20.20278 | 76.28772
|  |  |  | 3.7501 | 3.227934 | 20.20941 | 76.3471
|  |  |  | 3.7601 | 3.235205 | 20.21596 | 76.40633
|  |  |  | 3.7701 | 3.242469 | 20.22246 | 76.4654
|  |  |  | 3.7801 | 3.249727 | 20.2289 | 76.52431
|  |  |  | 3.7901 | 3.256977 | 20.23527 | 76.58307
|  |  |  | 3.8001 | 3.264221 | 20.24158 | 76.64168
|  |  |  | 3.8101 | 3.271458 | 20.24784 | 76.70014
|  |  |  | 3.8201 | 3.278689 | 20.25403 | 76.75845
|  |  |  | 3.8301 | 3.285912 | 20.26016 | 76.81661
|  |  |  | 3.8401 | 3.293129 | 20.26623 | 76.87461
|  |  |  | 3.8501 | 3.300339 | 20.27224 | 76.93247
|  |  |  | 3.8601 | 3.307542 | 20.27819 | 76.99019
|  |  |  | 3.8701 | 3.314739 | 20.28408 | 77.04775
|  |  |  | 3.8801 | 3.321928 | 20.28991 | 77.10517
|  |  |  | 3.8901 | 3.329111 | 20.29568 | 77.16244
|  |  |  | 3.9001 | 3.336287 | 20.3014 | 77.21957
|  |  |  | 3.9101 | 3.343457 | 20.30705 | 77.27655
|  |  |  | 3.9201 | 3.350619 | 20.31264 | 77.33339
|  |  |  | 3.9301 | 3.357775 | 20.31818 | 77.39009
|  |  |  | 3.9401 | 3.364924 | 20.32366 | 77.44664
|  |  |  | 3.9501 | 3.372067 | 20.32908 | 77.50305
|  |  |  | 3.9601 | 3.379203 | 20.33444 | 77.55933
|  |  |  | 3.9701 | 3.386331 | 20.33975 | 77.61546
|  |  |  | 3.9801 | 3.393454 | 20.34499 | 77.67145
|  |  |  | 3.9901 | 3.400569 | 20.35018 | 77.7273
|  |  |  | 4.0001 | 3.407678 | 20.35532 | 77.78302
|  |  |  | 4.0101 | 3.41478 | 20.36039 | 77.8386
|  |  |  | 4.0201 | 3.421875 | 20.36541 | 77.89404
|  |  |  | 4.0301 | 3.428964 | 20.37037 | 77.94934
|  |  |  | 4.0401 | 3.436046 | 20.37528 | 78.00451
|  |  |  | 4.0501 | 3.443121 | 20.38013 | 78.05955
|  |  |  | 4.0601 | 3.450189 | 20.38492 | 78.11445
|  |  |  | 4.0701 | 3.457251 | 20.38966 | 78.16922
|  |  |  | 4.0801 | 3.464306 | 20.39434 | 78.22385
|  |  |  | 4.0901 | 3.471354 | 20.39896 | 78.27835
|  |  |  | 4.1001 | 3.478396 | 20.40354 | 78.33272
|  |  |  | 4.1101 | 3.485431 | 20.40805 | 78.38696
|  |  |  | 4.1201 | 3.492459 | 20.41251 | 78.44107
|  |  |  | 4.1301 | 3.499481 | 20.41691 | 78.49504
|  |  |  | 4.1401 | 3.506496 | 20.42126 | 78.54889
|  |  |  | 4.1501 | 3.513504 | 20.42556 | 78.60261
|  |  |  | 4.1601 | 3.520505 | 20.4298 | 78.6562
|  |  |  | 4.1701 | 3.5275 | 20.43399 | 78.70967
|  |  |  | 4.1801 | 3.534488 | 20.43812 | 78.763
|  |  |  | 4.1901 | 3.541469 | 20.4422 | 78.81622
|  |  |  | 4.2001 | 3.548444 | 20.44622 | 78.8693
|  |  |  | 4.2101 | 3.555412 | 20.45019 | 78.92226
|  |  |  | 4.2201 | 3.562374 | 20.45411 | 78.97509
|  |  |  | 4.2301 | 3.569328 | 20.45797 | 79.0278
|  |  |  | 4.2401 | 3.576277 | 20.46178 | 79.08039
|  |  |  | 4.2501 | 3.583218 | 20.46554 | 79.13285
|  |  |  | 4.2601 | 3.590153 | 20.46924 | 79.1852
|  |  |  | 4.2701 | 3.597081 | 20.4729 | 79.23741
|  |  |  | 4.2801 | 3.604002 | 20.47649 | 79.28951
|  |  |  | 4.2901 | 3.610917 | 20.48004 | 79.34149
|  |  |  | 4.3001 | 3.617825 | 20.48353 | 79.39335
|  |  |  | 4.3101 | 3.624727 | 20.48697 | 79.44508
|  |  |  | 4.3201 | 3.631622 | 20.49036 | 79.4967
|  |  |  | 4.3301 | 3.63851 | 20.4937 | 79.5482
|  |  |  | 4.3401 | 3.645391 | 20.49699 | 79.59958
|  |  |  | 4.3501 | 3.652266 | 20.50022 | 79.65084
|  |  |  | 4.3601 | 3.659135 | 20.5034 | 79.70199
|  |  |  | 4.3701 | 3.665996 | 20.50653 | 79.75301
|  |  |  | 4.3801 | 3.672852 | 20.50961 | 79.80393
|  |  |  | 4.3901 | 3.6797 | 20.51264 | 79.85472
|  |  |  | 4.4001 | 3.686542 | 20.51561 | 79.9054
|  |  |  | 4.4101 | 3.693377 | 20.51854 | 79.95597
|  |  |  | 4.4201 | 3.700206 | 20.52141 | 80.00642
|  |  |  | 4.4301 | 3.707028 | 20.52424 | 80.05676
|  |  |  | 4.4401 | 3.713843 | 20.52701 | 80.10699
|  |  |  | 4.4501 | 3.720652 | 20.52973 | 80.1571
|  |  |  | 4.4601 | 3.727454 | 20.53241 | 80.2071
|  |  |  | 4.4701 | 3.73425 | 20.53503 | 80.25699
|  |  |  | 4.4801 | 3.741039 | 20.5376 | 80.30676
|  |  |  | 4.4901 | 3.747821 | 20.54012 | 80.35643
|  |  |  | 4.5001 | 3.754597 | 20.5426 | 80.40598
|  |  |  | 4.5101 | 3.761366 | 20.54502 | 80.45543
|  |  |  | 4.5201 | 3.768129 | 20.54739 | 80.50477
|  |  |  | 4.5301 | 3.774885 | 20.54971 | 80.55399
|  |  |  | 4.5401 | 3.781634 | 20.55199 | 80.60311
|  |  |  | 4.5501 | 3.788377 | 20.55421 | 80.65212
|  |  |  | 4.5601 | 3.795114 | 20.55639 | 80.70102
|  |  |  | 4.5701 | 3.801844 | 20.55852 | 80.74982
|  |  |  | 4.5801 | 3.808567 | 20.56059 | 80.79851
|  |  |  | 4.5901 | 3.815283 | 20.56262 | 80.84709
|  |  |  | 4.6001 | 3.821993 | 20.5646 | 80.89557
|  |  |  | 4.6101 | 3.828697 | 20.56653 | 80.94394
|  |  |  | 4.6201 | 3.835394 | 20.56842 | 80.9922
|  |  |  | 4.6301 | 3.842084 | 20.57025 | 81.04036
|  |  |  | 4.6401 | 3.848768 | 20.57204 | 81.08842
|  |  |  | 4.6501 | 3.855446 | 20.57377 | 81.13637
|  |  |  | 4.6601 | 3.862116 | 20.57546 | 81.18422
|  |  |  | 4.6701 | 3.868781 | 20.5771 | 81.23197
|  |  |  | 4.6801 | 3.875438 | 20.5787 | 81.27961
|  |  |  | 4.6901 | 3.882089 | 20.58024 | 81.32716
|  |  |  | 4.7001 | 3.888734 | 20.58174 | 81.3746
|  |  |  | 4.7101 | 3.895372 | 20.58319 | 81.42194
|  |  |  | 4.7201 | 3.902004 | 20.5846 | 81.46917
|  |  |  | 4.7301 | 3.908629 | 20.58595 | 81.51631
|  |  |  | 4.7401 | 3.915247 | 20.58726 | 81.56335
|  |  |  | 4.7501 | 3.921859 | 20.58852 | 81.61029
|  |  |  | 4.7601 | 3.928465 | 20.58974 | 81.65712
|  |  |  | 4.7701 | 3.935064 | 20.5909 | 81.70386
|  |  |  | 4.7801 | 3.941656 | 20.59202 | 81.75051
|  |  |  | 4.7901 | 3.948242 | 20.5931 | 81.79705
|  |  |  | 4.8001 | 3.954822 | 20.59412 | 81.84349
|  |  |  | 4.8101 | 3.961395 | 20.5951 | 81.88984
|  |  |  | 4.8201 | 3.967961 | 20.59603 | 81.93609
|  |  |  | 4.8301 | 3.974521 | 20.59692 | 81.98225
|  |  |  | 4.8401 | 3.981075 | 20.59776 | 82.02831
|  |  |  | 4.8501 | 3.987622 | 20.59856 | 82.07427
|  |  |  | 4.8601 | 3.994162 | 20.5993 | 82.12013
|  |  |  | 4.8701 | 4.000696 | 20.60001 | 82.16591
|  |  |  | 4.8801 | 4.007224 | 20.60066 | 82.21158
|  |  |  | 4.8901 | 4.013745 | 20.60127 | 82.25717
|  |  |  | 4.9001 | 4.02026 | 20.60184 | 82.30265
|  |  |  | 4.9101 | 4.026768 | 20.60235 | 82.34805
|  |  |  | 4.9201 | 4.03327 | 20.60283 | 82.39335
|  |  |  | 4.9301 | 4.039765 | 20.60325 | 82.43856
|  |  |  | 4.9401 | 4.046254 | 20.60363 | 82.48368
|  |  |  | 4.9501 | 4.052736 | 20.60397 | 82.5287
|  |  |  | 4.9601 | 4.059212 | 20.60426 | 82.57363
|  |  |  | 4.9701 | 4.065681 | 20.60451 | 82.61847
|  |  |  | 4.9801 | 4.072144 | 20.60471 | 82.66322
|  |  |  | 4.9901 | 4.078601 | 20.60486 | 82.70788
|  |  |  | 5.0001 | 4.085051 | 20.60497 | 82.75245
|  |  |  | 5.0101 | 4.091494 | 20.60504 | 82.79693
|  |  |  | 5.0201 | 4.097932 | 20.60506 | 82.84132
|  |  |  | 5.0301 | 4.104362 | 20.60503 | 82.88562
|  |  |  | 5.0401 | 4.110787 | 20.60496 | 82.92983
|  |  |  | 5.0501 | 4.117205 | 20.60485 | 82.97395
|  |  |  | 5.0601 | 4.123616 | 20.60469 | 83.01798
|  |  |  | 5.0701 | 4.130021 | 20.60449 | 83.06192
|  |  |  | 5.0801 | 4.13642 | 20.60424 | 83.10578
|  |  |  | 5.0901 | 4.142812 | 20.60395 | 83.14955
|  |  |  | 5.1001 | 4.149198 | 20.60361 | 83.19323
|  |  |  | 5.1101 | 4.155578 | 20.60323 | 83.23683
|  |  |  | 5.1201 | 4.161951 | 20.6028 | 83.28034
|  |  |  | 5.1301 | 4.168317 | 20.60234 | 83.32376
|  |  |  | 5.1401 | 4.174678 | 20.60182 | 83.36709
|  |  |  | 5.1501 | 4.181031 | 20.60127 | 83.41035
|  |  |  | 5.1601 | 4.187379 | 20.60067 | 83.45351
|  |  |  | 5.1701 | 4.19372 | 20.60002 | 83.49659
|  |  |  | 5.1801 | 4.200055 | 20.59933 | 83.53959
|  |  |  | 5.1901 | 4.206383 | 20.5986 | 83.5825
|  |  |  | 5.2001 | 4.212705 | 20.59783 | 83.62533
|  |  |  | 5.2101 | 4.219021 | 20.59701 | 83.66807
|  |  |  | 5.2201 | 4.22533 | 20.59615 | 83.71073
|  |  |  | 5.2301 | 4.231633 | 20.59524 | 83.75331
|  |  |  | 5.2401 | 4.237929 | 20.59429 | 83.79581
|  |  |  | 5.2501 | 4.244219 | 20.5933 | 83.83822
|  |  |  | 5.2601 | 4.250503 | 20.59226 | 83.88055
|  |  |  | 5.2701 | 4.25678 | 20.59118 | 83.9228
|  |  |  | 5.2801 | 4.263051 | 20.59006 | 83.96496
|  |  |  | 5.2901 | 4.269316 | 20.5889 | 84.00705
|  |  |  | 5.3001 | 4.275574 | 20.58769 | 84.04906
|  |  |  | 5.3101 | 4.281826 | 20.58644 | 84.09098
|  |  |  | 5.3201 | 4.288072 | 20.58515 | 84.13282
|  |  |  | 5.3301 | 4.294311 | 20.58381 | 84.17459
|  |  |  | 5.3401 | 4.300544 | 20.58243 | 84.21627
|  |  |  | 5.3501 | 4.306771 | 20.58101 | 84.25787
|  |  |  | 5.3601 | 4.312991 | 20.57955 | 84.2994
|  |  |  | 5.3701 | 4.319205 | 20.57804 | 84.34084
|  |  |  | 5.3801 | 4.325413 | 20.57649 | 84.38221
|  |  |  | 5.3901 | 4.331615 | 20.5749 | 84.4235
|  |  |  | 5.4001 | 4.33781 | 20.57327 | 84.46471
|  |  |  | 5.4101 | 4.343999 | 20.57159 | 84.50584
|  |  |  | 5.4201 | 4.350181 | 20.56988 | 84.54689
|  |  |  | 5.4301 | 4.356357 | 20.56812 | 84.58787
|  |  |  | 5.4401 | 4.362527 | 20.56631 | 84.62877
|  |  |  | 5.4501 | 4.368691 | 20.56447 | 84.66959
|  |  |  | 5.4601 | 4.374848 | 20.56258 | 84.71034
|  |  |  | 5.4701 | 4.380999 | 20.56066 | 84.75101
|  |  |  | 5.4801 | 4.387144 | 20.55869 | 84.7916
|  |  |  | 5.4901 | 4.393282 | 20.55667 | 84.83212
|  |  |  | 5.5001 | 4.399414 | 20.55462 | 84.87257
|  |  |  | 5.5101 | 4.40554 | 20.55252 | 84.91293
|  |  |  | 5.5201 | 4.41166 | 20.55039 | 84.95323
|  |  |  | 5.5301 | 4.417773 | 20.54821 | 84.99344
|  |  |  | 5.5401 | 4.42388 | 20.54599 | 85.03359
|  |  |  | 5.5501 | 4.429981 | 20.54373 | 85.07366
|  |  |  | 5.5601 | 4.436076 | 20.54143 | 85.11365
|  |  |  | 5.5701 | 4.442164 | 20.53908 | 85.15357
|  |  |  | 5.5801 | 4.448246 | 20.5367 | 85.19342
|  |  |  | 5.5901 | 4.454322 | 20.53427 | 85.23319
|  |  |  | 5.6001 | 4.460392 | 20.5318 | 85.2729
|  |  |  | 5.6101 | 4.466455 | 20.52929 | 85.31252
|  |  |  | 5.6201 | 4.472512 | 20.52674 | 85.35208
|  |  |  | 5.6301 | 4.478563 | 20.52415 | 85.39156
|  |  |  | 5.6401 | 4.484608 | 20.52152 | 85.43098
|  |  |  | 5.6501 | 4.490646 | 20.51884 | 85.47032
|  |  |  | 5.6601 | 4.496678 | 20.51613 | 85.50959
|  |  |  | 5.6701 | 4.502704 | 20.51337 | 85.54878
|  |  |  | 5.6801 | 4.508724 | 20.51058 | 85.58791
|  |  |  | 5.6901 | 4.514738 | 20.50774 | 85.62697
|  |  |  | 5.7001 | 4.520745 | 20.50486 | 85.66595
|  |  |  | 5.7101 | 4.526746 | 20.50194 | 85.70486
|  |  |  | 5.7201 | 4.532741 | 20.49898 | 85.74371
|  |  |  | 5.7301 | 4.53873 | 20.49598 | 85.78248
|  |  |  | 5.7401 | 4.544713 | 20.49294 | 85.82119
|  |  |  | 5.7501 | 4.550689 | 20.48986 | 85.85982
|  |  |  | 5.7601 | 4.556659 | 20.48674 | 85.89839
|  |  |  | 5.7701 | 4.562624 | 20.48358 | 85.93689
|  |  |  | 5.7801 | 4.568581 | 20.48038 | 85.97532
|  |  |  | 5.7901 | 4.574533 | 20.47714 | 86.01368
|  |  |  | 5.8001 | 4.580479 | 20.47385 | 86.05197
|  |  |  | 5.8101 | 4.586418 | 20.47053 | 86.09019
|  |  |  | 5.8201 | 4.592351 | 20.46717 | 86.12835
|  |  |  | 5.8301 | 4.598278 | 20.46377 | 86.16644
|  |  |  | 5.8401 | 4.604199 | 20.46032 | 86.20446
|  |  |  | 5.8501 | 4.610114 | 20.45684 | 86.24241
|  |  |  | 5.8601 | 4.616023 | 20.45332 | 86.2803
|  |  |  | 5.8701 | 4.621925 | 20.44975 | 86.31812
|  |  |  | 5.8801 | 4.627821 | 20.44615 | 86.35587
|  |  |  | 5.8901 | 4.633712 | 20.44251 | 86.39356
|  |  |  | 5.9001 | 4.639596 | 20.43883 | 86.43118
|  |  |  | 5.9101 | 4.645473 | 20.4351 | 86.46874
|  |  |  | 5.9201 | 4.651345 | 20.43134 | 86.50623
|  |  |  | 5.9301 | 4.657211 | 20.42754 | 86.54365
|  |  |  | 5.9401 | 4.663071 | 20.4237 | 86.58101
|  |  |  | 5.9501 | 4.668924 | 20.41982 | 86.6183
|  |  |  | 5.9601 | 4.674771373 | 20.4159 | 86.65553
|  |  |  | 5.9701 | 4.680613 | 20.41194 | 86.69269
|  |  |  | 5.9801 | 4.686448 | 20.40794 | 86.72979
|  |  |  | 5.9901 | 4.692277 | 20.4039 | 86.76683
|  |  |  | 6.0001 | 4.6981 | 20.39982 | 86.8038
|  |  |  | 6.0101 | 4.703917 | 20.3957 | 86.84071
|  |  |  | 6.0201 | 4.709727 | 20.39154 | 86.87755
|  |  |  | 6.0301 | 4.715532 | 20.38735 | 86.91433
|  |  |  | 6.0401 | 4.721331 | 20.38311 | 86.95105
|  |  |  | 6.0501 | 4.727123 | 20.37884 | 86.9877
|  |  |  | 6.0601 | 4.73291 | 20.37452 | 87.0243
|  |  |  | 6.0701 | 4.73869 | 20.37017 | 87.06082
|  |  |  | 6.0801 | 4.744465 | 20.36578 | 87.09729
|  |  |  | 6.0901 | 4.750233 | 20.36134 | 87.13369
|  |  |  | 6.1001 | 4.755995 | 20.35687 | 87.17004
|  |  |  | 6.1101 | 4.761751 | 20.35236 | 87.20632
|  |  |  | 6.1201 | 4.767502 | 20.34782 | 87.24253
|  |  |  | 6.1301 | 4.773246 | 20.34323 | 87.27869
|  |  |  | 6.1401 | 4.778984 | 20.3386 | 87.31479
|  |  |  | 6.1501 | 4.784716 | 20.33394 | 87.35082
|  |  |  | 6.1601 | 4.790442 | 20.32924 | 87.38679
|  |  |  | 6.1701 | 4.796162 | 20.32449 | 87.42271
|  |  |  | 6.1801 | 4.801876 | 20.31971 | 87.45856
|  |  |  | 6.1901 | 4.807584 | 20.31489 | 87.49435
|  |  |  | 6.2001 | 4.813286 | 20.31003 | 87.53008
|  |  |  | 6.2101 | 4.818982 | 20.30514 | 87.56575
|  |  |  | 6.2201 | 4.824672 | 20.3002 | 87.60136
|  |  |  | 6.2301 | 4.830356 | 20.29523 | 87.63692
|  |  |  | 6.2401 | 4.836034 | 20.29022 | 87.67241
|  |  |  | 6.2501 | 4.841705 | 20.28517 | 87.70784
|  |  |  | 6.2601 | 4.847371 | 20.28008 | 87.74322
|  |  |  | 6.2701 | 4.853031 | 20.27495 | 87.77853
|  |  |  | 6.2801 | 4.858685 | 20.26979 | 87.81379
|  |  |  | 6.2901 | 4.864334 | 20.26458 | 87.84899
|  |  |  | 6.3001 | 4.869976 | 20.25934 | 87.88413
|  |  |  | 6.3101 | 4.875612 | 20.25406 | 87.91921
|  |  |  | 6.3201 | 4.881242 | 20.24874 | 87.95423
|  |  |  | 6.3301 | 4.886866 | 20.24338 | 87.98919
|  |  |  | 6.3401 | 4.892484 | 20.23799 | 88.0241
|  |  |  | 6.3501 | 4.898097 | 20.23256 | 88.05895
|  |  |  | 6.3601 | 4.903703 | 20.22709 | 88.09374
|  |  |  | 6.3701 | 4.909303 | 20.22158 | 88.12848
|  |  |  | 6.3801 | 4.914898 | 20.21603 | 88.16316
|  |  |  | 6.3901 | 4.920486 | 20.21045 | 88.19778
|  |  |  | 6.4001 | 4.926069 | 20.20483 | 88.23234
|  |  |  | 6.4101 | 4.931646 | 20.19917 | 88.26685
|  |  |  | 6.4201 | 4.937216 | 20.19347 | 88.3013
|  |  |  | 6.4301 | 4.942781 | 20.18773 | 88.3357
|  |  |  | 6.4401 | 4.94834 | 20.18196 | 88.37004
|  |  |  | 6.4501 | 4.953893 | 20.17615 | 88.40432
|  |  |  | 6.4601 | 4.95944 | 20.1703 | 88.43855
|  |  |  | 6.4701 | 4.964982 | 20.16442 | 88.47272
|  |  |  | 6.4801 | 4.970517 | 20.15849 | 88.50684
|  |  |  | 6.4901 | 4.976047 | 20.15253 | 88.5409
|  |  |  | 6.5001 | 4.98157 | 20.14653 | 88.5749
|  |  |  | 6.5101 | 4.987088 | 20.1405 | 88.60886
|  |  |  | 6.5201 | 4.9926 | 20.13443 | 88.64275
|  |  |  | 6.5301 | 4.998106 | 20.12832 | 88.67659
|  |  |  | 6.5401 | 5.003606 | 20.12217 | 88.71038
|  |  |  | 6.5501 | 5.0091 | 20.11598 | 88.74411
|  |  |  | 6.5601 | 5.014588 | 20.10976 | 88.77779
|  |  |  | 6.5701 | 5.020071 | 20.1035 | 88.81142
|  |  |  | 6.5801 | 5.025548 | 20.0972 | 88.84499
|  |  |  | 6.5901 | 5.031019 | 20.09087 | 88.87851
|  |  |  | 6.6001 | 5.036484 | 20.0845 | 88.91197
|  |  |  | 6.6101 | 5.041943 | 20.07809 | 88.94538
|  |  |  | 6.6201 | 5.047396 | 20.07165 | 88.97874
|  |  |  | 6.6301 | 5.052844 | 20.06517 | 89.01204
|  |  |  | 6.6401 | 5.058286 | 20.05865 | 89.04529
|  |  |  | 6.6501 | 5.063722 | 20.05209 | 89.07849
|  |  |  | 6.6601 | 5.069152 | 20.0455 | 89.11163
|  |  |  | 6.6701 | 5.074576 | 20.03887 | 89.14473
|  |  |  | 6.6801 | 5.079994 | 20.0322 | 89.17777
|  |  |  | 6.6901 | 5.085407 | 20.0255 | 89.21076
|  |  |  | 6.7001 | 5.090814 | 20.01876 | 89.24369
|  |  |  | 6.7101 | 5.096215 | 20.01199 | 89.27657
|  |  |  | 6.7201 | 5.101611 | 20.00517 | 89.30941
|  |  |  | 6.7301 | 5.107 | 19.99832 | 89.34219
|  |  |  | 6.7401 | 5.112384 | 19.99144 | 89.37492
|  |  |  | 6.7501 | 5.117762 | 19.98452 | 89.40759
|  |  |  | 6.7601 | 5.123135 | 19.97756 | 89.44022
|  |  |  | 6.7701 | 5.128501 | 19.97056 | 89.47279
|  |  |  | 6.7801 | 5.133862 | 19.96353 | 89.50532
|  |  |  | 6.7901 | 5.139217 | 19.95646 | 89.53779
|  |  |  | 6.8001 | 5.144566 | 19.94936 | 89.57021
|  |  |  | 6.8101 | 5.14991 | 19.94222 | 89.60258
|  |  |  | 6.8201 | 5.155248 | 19.93504 | 89.6349
|  |  |  | 6.8301 | 5.16058 | 19.92783 | 89.66718
|  |  |  | 6.8401 | 5.165906 | 19.92058 | 89.6994
|  |  |  | 6.8501 | 5.171227 | 19.9133 | 89.73157
|  |  |  | 6.8601 | 5.176542 | 19.90598 | 89.76369
|  |  |  | 6.8701 | 5.181851 | 19.89862 | 89.79576
|  |  |  | 6.8801 | 5.187155 | 19.89123 | 89.82778
|  |  |  | 6.8901 | 5.192453 | 19.8838 | 89.85975
|  |  |  | 6.9001 | 5.197745 | 19.87633 | 89.89167
|  |  |  | 6.9101 | 5.203032 | 19.86883 | 89.92354
|  |  |  | 6.9201 | 5.208313 | 19.8613 | 89.95537
|  |  |  | 6.9301 | 5.213588 | 19.85373 | 89.98714
|  |  |  | 6.9401 | 5.218857 | 19.84612 | 90.01886
|  |  |  | 6.9501 | 5.224121 | 19.83847 | 90.05054
|  |  |  | 6.9601 | 5.229379 | 19.8308 | 90.08217
|  |  |  | 6.9701 | 5.234632 | 19.82308 | 90.11375
|  |  |  | 6.9801 | 5.239879 | 19.81533 | 90.14528
|  |  |  | 6.9901 | 5.24512 | 19.80755 | 90.17676
|  |  |  | 7.0001 | 5.250356 | 19.79973 | 90.20819
|  |  |  | 7.0101 | 5.255586 | 19.79187 | 90.23958
|  |  |  | 7.0201 | 5.26081 | 19.78398 | 90.27092
|  |  |  | 7.0301 | 5.266029 | 19.77605 | 90.30221
|  |  |  | 7.0401 | 5.271242 | 19.76809 | 90.33345
|  |  |  | 7.0501 | 5.276449 | 19.76009 | 90.36465
|  |  |  | 7.0601 | 5.281651 | 19.75206 | 90.39579
|  |  |  | 7.0701 | 5.286848 | 19.74399 | 90.42689
|  |  |  | 7.0801 | 5.292038 | 19.73589 | 90.45794
|  |  |  | 7.0901 | 5.297223 | 19.72775 | 90.48895
|  |  |  | 7.1001 | 5.302403 | 19.71958 | 90.51991
|  |  |  | 7.1101 | 5.307577 | 19.71137 | 90.55082
|  |  |  | 7.1201 | 5.312745 | 19.70313 | 90.58168
|  |  |  | 7.1301 | 5.317908 | 19.69485 | 90.6125
|  |  |  | 7.1401 | 5.323065 | 19.68654 | 90.64327
|  |  |  | 7.1501 | 5.328217 | 19.67819 | 90.674
|  |  |  | 7.1601 | 5.333363 | 19.66981 | 90.70467
|  |  |  | 7.1701 | 5.338504 | 19.66139 | 90.73531
|  |  |  | 7.1801 | 5.343639 | 19.65294 | 90.76589
|  |  |  | 7.1901 | 5.348769 | 19.64446 | 90.79643
|  |  |  | 7.2001 | 5.353893 | 19.63594 | 90.82693
|  |  |  | 7.2101 | 5.359011 | 19.62738 | 90.85737
|  |  |  | 7.2201 | 5.364124 | 19.61879 | 90.88777
|  |  |  | 7.2301 | 5.369232 | 19.61017 | 90.91813
|  |  |  | 7.2401 | 5.374334 | 19.60151 | 90.94844
|  |  |  | 7.2501 | 5.37943 | 19.59282 | 90.97871
|  |  |  | 7.2601 | 5.384521 | 19.5841 | 91.00893
|  |  |  | 7.2701 | 5.389607 | 19.57534 | 91.0391
|  |  |  | 7.2801 | 5.394687 | 19.56654 | 91.06923
|  |  |  | 7.2901 | 5.399761 | 19.55771 | 91.09931
|  |  |  | 7.3001 | 5.40483 | 19.54885 | 91.12935
|  |  |  | 7.3101 | 5.409894 | 19.53996 | 91.15935
|  |  |  | 7.3201 | 5.414952 | 19.53103 | 91.1893
|  |  |  | 7.3301 | 5.420005 | 19.52206 | 91.2192
|  |  |  | 7.3401 | 5.425052 | 19.51307 | 91.24906
|  |  |  | 7.3501 | 5.430094 | 19.50403 | 91.27888
|  |  |  | 7.3601 | 5.43513 | 19.49497 | 91.30865
|  |  |  | 7.3701 | 5.440161 | 19.48587 | 91.33838
|  |  |  | 7.3801 | 5.445187 | 19.47674 | 91.36806
|  |  |  | 7.3901 | 5.450207 | 19.46757 | 91.3977
|  |  |  | 7.4001 | 5.455221 | 19.45838 | 91.4273
|  |  |  | 7.4101 | 5.460231 | 19.44914 | 91.45685
|  |  |  | 7.4201 | 5.465235 | 19.43988 | 91.48636
|  |  |  | 7.4301 | 5.470233 | 19.43058 | 91.51582
|  |  |  | 7.4401 | 5.475226 | 19.42125 | 91.54524
|  |  |  | 7.4501 | 5.480214 | 19.41188 | 91.57462
|  |  |  | 7.4601 | 5.485196 | 19.40249 | 91.60395
|  |  |  | 7.4701 | 5.490173 | 19.39305 | 91.63324
|  |  |  | 7.4801 | 5.495145 | 19.38359 | 91.66249
|  |  |  | 7.4901 | 5.500111 | 19.37409 | 91.69169
|  |  |  | 7.5001 | 5.505072 | 19.36456 | 91.72085
|  |  |  | 7.5101 | 5.510028 | 19.355 | 91.74997
|  |  |  | 7.5201 | 5.514978 | 19.34541 | 91.77904
|  |  |  | 7.5301 | 5.519923 | 19.33578 | 91.80807
|  |  |  | 7.5401 | 5.524863 | 19.32612 | 91.83706
|  |  |  | 7.5501 | 5.529797 | 19.31643 | 91.86601
|  |  |  | 7.5601 | 5.534726 | 19.3067 | 91.89491
|  |  |  | 7.5701 | 5.539649 | 19.29694 | 91.92377
|  |  |  | 7.5801 | 5.544568 | 19.28715 | 91.95259
|  |  |  | 7.5901 | 5.549481 | 19.27733 | 91.98136
|  |  |  | 7.6001 | 5.554389 | 19.26748 | 92.0101
|  |  |  | 7.6101 | 5.559291 | 19.25759 | 92.03879
|  |  |  | 7.6201 | 5.564188 | 19.24767 | 92.06744
|  |  |  | 7.6301 | 5.56908 | 19.23772 | 92.09605
|  |  |  | 7.6401 | 5.573967 | 19.22774 | 92.12461
|  |  |  | 7.6501 | 5.578849 | 19.21772 | 92.15313
|  |  |  | 7.6601 | 5.583725 | 19.20768 | 92.18162
|  |  |  | 7.6701 | 5.588596 | 19.1976 | 92.21005
|  |  |  | 7.6801 | 5.593461 | 19.18749 | 92.23845
|  |  |  | 7.6901 | 5.598322 | 19.17735 | 92.26681
|  |  |  | 7.7001 | 5.603177 | 19.16718 | 92.29512
|  |  |  | 7.7101 | 5.608027 | 19.15697 | 92.3234
|  |  |  | 7.7201 | 5.612872 | 19.14674 | 92.35163
|  |  |  | 7.7301 | 5.617712 | 19.13647 | 92.37982
|  |  |  | 7.7401 | 5.622546 | 19.12617 | 92.40797
|  |  |  | 7.7501 | 5.627376 | 19.11585 | 92.43608
|  |  |  | 7.7601 | 5.6322 | 19.10549 | 92.46415
|  |  |  | 7.7701 | 5.637019 | 19.09509 | 92.49217
|  |  |  | 7.7801 | 5.641832 | 19.08467 | 92.52016
|  |  |  | 7.7901 | 5.646641 | 19.07422 | 92.5481
|  |  |  | 7.8001 | 5.651444 | 19.06374 | 92.57601
|  |  |  | 7.8101 | 5.656243 | 19.05322 | 92.60387
|  |  |  | 7.8201 | 5.661036 | 19.04268 | 92.63169
|  |  |  | 7.8301 | 5.665824 | 19.0321 | 92.65947
|  |  |  | 7.8401 | 5.670607 | 19.0215 | 92.68721
|  |  |  | 7.8501 | 5.675385 | 19.01086 | 92.71491
|  |  |  | 7.8601 | 5.680157 | 19.0002 | 92.74257
|  |  |  | 7.8701 | 5.684925 | 18.9895 | 92.77019
|  |  |  | 7.8801 | 5.689687 | 18.97877 | 92.79777
|  |  |  | 7.8901 | 5.694445 | 18.96802 | 92.82531
|  |  |  | 7.9001 | 5.699197 | 18.95723 | 92.85281
|  |  |  | 7.9101 | 5.703944 | 18.94641 | 92.88027
|  |  |  | 7.9201 | 5.708686 | 18.93557 | 92.90769
|  |  |  | 7.9301 | 5.713423 | 18.92469 | 92.93507
|  |  |  | 7.9401 | 5.718155 | 18.91379 | 92.9624
|  |  |  | 7.9501 | 5.722882 | 18.90285 | 92.9897
|  |  |  | 7.9601 | 5.727604 | 18.89189 | 93.01696
|  |  |  | 7.9701 | 5.732321 | 18.88089 | 93.04418
|  |  |  | 7.9801 | 5.737033 | 18.86987 | 93.07136
|  |  |  | 7.9901 | 5.74174 | 18.85882 | 93.0985
|  |  |  | 8.0001 | 5.746442 | 18.84773 | 93.1256
|  |  |  | 8.0101 | 5.751138 | 18.83662 | 93.15266
|  |  |  | 8.0201 | 5.75583 | 18.82549 | 93.17968
|  |  |  | 8.0301 | 5.760517 | 18.81432 | 93.20666
|  |  |  | 8.0401 | 5.765199 | 18.80312 | 93.23361
|  |  |  | 8.0501 | 5.769876 | 18.79189 | 93.26051
|  |  |  | 8.0601 | 5.774548 | 18.78064 | 93.28737
|  |  |  | 8.0701 | 5.779215 | 18.76936 | 93.3142
|  |  |  | 8.0801 | 5.783877 | 18.75805 | 93.34098
|  |  |  | 8.0901 | 5.788534 | 18.74671 | 93.36773
|  |  |  | 8.1001 | 5.793186 | 18.73534 | 93.39443
|  |  |  | 8.1101 | 5.797833 | 18.72394 | 93.4211
|  |  |  | 8.1201 | 5.802475 | 18.71252 | 93.44773
|  |  |  | 8.1301 | 5.807113 | 18.70107 | 93.47432
|  |  |  | 8.1401 | 5.811745 | 18.68959 | 93.50087
|  |  |  | 8.1501 | 5.816373 | 18.67808 | 93.52738
|  |  |  | 8.1601 | 5.820995 | 18.66655 | 93.55385528
|  |  |  | 8.1701 | 5.825613 | 18.65499 | 93.58029
|  |  |  | 8.1801 | 5.830226 | 18.6434 | 93.60669
|  |  |  | 8.1901 | 5.834834 | 18.63178 | 93.63304
|  |  |  | 8.2001 | 5.839437 | 18.62014 | 93.65936
|  |  |  | 8.2101 | 5.844035 | 18.60847 | 93.68564
|  |  |  | 8.2201 | 5.848629 | 18.59677 | 93.71188
|  |  |  | 8.2301 | 5.853217 | 18.58504 | 93.73808
|  |  |  | 8.2401 | 5.857801 | 18.57329 | 93.76425
|  |  |  | 8.2501 | 5.86238 | 18.56151 | 93.79037
|  |  |  | 8.2601 | 5.866954 | 18.54971 | 93.81646
|  |  |  | 8.2701 | 5.871523 | 18.53788 | 93.84251
|  |  |  | 8.2801 | 5.876088 | 18.52602 | 93.86852
|  |  |  | 8.2901 | 5.880647 | 18.51414 | 93.89449
|  |  |  | 8.3001 | 5.885202 | 18.50223 | 93.92043
|  |  |  | 8.3101 | 5.889752 | 18.49029 | 93.94632
|  |  |  | 8.3201 | 5.894298 | 18.47833 | 93.97218
|  |  |  | 8.3301 | 5.898838 | 18.46634 | 93.998
|  |  |  | 8.3401 | 5.903374 | 18.45433 | 94.02378
|  |  |  | 8.3501 | 5.907905 | 18.44229 | 94.04953
|  |  |  | 8.3601 | 5.912432 | 18.43022 | 94.07523
|  |  |  | 8.3701 | 5.916953 | 18.41813 | 94.1009
|  |  |  | 8.3801 | 5.92147 | 18.40602 | 94.12653
|  |  |  | 8.3901 | 5.925983 | 18.39388 | 94.15212
|  |  |  | 8.4001 | 5.93049 | 18.38171 | 94.17767
|  |  |  | 8.4101 | 5.934993 | 18.36952 | 94.20319
|  |  |  | 8.4201 | 5.939491 | 18.35731 | 94.22867
|  |  |  | 8.4301 | 5.943984 | 18.34507 | 94.25411
|  |  |  | 8.4401 | 5.948473 | 18.3328 | 94.27951
|  |  |  | 8.4501 | 5.952957 | 18.32051 | 94.30487
|  |  |  | 8.4601 | 5.957437 | 18.3082 | 94.3302
|  |  |  | 8.4701 | 5.961911 | 18.29586 | 94.35549
|  |  |  | 8.4801 | 5.966382 | 18.2835 | 94.38074
|  |  |  | 8.4901 | 5.970847 | 18.27111 | 94.40596
|  |  |  | 8.5001 | 5.975308 | 18.25871 | 94.43113
|  |  |  | 8.5101 | 5.979764 | 18.24627 | 94.45627
|  |  |  | 8.5201 | 5.984216 | 18.23382 | 94.48137
|  |  |  | 8.5301 | 5.988663 | 18.22134 | 94.50644
|  |  |  | 8.5401 | 5.993106 | 18.20883 | 94.53146
|  |  |  | 8.5501 | 5.997543 | 18.1963 | 94.55645
|  |  |  | 8.5601 | 6.001977 | 18.18375 | 94.5814
|  |  |  | 8.5701 | 6.006406 | 18.17118 | 94.60632
|  |  |  | 8.5801 | 6.01083 | 18.15859 | 94.63119
|  |  |  | 8.5901 | 6.015249 | 18.14597 | 94.65603
|  |  |  | 8.6001 | 6.019665 | 18.13333 | 94.68084
|  |  |  | 8.6101 | 6.024075 | 18.12066 | 94.7056
|  |  |  | 8.6201 | 6.028481 | 18.10798 | 94.73033
|  |  |  | 8.6301 | 6.032883 | 18.09527 | 94.75502
|  |  |  | 8.6401 | 6.03728 | 18.08254 | 94.77967
|  |  |  | 8.6501 | 6.041672 | 18.06979 | 94.80429
|  |  |  | 8.6601 | 6.04606 | 18.05701 | 94.82886
|  |  |  | 8.6701 | 6.050444 | 18.04422 | 94.85341
|  |  |  | 8.6801 | 6.054823 | 18.0314 | 94.87791
|  |  |  | 8.6901 | 6.059198 | 18.01856 | 94.90238
|  |  |  | 8.7001 | 6.063568 | 18.0057 | 94.92681
|  |  |  | 8.7101 | 6.067934 | 17.99282 | 94.9512
|  |  |  | 8.7201 | 6.072295 | 17.97992 | 94.97555
|  |  |  | 8.7301 | 6.076652 | 17.967 | 94.99987
|  |  |  | 8.7401 | 6.081004 | 17.95405 | 95.02415
|  |  |  | 8.7501 | 6.085352 | 17.94109 | 95.0484
|  |  |  | 8.7601 | 6.089696 | 17.9281 | 95.07261
|  |  |  | 8.7701 | 6.094035 | 17.9151 | 95.09678
|  |  |  | 8.7801 | 6.09837 | 17.90207 | 95.12091
|  |  |  | 8.7901 | 6.102701 | 17.88903 | 95.14501
|  |  |  | 8.8001 | 6.107027 | 17.87596 | 95.16907
|  |  |  | 8.8101 | 6.111349 | 17.86288 | 95.19309
|  |  |  | 8.8201 | 6.115666 | 17.84977 | 95.21707
|  |  |  | 8.8301 | 6.119979 | 17.83665 | 95.24102
|  |  |  | 8.8401 | 6.124288 | 17.8235 | 95.26493
|  |  |  | 8.8501 | 6.128593 | 17.81034 | 95.28881
|  |  |  | 8.8601 | 6.132893 | 17.79716 | 95.31265
|  |  |  | 8.8701 | 6.137189 | 17.78396 | 95.33645
|  |  |  | 8.8801 | 6.14148 | 17.77074 | 95.36021
|  |  |  | 8.8901 | 6.145767 | 17.7575 | 95.38394
|  |  |  | 8.9001 | 6.15005 | 17.74424 | 95.40763
|  |  |  | 8.9101 | 6.154329 | 17.73097 | 95.43128
|  |  |  | 8.9201 | 6.158604 | 17.71768 | 95.4549
|  |  |  | 8.9301 | 6.162874 | 17.70437 | 95.47848
|  |  |  | 8.9401 | 6.16714 | 17.69104 | 95.50202
|  |  |  | 8.9501 | 6.171402 | 17.67769 | 95.52553
|  |  |  | 8.9601 | 6.175659 | 17.66433 | 95.549
|  |  |  | 8.9701 | 6.179912 | 17.65094 | 95.57243
|  |  |  | 8.9801 | 6.184162 | 17.63754 | 95.59583
|  |  |  | 8.9901 | 6.188407 | 17.62413 | 95.61919
|  |  |  | 9.0001 | 6.192647 | 17.61069 | 95.64251
|  |  |  | 9.0101 | 6.196884 | 17.59724 | 95.6658
|  |  |  | 9.0201 | 6.201116 | 17.58378 | 95.68905
|  |  |  | 9.0301 | 6.205345 | 17.57029 | 95.71226
|  |  |  | 9.0401 | 6.209569 | 17.55679 | 95.73544
|  |  |  | 9.0501 | 6.213789 | 17.54328 | 95.75858
|  |  |  | 9.0601 | 6.218004 | 17.52975 | 95.78168
|  |  |  | 9.0701 | 6.222216 | 17.5162 | 95.80475
|  |  |  | 9.0801 | 6.226424 | 17.50263 | 95.82778
|  |  |  | 9.0901 | 6.230627 | 17.48905 | 95.85077
|  |  |  | 9.1001 | 6.234827 | 17.47546 | 95.87372
|  |  |  | 9.1101 | 6.239022 | 17.46185 | 95.89664
|  |  |  | 9.1201 | 6.243213 | 17.44822 | 95.91953
|  |  |  | 9.1301 | 6.247401 | 17.43458 | 95.94237
|  |  |  | 9.1401 | 6.251584 | 17.42093 | 95.96518
|  |  |  | 9.1501 | 6.255763 | 17.40726 | 95.98796
|  |  |  | 9.1601 | 6.259938 | 17.39357 | 96.01069
|  |  |  | 9.1701 | 6.264109 | 17.37987 | 96.03339
|  |  |  | 9.1801 | 6.268276 | 17.36616 | 96.05605
|  |  |  | 9.1901 | 6.272439 | 17.35243 | 96.07868
|  |  |  | 9.2001 | 6.276598 | 17.33869 | 96.10127
|  |  |  | 9.2101 | 6.280753 | 17.32494 | 96.12382
|  |  |  | 9.2201 | 6.284904 | 17.31117 | 96.14634
|  |  |  | 9.2301 | 6.289051 | 17.29739 | 96.16882
|  |  |  | 9.2401 | 6.293195 | 17.28359 | 96.19127
|  |  |  | 9.2501 | 6.297334 | 17.26978 | 96.21367
|  |  |  | 9.2601 | 6.301469 | 17.25596 | 96.23604
|  |  |  | 9.2701 | 6.3056 | 17.24213 | 96.25838
|  |  |  | 9.2801 | 6.309728 | 17.22828 | 96.28067
|  |  |  | 9.2901 | 6.313851 | 17.21442 | 96.30293
|  |  |  | 9.3001 | 6.317971 | 17.20055 | 96.32516
|  |  |  | 9.3101 | 6.322087 | 17.18667 | 96.34735
|  |  |  | 9.3201 | 6.326199 | 17.17277 | 96.3695
|  |  |  | 9.3301 | 6.330307 | 17.15887 | 96.39161
|  |  |  | 9.3401 | 6.334411 | 17.14495 | 96.41369
|  |  |  | 9.3501 | 6.338511 | 17.13102 | 96.43573
|  |  |  | 9.3601 | 6.342607 | 17.11708 | 96.45774
|  |  |  | 9.3701 | 6.3467 | 17.10312 | 96.47971
|  |  |  | 9.3801 | 6.350789 | 17.08916 | 96.50164
|  |  |  | 9.3901 | 6.354874 | 17.07519 | 96.52353
|  |  |  | 9.4001 | 6.358955 | 17.0612 | 96.54539
|  |  |  | 9.4101 | 6.363032 | 17.04721 | 96.56721
|  |  |  | 9.4201 | 6.367106 | 17.0332 | 96.589
|  |  |  | 9.4301 | 6.371176 | 17.01918 | 96.61075
|  |  |  | 9.4401 | 6.375242 | 17.00516 | 96.63246
|  |  |  | 9.4501 | 6.379304 | 16.99112 | 96.65414
|  |  |  | 9.4601 | 6.383363 | 16.97708 | 96.67578
|  |  |  | 9.4701 | 6.387418 | 16.96302 | 96.69738
|  |  |  | 9.4801 | 6.391469 | 16.94896 | 96.71895
|  |  |  | 9.4901 | 6.395516 | 16.93488 | 96.74048
|  |  |  | 9.5001 | 6.39956 | 16.9208 | 96.76197
|  |  |  | 9.5101 | 6.4036 | 16.90671 | 96.78343
|  |  |  | 9.5201 | 6.407636 | 16.89261 | 96.80485
|  |  |  | 9.5301 | 6.411669 | 16.8785 | 96.82624
|  |  |  | 9.5401 | 6.415698 | 16.86438 | 96.84758
|  |  |  | 9.5501 | 6.419723 | 16.85026 | 96.8689
|  |  |  | 9.5601 | 6.423745 | 16.83612 | 96.89017
|  |  |  | 9.5701 | 6.427763 | 16.82198 | 96.91141
|  |  |  | 9.5801 | 6.431777 | 16.80783 | 96.93261
|  |  |  | 9.5901 | 6.435788 | 16.79368 | 96.95378
|  |  |  | 9.6001 | 6.439795 | 16.77951 | 96.97491
|  |  |  | 9.6101 | 6.443799 | 16.76534 | 96.996
|  |  |  | 9.6201 | 6.447799 | 16.75116 | 97.01705
|  |  |  | 9.6301 | 6.451795 | 16.73698 | 97.03807
|  |  |  | 9.6401 | 6.455788 | 16.72279 | 97.05906
|  |  |  | 9.6501 | 6.459777 | 16.70859 | 97.08
|  |  |  | 9.6601 | 6.463763 | 16.69439 | 97.10092
|  |  |  | 9.6701 | 6.467745 | 16.68017 | 97.12179
|  |  |  | 9.6801 | 6.471724 | 16.66596 | 97.14263
|  |  |  | 9.6901 | 6.475699 | 16.65174 | 97.16343
|  |  |  | 9.7001 | 6.479671 | 16.63751 | 97.18419
|  |  |  | 9.7101 | 6.483639 | 16.62327 | 97.20492
|  |  |  | 9.7201 | 6.487604 | 16.60903 | 97.22561
|  |  |  | 9.7301 | 6.491565 | 16.59479 | 97.24627
|  |  |  | 9.7401 | 6.495523 | 16.58054 | 97.26689
|  |  |  | 9.7501 | 6.499477 | 16.56629 | 97.28747
|  |  |  | 9.7601 | 6.503428 | 16.55203 | 97.30802
|  |  |  | 9.7701 | 6.507375 | 16.53776 | 97.32853
|  |  |  | 9.7801 | 6.511319 | 16.52349 | 97.349
|  |  |  | 9.7901 | 6.51526 | 16.50922 | 97.36944
|  |  |  | 9.8001 | 6.519197 | 16.49495 | 97.38984
|  |  |  | 9.8101 | 6.523131 | 16.48067 | 97.4102
|  |  |  | 9.8201 | 6.527061 | 16.46638 | 97.43053
|  |  |  | 9.8301 | 6.530988 | 16.45209 | 97.45082
|  |  |  | 9.8401 | 6.534912 | 16.4378 | 97.47108
|  |  |  | 9.8501 | 6.538832 | 16.42351 | 97.49129
|  |  |  | 9.8601 | 6.542749 | 16.40921 | 97.51148
|  |  |  | 9.8701 | 6.546663 | 16.39491 | 97.53162
|  |  |  | 9.8801 | 6.550573 | 16.38061 | 97.55173
|  |  |  | 9.8901 | 6.55448 | 16.3663 | 97.57181
|  |  |  | 9.9001 | 6.558384 | 16.35199 | 97.59184
|  |  |  | 9.9101 | 6.562284 | 16.33768 | 97.61185
|  |  |  | 9.9201 | 6.566182 | 16.32337 | 97.63181
|  |  |  | 9.9301 | 6.570075 | 16.30905 | 97.65174
|  |  |  | 9.9401 | 6.573966 | 16.29474 | 97.67163
|  |  |  | 9.9501 | 6.577853 | 16.28042 | 97.69149
|  |  |  | 9.9601 | 6.581737 | 16.2661 | 97.71131
|  |  |  | 9.9701 | 6.585618 | 16.25178 | 97.73109
|  |  |  | 9.9801 | 6.589496 | 16.23746 | 97.75084
|  |  |  | 9.9901 | 6.59337 | 16.22313 | 97.77055

## 240.02
Raw Press (MPa) | Raw Adjusted Press (MPa) | Excess (mmol/g) | Total Vol (V/V) | fitPress (MPa) | Adjusted Fit Press (MPa) | Excess Fit (mmol/g) | Total Vol Fit (V/V) | adjustedModelPress | actualPress | Absolute (mmolg) | Isosteric Heat (kJ/mol) | fill factor
0.002264767 | 0.002264582 | 0.1137236 | 0.3679542 | 0.0001 | 9.999964e-05 | 0.002976908 | 0.009739603 | 9.999964e-05 | 0.0001 | 0.002976916 | 14.37556 | 5.478606e-05
0.0051167205 | 0.005115778 | 0.2246734 | 0.7286357 | 0.0101 | 0.01009633 | 0.2966743 | 0.9709993 | 0.0001264849 | 0.0001264855 | 0.003765235 | 14.37554 | 6.929401e-05
0.008235274 | 0.008232833 | 0.3368469 | 1.09392 | 0.0201 | 0.02008546 | 0.5826784 | 1.907792 | 0.000159985 | 0.0001599859 | 0.004762267 | 14.37552 | 8.764301e-05
0.0115564435 | 0.01155164 | 0.4496877 | 1.461867 | 0.0301 | 0.0300674 | 0.8612964 | 2.821096 | 0.0002023575 | 0.000202359 | 0.006023241 | 14.3755 | 0.0001108495
0.0157074055 | 0.01569853 | 0.584457 | 1.901809 | 0.0401 | 0.04004215 | 1.132819 | 3.711836 | 0.0002559524 | 0.0002559548 | 0.007617988 | 14.37546 | 0.0001401986
0.025424309 | 0.02540105 | 0.879428 | 2.866401 | 0.0501 | 0.0500097 | 1.397523 | 4.580892 | 0.000323742 | 0.0003237458 | 0.009634788 | 14.37542 | 0.0001773151
0.043630423 | 0.04356194 | 1.381929 | 4.514074 | 0.0601 | 0.05997007 | 1.65567 | 5.429096 | 0.0004094855 | 0.0004094915 | 0.01218523 | 14.37537 | 0.0002242525
0.061983167 | 0.06184497 | 1.843826 | 6.032965 | 0.0701 | 0.06992326 | 1.907507 | 6.257239 | 0.0005179378 | 0.0005179475 | 0.01541034 | 14.3753 | 0.0002836063
0.1048117905 | 0.1044168 | 2.81418 | 9.235465 | 0.0801 | 0.07986927 | 2.153271 | 7.066072 | 0.0006551131 | 0.0006551286 | 0.01948832 | 14.37521 | 0.0003586559
0.217664237 | 0.2159631 | 4.922792 | 16.24901 | 0.0901 | 0.08980809 | 2.393186 | 7.856308 | 0.0008286181 | 0.0008286428 | 0.02464426 | 14.3751 | 0.0004535439
0.3753728 | 0.3703226 | 7.18908 | 23.88875 | 0.1001 | 0.09973974 | 2.627466 | 8.628626 | 0.001048074 | 0.001048113 | 0.03116239 | 14.37497 | 0.0005735011
0.642352705 | 0.6276092 | 10.09021 | 33.85617 | 0.1101 | 0.1096642 | 2.856312 | 9.383672 | 0.001325648 | 0.001325711 | 0.03940147 | 14.37479 | 0.0007251301
0.92495537 | 0.8944839 | 12.27957 | 41.61743 | 0.1201 | 0.1195815 | 3.07992 | 10.12206 | 0.001676732 | 0.001676833 | 0.04981407 | 14.37457 | 0.0009167598
1.243482385 | 1.18861 | 14.06619 | 48.21868 | 0.1301 | 0.1294917 | 3.298472 | 10.84438 | 0.002120789 | 0.002120951 | 0.06297069 | 14.3743 | 0.00115889
1.610950495 | 1.51924 | 15.55581 | 54.04436 | 0.1401 | 0.1393946 | 3.512145 | 11.55119 | 0.002682437 | 0.002682696 | 0.07958988 | 14.37394 | 0.001464743
2.099228395 | 1.944363 | 16.9694 | 60.03604 | 0.1501 | 0.1492904 | 3.721105 | 12.24302 | 0.003392807 | 0.003393222 | 0.1005756 | 14.3735 | 0.001850956
2.463583 | 2.25118 | 17.71717 | 63.5706 | 0.1601 | 0.1591791 | 3.925513 | 12.92038 | 0.004291271 | 0.004291934 | 0.1270633 | 14.37294 | 0.002338426
2.78737 | 2.516473 | 18.2601 | 66.35588 | 0.1701 | 0.1690605 | 4.125521 | 13.58376 | 0.005427615 | 0.005428675 | 0.1604769 | 14.37223 | 0.002953359
3.034172 | 2.714088 | 18.60034 | 68.26545 | 0.1801 | 0.1789349 | 4.321276 | 14.23361 | 0.006864791 | 0.006866488 | 0.202598 | 14.37133 | 0.003728539
3.331611 | 2.947016 | 18.86746 | 70.13694 | 0.1901 | 0.188802 | 4.512916 | 14.8704 | 0.008682399 | 0.008685114 | 0.2556485 | 14.37019 | 0.004704862
3.761772 | 3.273894 | 19.2065 | 72.74416 | 0.2001 | 0.198662 | 4.700575 | 15.49453 | 0.01098107 | 0.01098541 | 0.3223902 | 14.36876 | 0.005933151
4.421249 | 3.752518 | 19.53119 | 76.24685 | 0.2101 | 0.2085149 | 4.884381 | 16.10641 | 0.01388801 | 0.01389495 | 0.406239 | 14.36695 | 0.007476273
5.243762 | 4.312335 | 19.59531 | 79.76746 | 0.2201 | 0.2183606 | 5.064455 | 16.70644 | 0.01756399 | 0.01757511 | 0.5113949 | 14.36466 | 0.009411525
6.218625 | 4.924605 | 19.41292 | 83.49795 | 0.2301 | 0.2281992 | 5.240915 | 17.29498 | 0.02221218 | 0.02222996 | 0.6429831 | 14.36176 | 0.01183322
7.325556 | 5.55636 | 18.84989 | 87.1449 | 0.2401 | 0.2380306 | 5.413873 | 17.8724 | 0.02808924 | 0.02811769 | 0.807196 | 14.35811 | 0.01485534
8.550233 | 6.183669 | 17.98243 | 91.05411 | 0.2501 | 0.2478549 | 5.583436 | 18.43903 | 0.03551929 | 0.0355648 | 1.011424 | 14.3535 | 0.01861387
9.442098 | 6.598914 | 17.15276 | 93.5846 | 0.2601 | 0.2576721 | 5.749707 | 18.99521 | 0.04491152 | 0.04498433 | 1.264343 | 14.34769 | 0.0232685
7.522192 | 5.661931 | 18.73412 | 87.80376 | 0.2701 | 0.2674821 | 5.912786 | 19.54125 | 0.0567822 | 0.05689866 | 1.575931 | 14.34036 | 0.02900286
5.595679 | 4.539632 | 19.53041 | 81.06739 | 0.2801 | 0.277285 | 6.072767 | 20.07744 | 0.07178228 | 0.07196857 | 1.95735 | 14.33114 | 0.03602235
3.351382 | 2.962298 | 18.87529 | 70.23073 | 0.2901 | 0.2870808 | 6.229741 | 20.60409 | 0.09073186 | 0.09102982 | 2.42063 | 14.31953 | 0.04454838
2.101013 | 1.945887 | 17.0026 | 60.14729 | 0.3001 | 0.2968694 | 6.383797 | 21.12146 | 0.114663 | 0.1151395 | 2.978093 | 14.30495 | 0.05480774
1.24274257 | 1.187935 | 14.12489 | 48.40337 | 0.3101 | 0.3066509 | 6.535017 | 21.62983 | 0.1448727 | 0.1456348 | 3.641456 | 14.28667 | 0.06701602
0.6002499 | 0.5873696 | 9.776259 | 32.74024 | 0.3201 | 0.3164253 | 6.683484 | 22.12946 | 0.1829882 | 0.184207 | 4.42059 | 14.26377 | 0.08135491
0.393361635 | 0.387817 | 7.401688 | 24.61442 | 0.3301 | 0.3261925 | 6.829275 | 22.62059 | 0.2310463 | 0.2329952 | 5.322033 | 14.23513 | 0.09794474
0.266765292 | 0.2642115 | 5.693768 | 18.83516 | 0.3401 | 0.3359527 | 6.972465 | 23.10346 | 0.2915895 | 0.2947052 | 6.347444 | 14.1994 | 0.116816
0.176711811 | 0.1755901 | 4.199456 | 13.8368 | 0.3501 | 0.3457057 | 7.113126 | 23.5783 | 0.3677791 | 0.3727594 | 7.492332 | 14.15486 | 0.1378861
0.1255666005 | 0.1249999 | 3.227341 | 10.60587 | 0.3601 | 0.3554516 | 7.251327 | 24.04534 | 0.463528 | 0.4714866 | 8.745496 | 14.09937 | 0.1609489
0.08727151 | 0.08699763 | 2.416856 | 7.924107 | 0.3701 | 0.3651904 | 7.387136 | 24.50478 | 0.5836478 | 0.5963623 | 10.08954 | 14.03019 | 0.1856841
0.060903437 | 0.06077002 | 1.80363 | 5.90216 | 0.3801 | 0.3749221 | 7.520616 | 24.95683 | 0.7340072 | 0.754312 | 11.5026 | 13.94365 | 0.2116897
0.043079894 | 0.04301312 | 1.352078 | 4.417603 | 0.3901 | 0.3846467 | 7.651831 | 25.40169 | 0.9216846 | 0.9540955 | 12.96117 | 13.83469 | 0.2385326
0.0270658985 | 0.02703954 | 0.9115713 | 2.97306 | 0.4001 | 0.3943642 | 7.780839 | 25.83954 | 1.155089 | 1.206793 | 14.44319 | 13.6962 | 0.2658072
0.0162299415 | 0.01622046 | 0.5851199 | 1.905304 | 0.4101 | 0.4040746 | 7.907699 | 26.27058 | 1.444001 | 1.526418 | 15.9309 | 13.51809 | 0.2931864
0.007406148 | 0.007404174 | 0.2910184 | 0.9458615 | 0.4201 | 0.4137779 | 8.032466 | 26.69498 | 1.799448 | 1.930698 | 17.41235 | 13.28653 | 0.3204505
0.0035171205 | 0.003516675 | 0.1467517 | 0.4763916 | 0.4301 | 0.4234741 | 8.155195 | 27.11291 | 2.233295 | 2.442053 | 18.88131 | 12.98379 | 0.3474847
0.001728901 | 0.001728793 | 0.07456713 | 0.2419085 | 0.4401 | 0.4331632 | 8.275937 | 27.52453 | 2.757329 | 3.088844 | 20.33533 | 12.58937 | 0.3742439
0.001111722 | 0.001111678 | -0.04473188 | -0.1394285 | 0.4501 | 0.4428452 | 8.394742 | 27.93002 | 3.381571 | 3.90694 | 21.77238 | 12.08295 | 0.400691
|  |  |  | 0.4601 | 0.4525201 | 8.511658 | 28.32951 | 4.111457 | 4.941713 | 23.18665 | 11.44952 | 0.4267186
|  |  |  | 0.4701 | 0.462188 | 8.626734 | 28.72316 | 4.94375 | 6.250552 | 24.56449 | 10.68623 | 0.4520758
|  |  |  | 0.4801 | 0.4718487 | 8.740013 | 29.11112 | 5.862536 | 7.906043 | 25.88322 | 9.809868 | 0.4763453
|  |  |  | 0.4901 | 0.4815024 | 8.85154 | 29.49352 | 6.843336 | 10 | 27.12084 | 8.856582 | 0.4991221
|  |  |  | 0.5001 | 0.491149 | 8.961357 | 29.8705
|  |  |  | 0.5101 | 0.5007885 | 9.069505 | 30.24218
|  |  |  | 0.5201 | 0.5104209 | 9.176024 | 30.6087
|  |  |  | 0.5301 | 0.5200463 | 9.280951 | 30.97018
|  |  |  | 0.5401 | 0.5296646 | 9.384325 | 31.32673
|  |  |  | 0.5501 | 0.5392758 | 9.486181 | 31.67847
|  |  |  | 0.5601 | 0.54888 | 9.586553 | 32.02552
|  |  |  | 0.5701 | 0.5584771 | 9.685477 | 32.36797
|  |  |  | 0.5801 | 0.5680672 | 9.782984 | 32.70593
|  |  |  | 0.5901 | 0.5776502 | 9.879106 | 33.03951
|  |  |  | 0.6001 | 0.5872261 | 9.973874 | 33.36879
|  |  |  | 0.6101 | 0.596795 | 10.06732 | 33.69389
|  |  |  | 0.6201 | 0.6063568 | 10.15947 | 34.01488
|  |  |  | 0.6301 | 0.6159116 | 10.25035 | 34.33186
|  |  |  | 0.6401 | 0.6254594 | 10.33999 | 34.64491
|  |  |  | 0.6501 | 0.6350001 | 10.42842 | 34.95413
|  |  |  | 0.6601 | 0.6445337 | 10.51566 | 35.25958
|  |  |  | 0.6701 | 0.6540604 | 10.60174 | 35.56136
|  |  |  | 0.6801 | 0.66358 | 10.68668 | 35.85953
|  |  |  | 0.6901 | 0.6730925 | 10.7705 | 36.15418
|  |  |  | 0.7001 | 0.682598 | 10.85324 | 36.44537
|  |  |  | 0.7101 | 0.6920966 | 10.9349 | 36.73318
|  |  |  | 0.7201 | 0.701588 | 11.01551 | 37.01767
|  |  |  | 0.7301 | 0.7110725 | 11.0951 | 37.29892
|  |  |  | 0.7401 | 0.7205499 | 11.17368 | 37.57699
|  |  |  | 0.7501 | 0.7300203 | 11.25128 | 37.85193
|  |  |  | 0.7601 | 0.7394837 | 11.32791 | 38.12382
|  |  |  | 0.7701 | 0.7489401 | 11.40359 | 38.39271
|  |  |  | 0.7801 | 0.7583895 | 11.47834 | 38.65866
|  |  |  | 0.7901 | 0.7678319 | 11.55217 | 38.92173
|  |  |  | 0.8001 | 0.7772672 | 11.62512 | 39.18198
|  |  |  | 0.8101 | 0.7866956 | 11.69718 | 39.43945
|  |  |  | 0.8201 | 0.7961169 | 11.76838 | 39.6942
|  |  |  | 0.8301 | 0.8055313 | 11.83874 | 39.94628
|  |  |  | 0.8401 | 0.8149387 | 11.90827 | 40.19575
|  |  |  | 0.8501 | 0.824339 | 11.97699 | 40.44264
|  |  |  | 0.8601 | 0.8337324 | 12.0449 | 40.68702
|  |  |  | 0.8701 | 0.8431188 | 12.11203 | 40.92891
|  |  |  | 0.8801 | 0.8524982 | 12.17839 | 41.16838
|  |  |  | 0.8901 | 0.8618706 | 12.24399 | 41.40545
|  |  |  | 0.9001 | 0.871236 | 12.30885 | 41.64018
|  |  |  | 0.9101 | 0.8805945 | 12.37298 | 41.87261
|  |  |  | 0.9201 | 0.889946 | 12.43639 | 42.10278
|  |  |  | 0.9301 | 0.8992905 | 12.4991 | 42.33072
|  |  |  | 0.9401 | 0.908628 | 12.56111 | 42.55649
|  |  |  | 0.9501 | 0.9179586 | 12.62244 | 42.7801
|  |  |  | 0.9601 | 0.9272822 | 12.6831 | 43.00161
|  |  |  | 0.9701 | 0.9365988 | 12.74311 | 43.22105
|  |  |  | 0.9801 | 0.9459085 | 12.80247 | 43.43844
|  |  |  | 0.9901 | 0.9552112 | 12.86119 | 43.65384
|  |  |  | 1.0001 | 0.9645069 | 12.91928 | 43.86727
|  |  |  | 1.0101 | 0.9737957 | 12.97676 | 44.07876
|  |  |  | 1.0201 | 0.9830775 | 13.03364 | 44.28835
|  |  |  | 1.0301 | 0.9923524 | 13.08992 | 44.49606
|  |  |  | 1.0401 | 1.00162 | 13.14561 | 44.70194
|  |  |  | 1.0501 | 1.010881 | 13.20073 | 44.906
|  |  |  | 1.0601 | 1.020135 | 13.25528 | 45.10828
|  |  |  | 1.0701 | 1.029383 | 13.30928 | 45.3088
|  |  |  | 1.0801 | 1.038623 | 13.36272 | 45.5076
|  |  |  | 1.0901 | 1.047856 | 13.41563 | 45.70471
|  |  |  | 1.1001 | 1.057082 | 13.468 | 45.90014
|  |  |  | 1.1101 | 1.066302 | 13.51984 | 46.09393
|  |  |  | 1.1201 | 1.075514 | 13.57118 | 46.28609
|  |  |  | 1.1301 | 1.08472 | 13.622 | 46.47667
|  |  |  | 1.1401 | 1.093918 | 13.67232 | 46.66567
|  |  |  | 1.1501 | 1.10311 | 13.72215 | 46.85313
|  |  |  | 1.1601 | 1.112295 | 13.7715 | 47.03906
|  |  |  | 1.1701 | 1.121472 | 13.82037 | 47.2235
|  |  |  | 1.1801 | 1.130643 | 13.86876 | 47.40646
|  |  |  | 1.1901 | 1.139807 | 13.9167 | 47.58797
|  |  |  | 1.2001 | 1.148964 | 13.96417 | 47.76804
|  |  |  | 1.2101 | 1.158115 | 14.0112 | 47.9467
|  |  |  | 1.2201 | 1.167258 | 14.05778 | 48.12398
|  |  |  | 1.2301 | 1.176394 | 14.10392 | 48.29988
|  |  |  | 1.2401 | 1.185524 | 14.14963 | 48.47443
|  |  |  | 1.2501 | 1.194646 | 14.19492 | 48.64765
|  |  |  | 1.2601 | 1.203762 | 14.23978 | 48.81956
|  |  |  | 1.2701 | 1.212871 | 14.28424 | 48.99018
|  |  |  | 1.2801 | 1.221973 | 14.32828 | 49.15952
|  |  |  | 1.2901 | 1.231068 | 14.37193 | 49.3276
|  |  |  | 1.3001 | 1.240156 | 14.41517 | 49.49445
|  |  |  | 1.3101 | 1.249237 | 14.45803 | 49.66008
|  |  |  | 1.3201 | 1.258312 | 14.5005 | 49.8245
|  |  |  | 1.3301 | 1.267379 | 14.54259 | 49.98773
|  |  |  | 1.3401 | 1.27644 | 14.5843 | 50.14979
|  |  |  | 1.3501 | 1.285493 | 14.62565 | 50.3107
|  |  |  | 1.3601 | 1.29454 | 14.66662 | 50.47047
|  |  |  | 1.3701 | 1.30358 | 14.70724 | 50.62911
|  |  |  | 1.3801 | 1.312613 | 14.7475 | 50.78664
|  |  |  | 1.3901 | 1.32164 | 14.78741 | 50.94308
|  |  |  | 1.4001 | 1.330659 | 14.82698 | 51.09844
|  |  |  | 1.4101 | 1.339672 | 14.8662 | 51.25274
|  |  |  | 1.4201 | 1.348677 | 14.90508 | 51.40598
|  |  |  | 1.4301 | 1.357676 | 14.94364 | 51.55818
|  |  |  | 1.4401 | 1.366668 | 14.98186 | 51.70936
|  |  |  | 1.4501 | 1.375653 | 15.01975 | 51.85953
|  |  |  | 1.4601 | 1.384631 | 15.05733 | 52.00871
|  |  |  | 1.4701 | 1.393603 | 15.09459 | 52.15689
|  |  |  | 1.4801 | 1.402568 | 15.13153 | 52.30411
|  |  |  | 1.4901 | 1.411525 | 15.16817 | 52.45036
|  |  |  | 1.5001 | 1.420476 | 15.2045 | 52.59567
|  |  |  | 1.5101 | 1.42942 | 15.24053 | 52.74004
|  |  |  | 1.5201 | 1.438358 | 15.27626 | 52.88349
|  |  |  | 1.5301 | 1.447288 | 15.3117 | 53.02602
|  |  |  | 1.5401 | 1.456212 | 15.34684 | 53.16766
|  |  |  | 1.5501 | 1.465128 | 15.3817 | 53.3084
|  |  |  | 1.5601 | 1.474038 | 15.41628 | 53.44826
|  |  |  | 1.5701 | 1.482941 | 15.45057 | 53.58725
|  |  |  | 1.5801 | 1.491838 | 15.48459 | 53.72539
|  |  |  | 1.5901 | 1.500727 | 15.51833 | 53.86267
|  |  |  | 1.6001 | 1.50961 | 15.5518 | 53.99912
|  |  |  | 1.6101 | 1.518486 | 15.58501 | 54.13474
|  |  |  | 1.6201 | 1.527355 | 15.61794 | 54.26955
|  |  |  | 1.6301 | 1.536217 | 15.65062 | 54.40354
|  |  |  | 1.6401 | 1.545072 | 15.68304 | 54.53674
|  |  |  | 1.6501 | 1.553921 | 15.7152 | 54.66915
|  |  |  | 1.6601 | 1.562763 | 15.74711 | 54.80077
|  |  |  | 1.6701 | 1.571598 | 15.77878 | 54.93163
|  |  |  | 1.6801 | 1.580426 | 15.81019 | 55.06172
|  |  |  | 1.6901 | 1.589248 | 15.84136 | 55.19106
|  |  |  | 1.7001 | 1.598062 | 15.87228 | 55.31965
|  |  |  | 1.7101 | 1.60687 | 15.90297 | 55.44751
|  |  |  | 1.7201 | 1.615671 | 15.93342 | 55.57464
|  |  |  | 1.7301 | 1.624465 | 15.96364 | 55.70105
|  |  |  | 1.7401 | 1.633253 | 15.99362 | 55.82674
|  |  |  | 1.7501 | 1.642034 | 16.02338 | 55.95174
|  |  |  | 1.7601 | 1.650808 | 16.05291 | 56.07603
|  |  |  | 1.7701 | 1.659575 | 16.08221 | 56.19964
|  |  |  | 1.7801 | 1.668335 | 16.1113 | 56.32257
|  |  |  | 1.7901 | 1.677089 | 16.14016 | 56.44482
|  |  |  | 1.8001 | 1.685836 | 16.16881 | 56.56641
|  |  |  | 1.8101 | 1.694576 | 16.19724 | 56.68734
|  |  |  | 1.8201 | 1.703309 | 16.22546 | 56.80762
|  |  |  | 1.8301 | 1.712036 | 16.25347 | 56.92725
|  |  |  | 1.8401 | 1.720756 | 16.28127 | 57.04624
|  |  |  | 1.8501 | 1.729469 | 16.30886 | 57.1646
|  |  |  | 1.8601 | 1.738175 | 16.33625 | 57.28234
|  |  |  | 1.8701 | 1.746875 | 16.36344 | 57.39946
|  |  |  | 1.8801 | 1.755568 | 16.39042 | 57.51597
|  |  |  | 1.8901 | 1.764254 | 16.41721 | 57.63187
|  |  |  | 1.9001 | 1.772933 | 16.44381 | 57.74718
|  |  |  | 1.9101 | 1.781606 | 16.47021 | 57.86189
|  |  |  | 1.9201 | 1.790271 | 16.49641 | 57.97601
|  |  |  | 1.9301 | 1.798931 | 16.52243 | 58.08956
|  |  |  | 1.9401 | 1.807583 | 16.54825 | 58.20253
|  |  |  | 1.9501 | 1.816229 | 16.57389 | 58.31493
|  |  |  | 1.9601 | 1.824868 | 16.59935 | 58.42676
|  |  |  | 1.9701 | 1.8335 | 16.62462 | 58.53804
|  |  |  | 1.9801 | 1.842125 | 16.64971 | 58.64877
|  |  |  | 1.9901 | 1.850744 | 16.67462 | 58.75895
|  |  |  | 2.0001 | 1.859356 | 16.69935 | 58.8686
|  |  |  | 2.0101 | 1.867961 | 16.72391 | 58.9777
|  |  |  | 2.0201 | 1.87656 | 16.74829 | 59.08628
|  |  |  | 2.0301 | 1.885152 | 16.7725 | 59.19433
|  |  |  | 2.0401 | 1.893737 | 16.79654 | 59.30186
|  |  |  | 2.0501 | 1.902316 | 16.8204 | 59.40887
|  |  |  | 2.0601 | 1.910887 | 16.8441 | 59.51538
|  |  |  | 2.0701 | 1.919453 | 16.86763 | 59.62138
|  |  |  | 2.0801 | 1.928011 | 16.891 | 59.72687
|  |  |  | 2.0901 | 1.936563 | 16.9142 | 59.83188
|  |  |  | 2.1001 | 1.945108 | 16.93724 | 59.93639
|  |  |  | 2.1101 | 1.953646 | 16.96011 | 60.04042
|  |  |  | 2.1201 | 1.962178 | 16.98283 | 60.14396
|  |  |  | 2.1301 | 1.970702 | 17.00539 | 60.24703
|  |  |  | 2.1401 | 1.979221 | 17.0278 | 60.34963
|  |  |  | 2.1501 | 1.987732 | 17.05004 | 60.45176
|  |  |  | 2.1601 | 1.996237 | 17.07214 | 60.55342
|  |  |  | 2.1701 | 2.004735 | 17.09408 | 60.65462
|  |  |  | 2.1801 | 2.013227 | 17.11587 | 60.75537
|  |  |  | 2.1901 | 2.021712 | 17.13751 | 60.85567
|  |  |  | 2.2001 | 2.03019 | 17.159 | 60.95552
|  |  |  | 2.2101 | 2.038661 | 17.18034 | 61.05493
|  |  |  | 2.2201 | 2.047126 | 17.20153 | 61.1539
|  |  |  | 2.2301 | 2.055584 | 17.22259 | 61.25243
|  |  |  | 2.2401 | 2.064036 | 17.24349 | 61.35053
|  |  |  | 2.2501 | 2.072481 | 17.26426 | 61.44821
|  |  |  | 2.2601 | 2.080919 | 17.28488 | 61.54546
|  |  |  | 2.2701 | 2.08935 | 17.30536 | 61.64229
|  |  |  | 2.2801 | 2.097775 | 17.3257 | 61.7387
|  |  |  | 2.2901 | 2.106194 | 17.34591 | 61.8347
|  |  |  | 2.3001 | 2.114605 | 17.36598 | 61.9303
|  |  |  | 2.3101 | 2.12301 | 17.38591 | 62.02548
|  |  |  | 2.3201 | 2.131408 | 17.4057 | 62.12027
|  |  |  | 2.3301 | 2.1398 | 17.42537 | 62.21466
|  |  |  | 2.3401 | 2.148185 | 17.4449 | 62.30865
|  |  |  | 2.3501 | 2.156564 | 17.46429 | 62.40225
|  |  |  | 2.3601 | 2.164935 | 17.48356 | 62.49546
|  |  |  | 2.3701 | 2.1733 | 17.5027 | 62.58829
|  |  |  | 2.3801 | 2.181659 | 17.52171 | 62.68073
|  |  |  | 2.3901 | 2.190011 | 17.54059 | 62.7728
|  |  |  | 2.4001 | 2.198356 | 17.55935 | 62.86449
|  |  |  | 2.4101 | 2.206695 | 17.57797 | 62.95581
|  |  |  | 2.4201 | 2.215027 | 17.59648 | 63.04676
|  |  |  | 2.4301 | 2.223352 | 17.61486 | 63.13734
|  |  |  | 2.4401 | 2.231671 | 17.63312 | 63.22756
|  |  |  | 2.4501 | 2.239983 | 17.65125 | 63.31742
|  |  |  | 2.4601 | 2.248289 | 17.66927 | 63.40693
|  |  |  | 2.4701 | 2.256588 | 17.68716 | 63.49608
|  |  |  | 2.4801 | 2.26488 | 17.70494 | 63.58487
|  |  |  | 2.4901 | 2.273166 | 17.7226 | 63.67332
|  |  |  | 2.5001 | 2.281445 | 17.74013 | 63.76142
|  |  |  | 2.5101 | 2.289717 | 17.75756 | 63.84918
|  |  |  | 2.5201 | 2.297983 | 17.77486 | 63.9366
|  |  |  | 2.5301 | 2.306243 | 17.79206 | 64.02369
|  |  |  | 2.5401 | 2.314495 | 17.80913 | 64.11043
|  |  |  | 2.5501 | 2.322742 | 17.8261 | 64.19685
|  |  |  | 2.5601 | 2.330981 | 17.84295 | 64.28293
|  |  |  | 2.5701 | 2.339214 | 17.85969 | 64.36869
|  |  |  | 2.5801 | 2.347441 | 17.87632 | 64.45413
|  |  |  | 2.5901 | 2.355661 | 17.89284 | 64.53924
|  |  |  | 2.6001 | 2.363874 | 17.90925 | 64.62403
|  |  |  | 2.6101 | 2.372081 | 17.92555 | 64.7085
|  |  |  | 2.6201 | 2.380281 | 17.94175 | 64.79266
|  |  |  | 2.6301 | 2.388474 | 17.95783 | 64.87651
|  |  |  | 2.6401 | 2.396661 | 17.97381 | 64.96005
|  |  |  | 2.6501 | 2.404842 | 17.98969 | 65.04328
|  |  |  | 2.6601 | 2.413016 | 18.00545 | 65.12621
|  |  |  | 2.6701 | 2.421183 | 18.02112 | 65.20883
|  |  |  | 2.6801 | 2.429344 | 18.03668 | 65.29115
|  |  |  | 2.6901 | 2.437498 | 18.05214 | 65.37318
|  |  |  | 2.7001 | 2.445646 | 18.0675 | 65.45491
|  |  |  | 2.7101 | 2.453787 | 18.08275 | 65.53634
|  |  |  | 2.7201 | 2.461921 | 18.0979 | 65.61748
|  |  |  | 2.7301 | 2.470049 | 18.11296 | 65.69834
|  |  |  | 2.7401 | 2.478171 | 18.12791 | 65.7789
|  |  |  | 2.7501 | 2.486286 | 18.14277 | 65.85918
|  |  |  | 2.7601 | 2.494394 | 18.15752 | 65.93918
|  |  |  | 2.7701 | 2.502496 | 18.17218 | 66.01889
|  |  |  | 2.7801 | 2.510591 | 18.18675 | 66.09833
|  |  |  | 2.7901 | 2.51868 | 18.20121 | 66.17749
|  |  |  | 2.8001 | 2.526763 | 18.21558 | 66.25637
|  |  |  | 2.8101 | 2.534838 | 18.22986 | 66.33498
|  |  |  | 2.8201 | 2.542908 | 18.24404 | 66.41332
|  |  |  | 2.8301 | 2.55097 | 18.25812 | 66.49139
|  |  |  | 2.8401 | 2.559026 | 18.27212 | 66.56919
|  |  |  | 2.8501 | 2.567076 | 18.28602 | 66.64673
|  |  |  | 2.8601 | 2.575119 | 18.29982 | 66.724
|  |  |  | 2.8701 | 2.583156 | 18.31354 | 66.80102
|  |  |  | 2.8801 | 2.591186 | 18.32717 | 66.87777
|  |  |  | 2.8901 | 2.59921 | 18.3407 | 66.95426
|  |  |  | 2.9001 | 2.607227 | 18.35414 | 67.0305
|  |  |  | 2.9101 | 2.615238 | 18.3675 | 67.10648
|  |  |  | 2.9201 | 2.623242 | 18.38077 | 67.18221
|  |  |  | 2.9301 | 2.631239 | 18.39394 | 67.25769
|  |  |  | 2.9401 | 2.639231 | 18.40703 | 67.33292
|  |  |  | 2.9501 | 2.647215 | 18.42003 | 67.4079
|  |  |  | 2.9601 | 2.655193 | 18.43295 | 67.48263
|  |  |  | 2.9701 | 2.663165 | 18.44578 | 67.55712
|  |  |  | 2.9801 | 2.67113 | 18.45852 | 67.63137
|  |  |  | 2.9901 | 2.679089 | 18.47118 | 67.70538
|  |  |  | 3.0001 | 2.687041 | 18.48375 | 67.77914
|  |  |  | 3.0101 | 2.694987 | 18.49624 | 67.85267
|  |  |  | 3.0201 | 2.702926 | 18.50865 | 67.92596
|  |  |  | 3.0301 | 2.710859 | 18.52097 | 67.99902
|  |  |  | 3.0401 | 2.718786 | 18.53321 | 68.07185
|  |  |  | 3.0501 | 2.726706 | 18.54536 | 68.14444
|  |  |  | 3.0601 | 2.734619 | 18.55743 | 68.2168
|  |  |  | 3.0701 | 2.742526 | 18.56943 | 68.28894
|  |  |  | 3.0801 | 2.750427 | 18.58134 | 68.36084
|  |  |  | 3.0901 | 2.758321 | 18.59317 | 68.43252
|  |  |  | 3.1001 | 2.766208 | 18.60492 | 68.50398
|  |  |  | 3.1101 | 2.774089 | 18.61659 | 68.57521
|  |  |  | 3.1201 | 2.781964 | 18.62818 | 68.64623
|  |  |  | 3.1301 | 2.789832 | 18.63969 | 68.71702
|  |  |  | 3.1401 | 2.797694 | 18.65112 | 68.78759
|  |  |  | 3.1501 | 2.80555 | 18.66248 | 68.85795
|  |  |  | 3.1601 | 2.813398 | 18.67376 | 68.92809
|  |  |  | 3.1701 | 2.821241 | 18.68496 | 68.99802
|  |  |  | 3.1801 | 2.829077 | 18.69608 | 69.06773
|  |  |  | 3.1901 | 2.836907 | 18.70713 | 69.13723
|  |  |  | 3.2001 | 2.84473 | 18.7181 | 69.20652
|  |  |  | 3.2101 | 2.852547 | 18.72899 | 69.2756
|  |  |  | 3.2201 | 2.860357 | 18.73981 | 69.34448
|  |  |  | 3.2301 | 2.868161 | 18.75056 | 69.41314
|  |  |  | 3.2401 | 2.875959 | 18.76123 | 69.48161
|  |  |  | 3.2501 | 2.88375 | 18.77182 | 69.54986
|  |  |  | 3.2601 | 2.891534 | 18.78234 | 69.61792
|  |  |  | 3.2701 | 2.899313 | 18.79279 | 69.68577
|  |  |  | 3.2801 | 2.907084 | 18.80317 | 69.75343
|  |  |  | 3.2901 | 2.91485 | 18.81347 | 69.82088
|  |  |  | 3.3001 | 2.922609 | 18.8237 | 69.88814
|  |  |  | 3.3101 | 2.930362 | 18.83386 | 69.9552
|  |  |  | 3.3201 | 2.938108 | 18.84395 | 70.02206
|  |  |  | 3.3301 | 2.945848 | 18.85397 | 70.08873
|  |  |  | 3.3401 | 2.953581 | 18.86391 | 70.15521
|  |  |  | 3.3501 | 2.961308 | 18.87379 | 70.22149
|  |  |  | 3.3601 | 2.969029 | 18.88359 | 70.28759
|  |  |  | 3.3701 | 2.976743 | 18.89333 | 70.35349
|  |  |  | 3.3801 | 2.984451 | 18.90299 | 70.41921
|  |  |  | 3.3901 | 2.992153 | 18.91259 | 70.48473
|  |  |  | 3.4001 | 2.999848 | 18.92212 | 70.55008
|  |  |  | 3.4101 | 3.007537 | 18.93157 | 70.61523
|  |  |  | 3.4201 | 3.015219 | 18.94097 | 70.6802
|  |  |  | 3.4301 | 3.022895 | 18.95029 | 70.74499
|  |  |  | 3.4401 | 3.030565 | 18.95954 | 70.8096
|  |  |  | 3.4501 | 3.038228 | 18.96873 | 70.87402
|  |  |  | 3.4601 | 3.045885 | 18.97785 | 70.93827
|  |  |  | 3.4701 | 3.053536 | 18.98691 | 71.00234
|  |  |  | 3.4801 | 3.06118 | 18.99589 | 71.06622
|  |  |  | 3.4901 | 3.068818 | 19.00482 | 71.12994
|  |  |  | 3.5001 | 3.076449 | 19.01367 | 71.19347
|  |  |  | 3.5101 | 3.084074 | 19.02246 | 71.25683
|  |  |  | 3.5201 | 3.091693 | 19.03119 | 71.32002
|  |  |  | 3.5301 | 3.099305 | 19.03985 | 71.38303
|  |  |  | 3.5401 | 3.106912 | 19.04844 | 71.44587
|  |  |  | 3.5501 | 3.114511 | 19.05698 | 71.50854
|  |  |  | 3.5601 | 3.122105 | 19.06544 | 71.57104
|  |  |  | 3.5701 | 3.129692 | 19.07385 | 71.63337
|  |  |  | 3.5801 | 3.137273 | 19.08219 | 71.69553
|  |  |  | 3.5901 | 3.144847 | 19.09047 | 71.75753
|  |  |  | 3.6001 | 3.152415 | 19.09868 | 71.81936
|  |  |  | 3.6101 | 3.159977 | 19.10683 | 71.88102
|  |  |  | 3.6201 | 3.167532 | 19.11492 | 71.94252
|  |  |  | 3.6301 | 3.175081 | 19.12295 | 72.00386
|  |  |  | 3.6401 | 3.182624 | 19.13091 | 72.06503
|  |  |  | 3.6501 | 3.190161 | 19.13882 | 72.12604
|  |  |  | 3.6601 | 3.197691 | 19.14666 | 72.18689
|  |  |  | 3.6701 | 3.205215 | 19.15444 | 72.24758
|  |  |  | 3.6801 | 3.212732 | 19.16216 | 72.30811
|  |  |  | 3.6901 | 3.220244 | 19.16982 | 72.36848
|  |  |  | 3.7001 | 3.227748 | 19.17742 | 72.42869
|  |  |  | 3.7101 | 3.235247 | 19.18496 | 72.48875
|  |  |  | 3.7201 | 3.242739 | 19.19244 | 72.54865
|  |  |  | 3.7301 | 3.250226 | 19.19986 | 72.6084
|  |  |  | 3.7401 | 3.257705 | 19.20722 | 72.66799
|  |  |  | 3.7501 | 3.265179 | 19.21453 | 72.72743
|  |  |  | 3.7601 | 3.272646 | 19.22177 | 72.78671
|  |  |  | 3.7701 | 3.280107 | 19.22895 | 72.84584
|  |  |  | 3.7801 | 3.287561 | 19.23608 | 72.90483
|  |  |  | 3.7901 | 3.29501 | 19.24315 | 72.96366
|  |  |  | 3.8001 | 3.302452 | 19.25016 | 73.02234
|  |  |  | 3.8101 | 3.309888 | 19.25711 | 73.08088
|  |  |  | 3.8201 | 3.317317 | 19.264 | 73.13926
|  |  |  | 3.8301 | 3.32474 | 19.27084 | 73.1975
|  |  |  | 3.8401 | 3.332157 | 19.27762 | 73.2556
|  |  |  | 3.8501 | 3.339568 | 19.28435 | 73.31354
|  |  |  | 3.8601 | 3.346972 | 19.29101 | 73.37134
|  |  |  | 3.8701 | 3.354371 | 19.29762 | 73.429
|  |  |  | 3.8801 | 3.361762 | 19.30418 | 73.48652
|  |  |  | 3.8901 | 3.369148 | 19.31068 | 73.54389
|  |  |  | 3.9001 | 3.376528 | 19.31712 | 73.60112
|  |  |  | 3.9101 | 3.383901 | 19.32351 | 73.65821
|  |  |  | 3.9201 | 3.391268 | 19.32984 | 73.71515
|  |  |  | 3.9301 | 3.398628 | 19.33611 | 73.77196
|  |  |  | 3.9401 | 3.405983 | 19.34234 | 73.82863
|  |  |  | 3.9501 | 3.413331 | 19.3485 | 73.88516
|  |  |  | 3.9601 | 3.420673 | 19.35462 | 73.94155
|  |  |  | 3.9701 | 3.428009 | 19.36067 | 73.99781
|  |  |  | 3.9801 | 3.435338 | 19.36668 | 74.05393
|  |  |  | 3.9901 | 3.442661 | 19.37263 | 74.10991
|  |  |  | 4.0001 | 3.449978 | 19.37852 | 74.16576
|  |  |  | 4.0101 | 3.457289 | 19.38437 | 74.22147
|  |  |  | 4.0201 | 3.464594 | 19.39015 | 74.27705
|  |  |  | 4.0301 | 3.471892 | 19.39589 | 74.3325
|  |  |  | 4.0401 | 3.479184 | 19.40157 | 74.38781
|  |  |  | 4.0501 | 3.48647 | 19.4072 | 74.44299
|  |  |  | 4.0601 | 3.49375 | 19.41278 | 74.49804
|  |  |  | 4.0701 | 3.501024 | 19.41831 | 74.55297
|  |  |  | 4.0801 | 3.508291 | 19.42378 | 74.60776
|  |  |  | 4.0901 | 3.515552 | 19.4292 | 74.66242
|  |  |  | 4.1001 | 3.522807 | 19.43457 | 74.71695
|  |  |  | 4.1101 | 3.530056 | 19.43988 | 74.77135
|  |  |  | 4.1201 | 3.537298 | 19.44515 | 74.82563
|  |  |  | 4.1301 | 3.544535 | 19.45036 | 74.87978
|  |  |  | 4.1401 | 3.551765 | 19.45553 | 74.93381
|  |  |  | 4.1501 | 3.558989 | 19.46064 | 74.9877
|  |  |  | 4.1601 | 3.566207 | 19.4657 | 75.04148
|  |  |  | 4.1701 | 3.573418 | 19.47071 | 75.09513
|  |  |  | 4.1801 | 3.580624 | 19.47567 | 75.14865
|  |  |  | 4.1901 | 3.587823 | 19.48058 | 75.20205
|  |  |  | 4.2001 | 3.595016 | 19.48543 | 75.25533
|  |  |  | 4.2101 | 3.602203 | 19.49024 | 75.30849
|  |  |  | 4.2201 | 3.609384 | 19.495 | 75.36152
|  |  |  | 4.2301 | 3.616558 | 19.49971 | 75.41444
|  |  |  | 4.2401 | 3.623727 | 19.50437 | 75.46723
|  |  |  | 4.2501 | 3.630889 | 19.50898 | 75.5199
|  |  |  | 4.2601 | 3.638045 | 19.51354 | 75.57246
|  |  |  | 4.2701 | 3.645195 | 19.51805 | 75.62489
|  |  |  | 4.2801 | 3.652339 | 19.52251 | 75.67721
|  |  |  | 4.2901 | 3.659476 | 19.52693 | 75.72941
|  |  |  | 4.3001 | 3.666608 | 19.53129 | 75.78149
|  |  |  | 4.3101 | 3.673733 | 19.53561 | 75.83346
|  |  |  | 4.3201 | 3.680853 | 19.53987 | 75.88531
|  |  |  | 4.3301 | 3.687966 | 19.54409 | 75.93704
|  |  |  | 4.3401 | 3.695073 | 19.54827 | 75.98866
|  |  |  | 4.3501 | 3.702173 | 19.55239 | 76.04016
|  |  |  | 4.3601 | 3.709268 | 19.55646 | 76.09155
|  |  |  | 4.3701 | 3.716357 | 19.56049 | 76.14283
|  |  |  | 4.3801 | 3.723439 | 19.56447 | 76.19399
|  |  |  | 4.3901 | 3.730515 | 19.56841 | 76.24504
|  |  |  | 4.4001 | 3.737586 | 19.57229 | 76.29598
|  |  |  | 4.4101 | 3.74465 | 19.57613 | 76.34681
|  |  |  | 4.4201 | 3.751708 | 19.57992 | 76.39752
|  |  |  | 4.4301 | 3.75876 | 19.58367 | 76.44813
|  |  |  | 4.4401 | 3.765805 | 19.58736 | 76.49863
|  |  |  | 4.4501 | 3.772845 | 19.59102 | 76.54901
|  |  |  | 4.4601 | 3.779879 | 19.59462 | 76.59929
|  |  |  | 4.4701 | 3.786906 | 19.59818 | 76.64946
|  |  |  | 4.4801 | 3.793927 | 19.60169 | 76.69952
|  |  |  | 4.4901 | 3.800943 | 19.60516 | 76.74947
|  |  |  | 4.5001 | 3.807952 | 19.60858 | 76.79931
|  |  |  | 4.5101 | 3.814955 | 19.61195 | 76.84905
|  |  |  | 4.5201 | 3.821952 | 19.61528 | 76.89868
|  |  |  | 4.5301 | 3.828943 | 19.61857 | 76.94821
|  |  |  | 4.5401 | 3.835928 | 19.62181 | 76.99763
|  |  |  | 4.5501 | 3.842907 | 19.625 | 77.04695
|  |  |  | 4.5601 | 3.849879 | 19.62815 | 77.09616
|  |  |  | 4.5701 | 3.856846 | 19.63125 | 77.14526
|  |  |  | 4.5801 | 3.863806 | 19.63431 | 77.19427
|  |  |  | 4.5901 | 3.870761 | 19.63732 | 77.24317
|  |  |  | 4.6001 | 3.877709 | 19.64029 | 77.29197
|  |  |  | 4.6101 | 3.884652 | 19.64321 | 77.34066
|  |  |  | 4.6201 | 3.891588 | 19.64609 | 77.38926
|  |  |  | 4.6301 | 3.898518 | 19.64893 | 77.43775
|  |  |  | 4.6401 | 3.905442 | 19.65172 | 77.48614
|  |  |  | 4.6501 | 3.912361 | 19.65446 | 77.53443
|  |  |  | 4.6601 | 3.919273 | 19.65717 | 77.58262
|  |  |  | 4.6701 | 3.926179 | 19.65982 | 77.63071
|  |  |  | 4.6801 | 3.933079 | 19.66244 | 77.6787
|  |  |  | 4.6901 | 3.939973 | 19.66501 | 77.72659
|  |  |  | 4.7001 | 3.946861 | 19.66754 | 77.77439
|  |  |  | 4.7101 | 3.953743 | 19.67002 | 77.82208
|  |  |  | 4.7201 | 3.960619 | 19.67246 | 77.86968
|  |  |  | 4.7301 | 3.967489 | 19.67486 | 77.91718
|  |  |  | 4.7401 | 3.974352 | 19.67721 | 77.96459
|  |  |  | 4.7501 | 3.98121 | 19.67953 | 78.0119
|  |  |  | 4.7601 | 3.988062 | 19.6818 | 78.05911
|  |  |  | 4.7701 | 3.994908 | 19.68402 | 78.10622
|  |  |  | 4.7801 | 4.001748 | 19.6862 | 78.15324
|  |  |  | 4.7901 | 4.008581 | 19.68834 | 78.20017
|  |  |  | 4.8001 | 4.015409 | 19.69044 | 78.247
|  |  |  | 4.8101 | 4.022231 | 19.6925 | 78.29374
|  |  |  | 4.8201 | 4.029047 | 19.69451 | 78.34038
|  |  |  | 4.8301 | 4.035857 | 19.69648 | 78.38693
|  |  |  | 4.8401 | 4.04266 | 19.69841 | 78.43339
|  |  |  | 4.8501 | 4.049458 | 19.7003 | 78.47975
|  |  |  | 4.8601 | 4.05625 | 19.70215 | 78.52602
|  |  |  | 4.8701 | 4.063036 | 19.70395 | 78.5722
|  |  |  | 4.8801 | 4.069816 | 19.70571 | 78.61829
|  |  |  | 4.8901 | 4.07659 | 19.70743 | 78.66429
|  |  |  | 4.9001 | 4.083357 | 19.70911 | 78.71019
|  |  |  | 4.9101 | 4.090119 | 19.71075 | 78.75601
|  |  |  | 4.9201 | 4.096875 | 19.71234 | 78.80173
|  |  |  | 4.9301 | 4.103625 | 19.7139 | 78.84737
|  |  |  | 4.9401 | 4.110369 | 19.71541 | 78.89292
|  |  |  | 4.9501 | 4.117107 | 19.71688 | 78.93837
|  |  |  | 4.9601 | 4.123839 | 19.71832 | 78.98374
|  |  |  | 4.9701 | 4.130566 | 19.71971 | 79.02902
|  |  |  | 4.9801 | 4.137286 | 19.72106 | 79.07422
|  |  |  | 4.9901 | 4.144 | 19.72237 | 79.11932
|  |  |  | 5.0001 | 4.150708 | 19.72364 | 79.16434
|  |  |  | 5.0101 | 4.157411 | 19.72486 | 79.20927
|  |  |  | 5.0201 | 4.164107 | 19.72605 | 79.25411
|  |  |  | 5.0301 | 4.170798 | 19.7272 | 79.29887
|  |  |  | 5.0401 | 4.177482 | 19.72831 | 79.34354
|  |  |  | 5.0501 | 4.184161 | 19.72938 | 79.38813
|  |  |  | 5.0601 | 4.190834 | 19.7304 | 79.43263
|  |  |  | 5.0701 | 4.1975 | 19.73139 | 79.47704
|  |  |  | 5.0801 | 4.204161 | 19.73234 | 79.52137
|  |  |  | 5.0901 | 4.210816 | 19.73325 | 79.56562
|  |  |  | 5.1001 | 4.217465 | 19.73411 | 79.60978
|  |  |  | 5.1101 | 4.224108 | 19.73494 | 79.65386
|  |  |  | 5.1201 | 4.230745 | 19.73573 | 79.69786
|  |  |  | 5.1301 | 4.237377 | 19.73648 | 79.74177
|  |  |  | 5.1401 | 4.244002 | 19.73719 | 79.7856
|  |  |  | 5.1501 | 4.250621 | 19.73786 | 79.82935
|  |  |  | 5.1601 | 4.257235 | 19.73849 | 79.87301
|  |  |  | 5.1701 | 4.263843 | 19.73908 | 79.91659
|  |  |  | 5.1801 | 4.270445 | 19.73964 | 79.9601
|  |  |  | 5.1901 | 4.27704 | 19.74015 | 80.00352
|  |  |  | 5.2001 | 4.28363 | 19.74063 | 80.04686
|  |  |  | 5.2101 | 4.290215 | 19.74106 | 80.09011
|  |  |  | 5.2201 | 4.296793 | 19.74146 | 80.13329
|  |  |  | 5.2301 | 4.303365 | 19.74182 | 80.17639
|  |  |  | 5.2401 | 4.309932 | 19.74214 | 80.21941
|  |  |  | 5.2501 | 4.316492 | 19.74242 | 80.26235
|  |  |  | 5.2601 | 4.323047 | 19.74267 | 80.30521
|  |  |  | 5.2701 | 4.329596 | 19.74287 | 80.34799
|  |  |  | 5.2801 | 4.336139 | 19.74304 | 80.39069
|  |  |  | 5.2901 | 4.342676 | 19.74317 | 80.43332
|  |  |  | 5.3001 | 4.349208 | 19.74326 | 80.47587
|  |  |  | 5.3101 | 4.355733 | 19.74331 | 80.51834
|  |  |  | 5.3201 | 4.362253 | 19.74332 | 80.56073
|  |  |  | 5.3301 | 4.368767 | 19.7433 | 80.60304
|  |  |  | 5.3401 | 4.375275 | 19.74324 | 80.64528
|  |  |  | 5.3501 | 4.381777 | 19.74314 | 80.68744
|  |  |  | 5.3601 | 4.388273 | 19.743 | 80.72952
|  |  |  | 5.3701 | 4.394763 | 19.74283 | 80.77153
|  |  |  | 5.3801 | 4.401248 | 19.74262 | 80.81347
|  |  |  | 5.3901 | 4.407727 | 19.74237 | 80.85532
|  |  |  | 5.4001 | 4.4142 | 19.74208 | 80.89711
|  |  |  | 5.4101 | 4.420667 | 19.74175 | 80.93881
|  |  |  | 5.4201 | 4.427128 | 19.74139 | 80.98045
|  |  |  | 5.4301 | 4.433584 | 19.74099 | 81.022
|  |  |  | 5.4401 | 4.440034 | 19.74056 | 81.06349
|  |  |  | 5.4501 | 4.446478 | 19.74008 | 81.1049
|  |  |  | 5.4601 | 4.452916 | 19.73957 | 81.14624
|  |  |  | 5.4701 | 4.459348 | 19.73902 | 81.1875
|  |  |  | 5.4801 | 4.465775 | 19.73844 | 81.22869
|  |  |  | 5.4901 | 4.472195 | 19.73782 | 81.26981
|  |  |  | 5.5001 | 4.47861 | 19.73716 | 81.31085
|  |  |  | 5.5101 | 4.485019 | 19.73647 | 81.35182
|  |  |  | 5.5201 | 4.491423 | 19.73574 | 81.39272
|  |  |  | 5.5301 | 4.49782 | 19.73497 | 81.43355
|  |  |  | 5.5401 | 4.504212 | 19.73416 | 81.47431
|  |  |  | 5.5501 | 4.510598 | 19.73332 | 81.515
|  |  |  | 5.5601 | 4.516978 | 19.73244 | 81.55561
|  |  |  | 5.5701 | 4.523353 | 19.73153 | 81.59615
|  |  |  | 5.5801 | 4.529722 | 19.73058 | 81.63663
|  |  |  | 5.5901 | 4.536085 | 19.72959 | 81.67703
|  |  |  | 5.6001 | 4.542442 | 19.72857 | 81.71736
|  |  |  | 5.6101 | 4.548793 | 19.72751 | 81.75763
|  |  |  | 5.6201 | 4.555139 | 19.72642 | 81.79782
|  |  |  | 5.6301 | 4.561479 | 19.72529 | 81.83794
|  |  |  | 5.6401 | 4.567813 | 19.72412 | 81.878
|  |  |  | 5.6501 | 4.574142 | 19.72292 | 81.91799
|  |  |  | 5.6601 | 4.580465 | 19.72168 | 81.9579
|  |  |  | 5.6701 | 4.586782 | 19.72041 | 81.99775
|  |  |  | 5.6801 | 4.593093 | 19.7191 | 82.03753
|  |  |  | 5.6901 | 4.599398 | 19.71775 | 82.07725
|  |  |  | 5.7001 | 4.605698 | 19.71637 | 82.11689
|  |  |  | 5.7101 | 4.611992 | 19.71496 | 82.15647
|  |  |  | 5.7201 | 4.618281 | 19.7135 | 82.19598
|  |  |  | 5.7301 | 4.624564 | 19.71202 | 82.23542
|  |  |  | 5.7401 | 4.630841 | 19.7105 | 82.2748
|  |  |  | 5.7501 | 4.637112 | 19.70894 | 82.31411
|  |  |  | 5.7601 | 4.643377 | 19.70735 | 82.35335
|  |  |  | 5.7701 | 4.649637 | 19.70572 | 82.39253
|  |  |  | 5.7801 | 4.655891 | 19.70405 | 82.43164
|  |  |  | 5.7901 | 4.66214 | 19.70236 | 82.47069
|  |  |  | 5.8001 | 4.668383 | 19.70062 | 82.50967
|  |  |  | 5.8101 | 4.67462 | 19.69885 | 82.54858
|  |  |  | 5.8201 | 4.680851 | 19.69705 | 82.58743
|  |  |  | 5.8301 | 4.687077 | 19.69521 | 82.62622
|  |  |  | 5.8401 | 4.693297 | 19.69334 | 82.66494
|  |  |  | 5.8501 | 4.699512 | 19.69143 | 82.70359
|  |  |  | 5.8601 | 4.70572 | 19.68949 | 82.74219
|  |  |  | 5.8701 | 4.711923 | 19.68751 | 82.78071
|  |  |  | 5.8801 | 4.718121 | 19.6855 | 82.81918
|  |  |  | 5.8901 | 4.724313 | 19.68346 | 82.85758
|  |  |  | 5.9001 | 4.730499 | 19.68138 | 82.89591
|  |  |  | 5.9101 | 4.736679 | 19.67926 | 82.93419
|  |  |  | 5.9201 | 4.742854 | 19.67711 | 82.9724
|  |  |  | 5.9301 | 4.749023 | 19.67493 | 83.01055
|  |  |  | 5.9401 | 4.755187 | 19.67271 | 83.04863
|  |  |  | 5.9501 | 4.761345 | 19.67046 | 83.08666
|  |  |  | 5.9601 | 4.767497 | 19.66817 | 83.12462
|  |  |  | 5.9701 | 4.773644 | 19.66585 | 83.16252
|  |  |  | 5.9801 | 4.779785 | 19.6635 | 83.20035
|  |  |  | 5.9901 | 4.78592 | 19.66111 | 83.23813
|  |  |  | 6.0001 | 4.79205 | 19.65869 | 83.27585
|  |  |  | 6.0101 | 4.798174 | 19.65623 | 83.3135
|  |  |  | 6.0201 | 4.804293 | 19.65374 | 83.35109
|  |  |  | 6.0301 | 4.810405 | 19.65122 | 83.38862
|  |  |  | 6.0401 | 4.816513 | 19.64866 | 83.42609
|  |  |  | 6.0501 | 4.822615 | 19.64607 | 83.4635
|  |  |  | 6.0601 | 4.828711 | 19.64345 | 83.50086
|  |  |  | 6.0701 | 4.834801 | 19.64079 | 83.53815
|  |  |  | 6.0801 | 4.840886 | 19.6381 | 83.57538
|  |  |  | 6.0901 | 4.846966 | 19.63537 | 83.61255
|  |  |  | 6.1001 | 4.853039 | 19.63261 | 83.64966
|  |  |  | 6.1101 | 4.859108 | 19.62982 | 83.68671
|  |  |  | 6.1201 | 4.86517 | 19.62699 | 83.7237
|  |  |  | 6.1301 | 4.871227 | 19.62414 | 83.76064
|  |  |  | 6.1401 | 4.877279 | 19.62124 | 83.79751
|  |  |  | 6.1501 | 4.883325 | 19.61832 | 83.83433
|  |  |  | 6.1601 | 4.889365 | 19.61536 | 83.87109
|  |  |  | 6.1701 | 4.8954 | 19.61237 | 83.90779
|  |  |  | 6.1801 | 4.901429 | 19.60934 | 83.94443
|  |  |  | 6.1901 | 4.907453 | 19.60628 | 83.98102
|  |  |  | 6.2001 | 4.913471 | 19.60319 | 84.01755
|  |  |  | 6.2101 | 4.919484 | 19.60007 | 84.05402
|  |  |  | 6.2201 | 4.925491 | 19.59691 | 84.09043
|  |  |  | 6.2301 | 4.931493 | 19.59372 | 84.12679
|  |  |  | 6.2401 | 4.937489 | 19.5905 | 84.16308
|  |  |  | 6.2501 | 4.943479 | 19.58724 | 84.19933
|  |  |  | 6.2601 | 4.949464 | 19.58396 | 84.23551
|  |  |  | 6.2701 | 4.955444 | 19.58063 | 84.27164
|  |  |  | 6.2801 | 4.961418 | 19.57728 | 84.30771
|  |  |  | 6.2901 | 4.967386 | 19.5739 | 84.34373
|  |  |  | 6.3001 | 4.973349 | 19.57048 | 84.37969
|  |  |  | 6.3101 | 4.979307 | 19.56703 | 84.41559
|  |  |  | 6.3201 | 4.985259 | 19.56354 | 84.45144
|  |  |  | 6.3301 | 4.991205 | 19.56003 | 84.48724
|  |  |  | 6.3401 | 4.997146 | 19.55648 | 84.52298
|  |  |  | 6.3501 | 5.003082 | 19.5529 | 84.55866
|  |  |  | 6.3601 | 5.009012 | 19.54928 | 84.59429
|  |  |  | 6.3701 | 5.014936 | 19.54564 | 84.62986
|  |  |  | 6.3801 | 5.020855 | 19.54196 | 84.66538
|  |  |  | 6.3901 | 5.026769 | 19.53825 | 84.70085
|  |  |  | 6.4001 | 5.032677 | 19.53451 | 84.73626
|  |  |  | 6.4101 | 5.03858 | 19.53074 | 84.77162
|  |  |  | 6.4201 | 5.044477 | 19.52693 | 84.80692
|  |  |  | 6.4301 | 5.050369 | 19.52309 | 84.84217
|  |  |  | 6.4401 | 5.056255 | 19.51923 | 84.87736
|  |  |  | 6.4501 | 5.062136 | 19.51532 | 84.91251
|  |  |  | 6.4601 | 5.068012 | 19.51139 | 84.9476
|  |  |  | 6.4701 | 5.073882 | 19.50743 | 84.98263
|  |  |  | 6.4801 | 5.079746 | 19.50343 | 85.01761
|  |  |  | 6.4901 | 5.085605 | 19.4994 | 85.05254
|  |  |  | 6.5001 | 5.091459 | 19.49534 | 85.08742
|  |  |  | 6.5101 | 5.097307 | 19.49125 | 85.12225
|  |  |  | 6.5201 | 5.10315 | 19.48713 | 85.15702
|  |  |  | 6.5301 | 5.108987 | 19.48297 | 85.19174
|  |  |  | 6.5401 | 5.11482 | 19.47878 | 85.22641
|  |  |  | 6.5501 | 5.120646 | 19.47457 | 85.26102
|  |  |  | 6.5601 | 5.126467 | 19.47032 | 85.29559
|  |  |  | 6.5701 | 5.132283 | 19.46604 | 85.3301
|  |  |  | 6.5801 | 5.138094 | 19.46172 | 85.36456
|  |  |  | 6.5901 | 5.143899 | 19.45738 | 85.39897
|  |  |  | 6.6001 | 5.149698 | 19.45301 | 85.43333
|  |  |  | 6.6101 | 5.155493 | 19.4486 | 85.46764
|  |  |  | 6.6201 | 5.161282 | 19.44416 | 85.50189
|  |  |  | 6.6301 | 5.167065 | 19.4397 | 85.5361
|  |  |  | 6.6401 | 5.172843 | 19.4352 | 85.57025
|  |  |  | 6.6501 | 5.178616 | 19.43067 | 85.60436
|  |  |  | 6.6601 | 5.184383 | 19.42611 | 85.63841
|  |  |  | 6.6701 | 5.190146 | 19.42152 | 85.67242
|  |  |  | 6.6801 | 5.195902 | 19.41689 | 85.70637
|  |  |  | 6.6901 | 5.201654 | 19.41224 | 85.74028
|  |  |  | 6.7001 | 5.2074 | 19.40755 | 85.77413
|  |  |  | 6.7101 | 5.21314 | 19.40284 | 85.80794
|  |  |  | 6.7201 | 5.218876 | 19.39809 | 85.84169
|  |  |  | 6.7301 | 5.224606 | 19.39332 | 85.8754
|  |  |  | 6.7401 | 5.230331 | 19.38851 | 85.90905
|  |  |  | 6.7501 | 5.23605 | 19.38367 | 85.94266
|  |  |  | 6.7601 | 5.241764 | 19.3788 | 85.97622
|  |  |  | 6.7701 | 5.247473 | 19.3739 | 86.00973
|  |  |  | 6.7801 | 5.253176 | 19.36897 | 86.04319
|  |  |  | 6.7901 | 5.258874 | 19.36401 | 86.0766
|  |  |  | 6.8001 | 5.264567 | 19.35902 | 86.10997
|  |  |  | 6.8101 | 5.270255 | 19.354 | 86.14328
|  |  |  | 6.8201 | 5.275937 | 19.34895 | 86.17655
|  |  |  | 6.8301 | 5.281614 | 19.34387 | 86.20977
|  |  |  | 6.8401 | 5.287286 | 19.33876 | 86.24294
|  |  |  | 6.8501 | 5.292952 | 19.33362 | 86.27607
|  |  |  | 6.8601 | 5.298613 | 19.32845 | 86.30914
|  |  |  | 6.8701 | 5.304269 | 19.32324 | 86.34217
|  |  |  | 6.8801 | 5.30992 | 19.31801 | 86.37515
|  |  |  | 6.8901 | 5.315565 | 19.31275 | 86.40809
|  |  |  | 6.9001 | 5.321205 | 19.30746 | 86.44097
|  |  |  | 6.9101 | 5.32684 | 19.30213 | 86.47381
|  |  |  | 6.9201 | 5.33247 | 19.29678 | 86.50661
|  |  |  | 6.9301 | 5.338094 | 19.2914 | 86.53935
|  |  |  | 6.9401 | 5.343713 | 19.28599 | 86.57205
|  |  |  | 6.9501 | 5.349327 | 19.28055 | 86.6047
|  |  |  | 6.9601 | 5.354935 | 19.27508 | 86.63731
|  |  |  | 6.9701 | 5.360539 | 19.26958 | 86.66987
|  |  |  | 6.9801 | 5.366137 | 19.26405 | 86.70238
|  |  |  | 6.9901 | 5.37173 | 19.25849 | 86.73485
|  |  |  | 7.0001 | 5.377318 | 19.2529 | 86.76727
|  |  |  | 7.0101 | 5.3829 | 19.24728 | 86.79965
|  |  |  | 7.0201 | 5.388478 | 19.24163 | 86.83198
|  |  |  | 7.0301 | 5.39405 | 19.23595 | 86.86426
|  |  |  | 7.0401 | 5.399617 | 19.23024 | 86.8965
|  |  |  | 7.0501 | 5.405179 | 19.22451 | 86.9287
|  |  |  | 7.0601 | 5.410735 | 19.21874 | 86.96084
|  |  |  | 7.0701 | 5.416287 | 19.21295 | 86.99295
|  |  |  | 7.0801 | 5.421833 | 19.20712 | 87.02501
|  |  |  | 7.0901 | 5.427374 | 19.20127 | 87.05702
|  |  |  | 7.1001 | 5.43291 | 19.19538 | 87.08899
|  |  |  | 7.1101 | 5.438441 | 19.18947 | 87.12091
|  |  |  | 7.1201 | 5.443966 | 19.18353 | 87.15279
|  |  |  | 7.1301 | 5.449487 | 19.17756 | 87.18463
|  |  |  | 7.1401 | 5.455002 | 19.17156 | 87.21642
|  |  |  | 7.1501 | 5.460512 | 19.16553 | 87.24816
|  |  |  | 7.1601 | 5.466017 | 19.15948 | 87.27986
|  |  |  | 7.1701 | 5.471517 | 19.15339 | 87.31152
|  |  |  | 7.1801 | 5.477012 | 19.14728 | 87.34313
|  |  |  | 7.1901 | 5.482501 | 19.14114 | 87.3747
|  |  |  | 7.2001 | 5.487986 | 19.13496 | 87.40623
|  |  |  | 7.2101 | 5.493465 | 19.12876 | 87.43771
|  |  |  | 7.2201 | 5.49894 | 19.12253 | 87.46915
|  |  |  | 7.2301 | 5.504409 | 19.11628 | 87.50055
|  |  |  | 7.2401 | 5.509873 | 19.10999 | 87.5319
|  |  |  | 7.2501 | 5.515332 | 19.10368 | 87.56321
|  |  |  | 7.2601 | 5.520786 | 19.09733 | 87.59448
|  |  |  | 7.2701 | 5.526235 | 19.09096 | 87.6257
|  |  |  | 7.2801 | 5.531679 | 19.08456 | 87.65688
|  |  |  | 7.2901 | 5.537117 | 19.07813 | 87.68802
|  |  |  | 7.3001 | 5.542551 | 19.07168 | 87.71911
|  |  |  | 7.3101 | 5.547979 | 19.06519 | 87.75016
|  |  |  | 7.3201 | 5.553403 | 19.05868 | 87.78117
|  |  |  | 7.3301 | 5.558821 | 19.05214 | 87.81214
|  |  |  | 7.3401 | 5.564235 | 19.04557 | 87.84306
|  |  |  | 7.3501 | 5.569643 | 19.03897 | 87.87395
|  |  |  | 7.3601 | 5.575046 | 19.03235 | 87.90479
|  |  |  | 7.3701 | 5.580445 | 19.0257 | 87.93558
|  |  |  | 7.3801 | 5.585838 | 19.01901 | 87.96634
|  |  |  | 7.3901 | 5.591226 | 19.01231 | 87.99705
|  |  |  | 7.4001 | 5.596609 | 19.00557 | 88.02773
|  |  |  | 7.4101 | 5.601987 | 18.99881 | 88.05836
|  |  |  | 7.4201 | 5.607361 | 18.99201 | 88.08895
|  |  |  | 7.4301 | 5.612729 | 18.98519 | 88.1195
|  |  |  | 7.4401 | 5.618092 | 18.97835 | 88.15
|  |  |  | 7.4501 | 5.62345 | 18.97147 | 88.18047
|  |  |  | 7.4601 | 5.628803 | 18.96457 | 88.21089
|  |  |  | 7.4701 | 5.634151 | 18.95764 | 88.24127
|  |  |  | 7.4801 | 5.639495 | 18.95068 | 88.27162
|  |  |  | 7.4901 | 5.644833 | 18.9437 | 88.30192
|  |  |  | 7.5001 | 5.650166 | 18.93669 | 88.33218
|  |  |  | 7.5101 | 5.655495 | 18.92965 | 88.3624
|  |  |  | 7.5201 | 5.660818 | 18.92258 | 88.39258
|  |  |  | 7.5301 | 5.666136 | 18.91549 | 88.42271
|  |  |  | 7.5401 | 5.67145 | 18.90837 | 88.45281
|  |  |  | 7.5501 | 5.676758 | 18.90122 | 88.48287
|  |  |  | 7.5601 | 5.682062 | 18.89405 | 88.51289
|  |  |  | 7.5701 | 5.687361 | 18.88684 | 88.54286
|  |  |  | 7.5801 | 5.692654 | 18.87962 | 88.5728
|  |  |  | 7.5901 | 5.697943 | 18.87236 | 88.6027
|  |  |  | 7.6001 | 5.703227 | 18.86508 | 88.63255
|  |  |  | 7.6101 | 5.708506 | 18.85777 | 88.66237
|  |  |  | 7.6201 | 5.71378 | 18.85043 | 88.69215
|  |  |  | 7.6301 | 5.719049 | 18.84307 | 88.72188
|  |  |  | 7.6401 | 5.724313 | 18.83568 | 88.75158
|  |  |  | 7.6501 | 5.729573 | 18.82827 | 88.78124
|  |  |  | 7.6601 | 5.734827 | 18.82082 | 88.81086
|  |  |  | 7.6701 | 5.740077 | 18.81335 | 88.84044
|  |  |  | 7.6801 | 5.745322 | 18.80586 | 88.86998
|  |  |  | 7.6901 | 5.750562 | 18.79834 | 88.89948
|  |  |  | 7.7001 | 5.755797 | 18.79079 | 88.92894
|  |  |  | 7.7101 | 5.761027 | 18.78322 | 88.95836
|  |  |  | 7.7201 | 5.766252 | 18.77561 | 88.98774
|  |  |  | 7.7301 | 5.771473 | 18.76799 | 89.01709
|  |  |  | 7.7401 | 5.776688 | 18.76034 | 89.04639
|  |  |  | 7.7501 | 5.781899 | 18.75266 | 89.07566
|  |  |  | 7.7601 | 5.787105 | 18.74495 | 89.10488
|  |  |  | 7.7701 | 5.792306 | 18.73722 | 89.13407
|  |  |  | 7.7801 | 5.797502 | 18.72946 | 89.16322
|  |  |  | 7.7901 | 5.802694 | 18.72168 | 89.19233
|  |  |  | 7.8001 | 5.807881 | 18.71387 | 89.22141
|  |  |  | 7.8101 | 5.813062 | 18.70604 | 89.25044
|  |  |  | 7.8201 | 5.81824 | 18.69818 | 89.27944
|  |  |  | 7.8301 | 5.823412 | 18.69029 | 89.3084
|  |  |  | 7.8401 | 5.828579 | 18.68238 | 89.33732
|  |  |  | 7.8501 | 5.833742 | 18.67445 | 89.3662
|  |  |  | 7.8601 | 5.8389 | 18.66648 | 89.39504
|  |  |  | 7.8701 | 5.844053 | 18.6585 | 89.42385
|  |  |  | 7.8801 | 5.849202 | 18.65048 | 89.45262
|  |  |  | 7.8901 | 5.854345 | 18.64244 | 89.48135
|  |  |  | 7.9001 | 5.859484 | 18.63438 | 89.51004
|  |  |  | 7.9101 | 5.864618 | 18.62629 | 89.5387
|  |  |  | 7.9201 | 5.869748 | 18.61818 | 89.56732
|  |  |  | 7.9301 | 5.874873 | 18.61004 | 89.5959
|  |  |  | 7.9401 | 5.879993 | 18.60188 | 89.62444
|  |  |  | 7.9501 | 5.885108 | 18.59369 | 89.65294
|  |  |  | 7.9601 | 5.890218 | 18.58547 | 89.68141
|  |  |  | 7.9701 | 5.895324 | 18.57723 | 89.70984
|  |  |  | 7.9801 | 5.900425 | 18.56897 | 89.73823
|  |  |  | 7.9901 | 5.905522 | 18.56068 | 89.76659
|  |  |  | 8.0001 | 5.910613 | 18.55237 | 89.79491
|  |  |  | 8.0101 | 5.9157 | 18.54403 | 89.82319
|  |  |  | 8.0201 | 5.920783 | 18.53567 | 89.85144
|  |  |  | 8.0301 | 5.92586 | 18.52728 | 89.87964
|  |  |  | 8.0401 | 5.930933 | 18.51887 | 89.90782
|  |  |  | 8.0501 | 5.936002 | 18.51044 | 89.93595
|  |  |  | 8.0601 | 5.941065 | 18.50198 | 89.96405
|  |  |  | 8.0701 | 5.946125 | 18.49349 | 89.99211
|  |  |  | 8.0801 | 5.951179 | 18.48498 | 90.02013
|  |  |  | 8.0901 | 5.956229 | 18.47645 | 90.04812
|  |  |  | 8.1001 | 5.961274 | 18.46789 | 90.07607
|  |  |  | 8.1101 | 5.966314 | 18.45931 | 90.10399
|  |  |  | 8.1201 | 5.97135 | 18.45071 | 90.13187
|  |  |  | 8.1301 | 5.976381 | 18.44208 | 90.15971
|  |  |  | 8.1401 | 5.981408 | 18.43343 | 90.18751
|  |  |  | 8.1501 | 5.98643 | 18.42475 | 90.21528
|  |  |  | 8.1601 | 5.991447 | 18.41605 | 90.24302
|  |  |  | 8.1701 | 5.99646 | 18.40733 | 90.27071
|  |  |  | 8.1801 | 6.001468 | 18.39858 | 90.29838
|  |  |  | 8.1901 | 6.006472 | 18.38981 | 90.326
|  |  |  | 8.2001 | 6.011471 | 18.38102 | 90.35359
|  |  |  | 8.2101 | 6.016466 | 18.3722 | 90.38114
|  |  |  | 8.2201 | 6.021456 | 18.36336 | 90.40866
|  |  |  | 8.2301 | 6.026441 | 18.3545 | 90.43614
|  |  |  | 8.2401 | 6.031422 | 18.34561 | 90.46359
|  |  |  | 8.2501 | 6.036398 | 18.3367 | 90.491
|  |  |  | 8.2601 | 6.04137 | 18.32777 | 90.51838
|  |  |  | 8.2701 | 6.046337 | 18.31881 | 90.54572
|  |  |  | 8.2801 | 6.0513 | 18.30983 | 90.57302
|  |  |  | 8.2901 | 6.056258 | 18.30083 | 90.60029
|  |  |  | 8.3001 | 6.061212 | 18.2918 | 90.62752
|  |  |  | 8.3101 | 6.066161 | 18.28276 | 90.65472
|  |  |  | 8.3201 | 6.071106 | 18.27369 | 90.68188
|  |  |  | 8.3301 | 6.076046 | 18.26459 | 90.70901
|  |  |  | 8.3401 | 6.080981 | 18.25548 | 90.7361
|  |  |  | 8.3501 | 6.085913 | 18.24634 | 90.76316
|  |  |  | 8.3601 | 6.090839 | 18.23718 | 90.79018
|  |  |  | 8.3701 | 6.095762 | 18.228 | 90.81716
|  |  |  | 8.3801 | 6.100679 | 18.21879 | 90.84411
|  |  |  | 8.3901 | 6.105593 | 18.20956 | 90.87103
|  |  |  | 8.4001 | 6.110502 | 18.20032 | 90.89791
|  |  |  | 8.4101 | 6.115406 | 18.19104 | 90.92476
|  |  |  | 8.4201 | 6.120306 | 18.18175 | 90.95157
|  |  |  | 8.4301 | 6.125202 | 18.17244 | 90.97835
|  |  |  | 8.4401 | 6.130093 | 18.1631 | 91.00509
|  |  |  | 8.4501 | 6.134979 | 18.15374 | 91.03179
|  |  |  | 8.4601 | 6.139862 | 18.14436 | 91.05847
|  |  |  | 8.4701 | 6.14474 | 18.13496 | 91.0851
|  |  |  | 8.4801 | 6.149613 | 18.12553 | 91.11171
|  |  |  | 8.4901 | 6.154482 | 18.11609 | 91.13828
|  |  |  | 8.5001 | 6.159347 | 18.10662 | 91.16481
|  |  |  | 8.5101 | 6.164207 | 18.09713 | 91.19131
|  |  |  | 8.5201 | 6.169063 | 18.08763 | 91.21777
|  |  |  | 8.5301 | 6.173915 | 18.0781 | 91.2442
|  |  |  | 8.5401 | 6.178762 | 18.06854 | 91.2706
|  |  |  | 8.5501 | 6.183605 | 18.05897 | 91.29696
|  |  |  | 8.5601 | 6.188444 | 18.04938 | 91.32329
|  |  |  | 8.5701 | 6.193278 | 18.03976 | 91.34958
|  |  |  | 8.5801 | 6.198108 | 18.03013 | 91.37584
|  |  |  | 8.5901 | 6.202933 | 18.02047 | 91.40207
|  |  |  | 8.6001 | 6.207755 | 18.0108 | 91.42826
|  |  |  | 8.6101 | 6.212571 | 18.0011 | 91.45441
|  |  |  | 8.6201 | 6.217384 | 17.99138 | 91.48054
|  |  |  | 8.6301 | 6.222192 | 17.98165 | 91.50662
|  |  |  | 8.6401 | 6.226996 | 17.97189 | 91.53268
|  |  |  | 8.6501 | 6.231796 | 17.96211 | 91.5587
|  |  |  | 8.6601 | 6.236592 | 17.95231 | 91.58468
|  |  |  | 8.6701 | 6.241383 | 17.94249 | 91.61064
|  |  |  | 8.6801 | 6.24617 | 17.93265 | 91.63656
|  |  |  | 8.6901 | 6.250952 | 17.92279 | 91.66244
|  |  |  | 8.7001 | 6.255731 | 17.91292 | 91.68829
|  |  |  | 8.7101 | 6.260505 | 17.90302 | 91.71411
|  |  |  | 8.7201 | 6.265275 | 17.8931 | 91.73989
|  |  |  | 8.7301 | 6.27004 | 17.88316 | 91.76564
|  |  |  | 8.7401 | 6.274802 | 17.87321 | 91.79136
|  |  |  | 8.7501 | 6.279559 | 17.86323 | 91.81704
|  |  |  | 8.7601 | 6.284312 | 17.85323 | 91.84269
|  |  |  | 8.7701 | 6.289061 | 17.84322 | 91.8683
|  |  |  | 8.7801 | 6.293805 | 17.83318 | 91.89388
|  |  |  | 8.7901 | 6.298546 | 17.82313 | 91.91943
|  |  |  | 8.8001 | 6.303282 | 17.81306 | 91.94495
|  |  |  | 8.8101 | 6.308014 | 17.80296 | 91.97043
|  |  |  | 8.8201 | 6.312742 | 17.79285 | 91.99587
|  |  |  | 8.8301 | 6.317466 | 17.78272 | 92.02129
|  |  |  | 8.8401 | 6.322185 | 17.77258 | 92.04667
|  |  |  | 8.8501 | 6.326901 | 17.76241 | 92.07202
|  |  |  | 8.8601 | 6.331612 | 17.75222 | 92.09733
|  |  |  | 8.8701 | 6.336319 | 17.74202 | 92.12261
|  |  |  | 8.8801 | 6.341022 | 17.7318 | 92.14786
|  |  |  | 8.8901 | 6.345721 | 17.72156 | 92.17307
|  |  |  | 8.9001 | 6.350416 | 17.7113 | 92.19825
|  |  |  | 8.9101 | 6.355106 | 17.70102 | 92.2234
|  |  |  | 8.9201 | 6.359793 | 17.69073 | 92.24851
|  |  |  | 8.9301 | 6.364475 | 17.68041 | 92.2736
|  |  |  | 8.9401 | 6.369154 | 17.67008 | 92.29864
|  |  |  | 8.9501 | 6.373828 | 17.65973 | 92.32366
|  |  |  | 8.9601 | 6.378498 | 17.64937 | 92.34864
|  |  |  | 8.9701 | 6.383164 | 17.63898 | 92.37359
|  |  |  | 8.9801 | 6.387826 | 17.62858 | 92.3985
|  |  |  | 8.9901 | 6.392484 | 17.61816 | 92.42339
|  |  |  | 9.0001 | 6.397138 | 17.60773 | 92.44824
|  |  |  | 9.0101 | 6.401788 | 17.59728 | 92.47305
|  |  |  | 9.0201 | 6.406434 | 17.5868 | 92.49784
|  |  |  | 9.0301 | 6.411076 | 17.57632 | 92.52259
|  |  |  | 9.0401 | 6.415714 | 17.56581 | 92.5473
|  |  |  | 9.0501 | 6.420348 | 17.55529 | 92.57199
|  |  |  | 9.0601 | 6.424978 | 17.54475 | 92.59664
|  |  |  | 9.0701 | 6.429604 | 17.5342 | 92.62126
|  |  |  | 9.0801 | 6.434225 | 17.52363 | 92.64585
|  |  |  | 9.0901 | 6.438843 | 17.51304 | 92.6704
|  |  |  | 9.1001 | 6.443457 | 17.50243 | 92.69492
|  |  |  | 9.1101 | 6.448067 | 17.49181 | 92.71941
|  |  |  | 9.1201 | 6.452673 | 17.48118 | 92.74386
|  |  |  | 9.1301 | 6.457275 | 17.47052 | 92.76829
|  |  |  | 9.1401 | 6.461873 | 17.45985 | 92.79268
|  |  |  | 9.1501 | 6.466468 | 17.44917 | 92.81703
|  |  |  | 9.1601 | 6.471058 | 17.43847 | 92.84136
|  |  |  | 9.1701 | 6.475644 | 17.42775 | 92.86565
|  |  |  | 9.1801 | 6.480227 | 17.41702 | 92.88991
|  |  |  | 9.1901 | 6.484805 | 17.40627 | 92.91413
|  |  |  | 9.2001 | 6.48938 | 17.3955 | 92.93833
|  |  |  | 9.2101 | 6.49395 | 17.38472 | 92.96249
|  |  |  | 9.2201 | 6.498517 | 17.37393 | 92.98662
|  |  |  | 9.2301 | 6.50308 | 17.36312 | 93.01071
|  |  |  | 9.2401 | 6.507639 | 17.3523 | 93.03478
|  |  |  | 9.2501 | 6.512194 | 17.34146 | 93.05881
|  |  |  | 9.2601 | 6.516746 | 17.3306 | 93.08281
|  |  |  | 9.2701 | 6.521293 | 17.31973 | 93.10677
|  |  |  | 9.2801 | 6.525837 | 17.30885 | 93.1307
|  |  |  | 9.2901 | 6.530377 | 17.29795 | 93.15461
|  |  |  | 9.3001 | 6.534913 | 17.28703 | 93.17847
|  |  |  | 9.3101 | 6.539445 | 17.27611 | 93.20231
|  |  |  | 9.3201 | 6.543973 | 17.26516 | 93.22611
|  |  |  | 9.3301 | 6.548498 | 17.25421 | 93.24988
|  |  |  | 9.3401 | 6.553019 | 17.24324 | 93.27362
|  |  |  | 9.3501 | 6.557536 | 17.23225 | 93.29733
|  |  |  | 9.3601 | 6.562049 | 17.22125 | 93.321
|  |  |  | 9.3701 | 6.566558 | 17.21024 | 93.34464
|  |  |  | 9.3801 | 6.571064 | 17.19921 | 93.36825
|  |  |  | 9.3901 | 6.575566 | 17.18817 | 93.39183
|  |  |  | 9.4001 | 6.580064 | 17.17712 | 93.41537
|  |  |  | 9.4101 | 6.584558 | 17.16605 | 93.43889
|  |  |  | 9.4201 | 6.589049 | 17.15497 | 93.46237
|  |  |  | 9.4301 | 6.593536 | 17.14388 | 93.48581
|  |  |  | 9.4401 | 6.598019 | 17.13277 | 93.50923
|  |  |  | 9.4501 | 6.602499 | 17.12165 | 93.53261
|  |  |  | 9.4601 | 6.606974 | 17.11052 | 93.55596
|  |  |  | 9.4701 | 6.611447 | 17.09937 | 93.57928
|  |  |  | 9.4801 | 6.615915 | 17.08821 | 93.60257
|  |  |  | 9.4901 | 6.62038 | 17.07704 | 93.62582
|  |  |  | 9.5001 | 6.624841 | 17.06586 | 93.64904
|  |  |  | 9.5101 | 6.629298 | 17.05466 | 93.67223
|  |  |  | 9.5201 | 6.633752 | 17.04345 | 93.69539
|  |  |  | 9.5301 | 6.638202 | 17.03223 | 93.71851
|  |  |  | 9.5401 | 6.642648 | 17.021 | 93.74161
|  |  |  | 9.5501 | 6.647091 | 17.00975 | 93.76467
|  |  |  | 9.5601 | 6.65153 | 16.99849 | 93.7877
|  |  |  | 9.5701 | 6.655966 | 16.98722 | 93.81069
|  |  |  | 9.5801 | 6.660398 | 16.97594 | 93.83366
|  |  |  | 9.5901 | 6.664826 | 16.96465 | 93.85659
|  |  |  | 9.6001 | 6.669251 | 16.95335 | 93.87949
|  |  |  | 9.6101 | 6.673672 | 16.94203 | 93.90236
|  |  |  | 9.6201 | 6.67809 | 16.9307 | 93.92519
|  |  |  | 9.6301 | 6.682504 | 16.91937 | 93.94799
|  |  |  | 9.6401 | 6.686914 | 16.90802 | 93.97077
|  |  |  | 9.6501 | 6.691321 | 16.89666 | 93.99351
|  |  |  | 9.6601 | 6.695724 | 16.88528 | 94.01621
|  |  |  | 9.6701 | 6.700124 | 16.8739 | 94.03889
|  |  |  | 9.6801 | 6.70452 | 16.86251 | 94.06153
|  |  |  | 9.6901 | 6.708913 | 16.85111 | 94.08414
|  |  |  | 9.7001 | 6.713302 | 16.83969 | 94.10672
|  |  |  | 9.7101 | 6.717688 | 16.82827 | 94.12927
|  |  |  | 9.7201 | 6.72207 | 16.81683 | 94.15178
|  |  |  | 9.7301 | 6.726448 | 16.80539 | 94.17427
|  |  |  | 9.7401 | 6.730824 | 16.79393 | 94.19672
|  |  |  | 9.7501 | 6.735195 | 16.78247 | 94.21914
|  |  |  | 9.7601 | 6.739564 | 16.77099 | 94.24152
|  |  |  | 9.7701 | 6.743928 | 16.75951 | 94.26388
|  |  |  | 9.7801 | 6.74829 | 16.74802 | 94.2862
|  |  |  | 9.7901 | 6.752647 | 16.73651 | 94.30849
|  |  |  | 9.8001 | 6.757002 | 16.725 | 94.33075
|  |  |  | 9.8101 | 6.761353 | 16.71348 | 94.35298
|  |  |  | 9.8201 | 6.7657 | 16.70194 | 94.37517
|  |  |  | 9.8301 | 6.770044 | 16.6904 | 94.39734
|  |  |  | 9.8401 | 6.774385 | 16.67885 | 94.41947
|  |  |  | 9.8501 | 6.778723 | 16.66729 | 94.44157
|  |  |  | 9.8601 | 6.783056 | 16.65573 | 94.46364
|  |  |  | 9.8701 | 6.787387 | 16.64415 | 94.48567
|  |  |  | 9.8801 | 6.791714 | 16.63256 | 94.50767
|  |  |  | 9.8901 | 6.796038 | 16.62097 | 94.52965
|  |  |  | 9.9001 | 6.800358 | 16.60937 | 94.55159
|  |  |  | 9.9101 | 6.804675 | 16.59776 | 94.57349
|  |  |  | 9.9201 | 6.808989 | 16.58614 | 94.59537
|  |  |  | 9.9301 | 6.813299 | 16.57451 | 94.61721
|  |  |  | 9.9401 | 6.817606 | 16.56288 | 94.63903
|  |  |  | 9.9501 | 6.82191 | 16.55124 | 94.66081
|  |  |  | 9.9601 | 6.826211 | 16.53958 | 94.68255
|  |  |  | 9.9701 | 6.830508 | 16.52793 | 94.70427
|  |  |  | 9.9801 | 6.834801 | 16.51626 | 94.72596
|  |  |  | 9.9901 | 6.839092 | 16.50459 | 94.74761

## 251.17
Raw Press (MPa) | Raw Adjusted Press (MPa) | Excess (mmol/g) | Total Vol (V/V) | fitPress (MPa) | Adjusted Fit Press (MPa) | Excess Fit (mmol/g) | Total Vol Fit (V/V) | adjustedModelPress | actualPress | Absolute (mmolg) | Isosteric Heat (kJ/mol) | fill factor
0.002478047 | 0.002477856 | 0.08598232 | 0.2799329 | 0.0001 | 9.999969e-05 | 0.002160128 | 0.007128214 | 9.999969e-05 | 0.0001 | 0.002160133 | 14.46462 | 3.975429e-05
0.004393568 | 0.004392967 | 0.1408118 | 0.4592904 | 0.0101 | 0.01009683 | 0.216031 | 0.7131405 | 0.000126485 | 0.0001264855 | 0.002732185 | 14.46461 | 5.028213e-05
0.0082172785 | 0.008215177 | 0.2438014 | 0.7967616 | 0.0201 | 0.02008743 | 0.4257452 | 1.405939 | 0.0001599851 | 0.0001599859 | 0.003455706 | 14.46459 | 6.359755e-05
0.0119776715 | 0.01197321 | 0.3396153 | 1.111236 | 0.0301 | 0.03007181 | 0.6314253 | 2.085913 | 0.0002023577 | 0.000202359 | 0.004370789 | 14.46456 | 8.043839e-05
0.0161233015 | 0.01611521 | 0.4403621 | 1.442389 | 0.0401 | 0.04004998 | 0.8331891 | 2.753438 | 0.0002559528 | 0.0002559548 | 0.005528128 | 14.46453 | 0.0001017376
0.027390484 | 0.02736714 | 0.6994663 | 2.295605 | 0.0501 | 0.05002192 | 1.03115 | 3.408874 | 0.0003237425 | 0.0003237458 | 0.006991823 | 14.46448 | 0.0001286749
0.0469889165 | 0.04692023 | 1.111483 | 3.656662 | 0.0601 | 0.05998766 | 1.225416 | 4.052568 | 0.0004094863 | 0.0004094915 | 0.00884291 | 14.46443 | 0.0001627417
0.0616639135 | 0.06154565 | 1.398576 | 4.607671 | 0.0701 | 0.06994718 | 1.416093 | 4.684853 | 0.0005179391 | 0.0005179475 | 0.01118383 | 14.46436 | 0.000205823
0.1048917705 | 0.1045497 | 2.174756 | 7.188019 | 0.0801 | 0.07990049 | 1.603281 | 5.30605 | 0.0006551152 | 0.0006551286 | 0.01414404 | 14.46428 | 0.0002603018
0.2205868395 | 0.2190762 | 3.930273 | 13.07115 | 0.0901 | 0.0898476 | 1.787077 | 5.916468 | 0.0008286214 | 0.0008286428 | 0.01788716 | 14.46417 | 0.0003291888
0.377525595 | 0.3731088 | 5.815161 | 19.47491 | 0.1001 | 0.0997885 | 1.967574 | 6.516403 | 0.001048079 | 0.001048113 | 0.02261987 | 14.46404 | 0.0004162878
0.6599683 | 0.6465144 | 8.494324 | 28.74049 | 0.1101 | 0.1097232 | 2.144864 | 7.106143 | 0.001325657 | 0.001325711 | 0.02860318 | 14.46387 | 0.0005264024
0.9285678 | 0.9020163 | 10.39211 | 35.49554 | 0.1201 | 0.1196517 | 2.319032 | 7.685963 | 0.001676745 | 0.001676833 | 0.0361666 | 14.46365 | 0.0006655969
1.2466216 | 1.198941 | 12.13019 | 41.89033 | 0.1301 | 0.129574 | 2.490161 | 8.25613 | 0.002120811 | 0.002120951 | 0.04572589 | 14.46337 | 0.0008415224
1.61234348 | 1.53292 | 13.63329 | 47.68946 | 0.1401 | 0.1394901 | 2.658334 | 8.816901 | 0.002682472 | 0.002682696 | 0.05780526 | 14.46303 | 0.001063827
2.0993417 | 1.965453 | 15.08796 | 53.71102 | 0.1501 | 0.1494 | 2.823627 | 9.368522 | 0.003392863 | 0.003393222 | 0.07306515 | 14.46259 | 0.001344664
2.466013 | 2.28206 | 15.90978 | 57.40611 | 0.1601 | 0.1593037 | 2.986115 | 9.911234 | 0.004291361 | 0.004291934 | 0.09233678 | 14.46203 | 0.001699332
2.784988 | 2.551248 | 16.44646 | 60.0764 | 0.1701 | 0.1692012 | 3.145872 | 10.44527 | 0.005427758 | 0.005428675 | 0.1166648 | 14.46133 | 0.002147057
3.032991 | 2.75658 | 16.84103 | 62.0958 | 0.1801 | 0.1790926 | 3.302966 | 10.97084 | 0.006865021 | 0.006866488 | 0.1473601 | 14.46045 | 0.002711962
3.328982 | 2.997158 | 17.17001 | 64.07246 | 0.1901 | 0.1889777 | 3.457466 | 11.48818 | 0.008682766 | 0.008685114 | 0.186064 | 14.45932 | 0.003424253
3.754989 | 3.334959 | 17.52136 | 66.56497 | 0.2001 | 0.1988567 | 3.609437 | 11.99748 | 0.01098166 | 0.01098541 | 0.2348258 | 14.45791 | 0.004321647
4.422759 | 3.844781 | 17.93893 | 70.1388 | 0.2101 | 0.2087294 | 3.758941 | 12.49894 | 0.01388895 | 0.01389495 | 0.2961958 | 14.45611 | 0.005451079
5.268492 | 4.45699 | 18.16031 | 73.85593 | 0.2201 | 0.218596 | 3.906041 | 12.99277 | 0.01756549 | 0.01757511 | 0.373334 | 14.45385 | 0.006870702
6.228554 | 5.108503 | 18.13787 | 77.44916 | 0.2301 | 0.2284565 | 4.050795 | 13.47915 | 0.02221459 | 0.02222996 | 0.4701337 | 14.45098 | 0.008652168
7.347293 | 5.812787 | 17.87653 | 81.2284 | 0.2401 | 0.2383107 | 4.19326 | 13.95826 | 0.02809309 | 0.02811769 | 0.5913583 | 14.44737 | 0.01088314
8.56253 | 6.516295 | 17.35014 | 84.95692 | 0.2501 | 0.2481588 | 4.33349 | 14.43028 | 0.03552545 | 0.0355648 | 0.7427834 | 14.44279 | 0.01366991
9.411584 | 6.973614 | 16.77634 | 87.1039 | 0.2601 | 0.2580007 | 4.471541 | 14.89537 | 0.04492138 | 0.04498433 | 0.9313316 | 14.43702 | 0.01713989
7.668123 | 6.004478 | 17.84785 | 82.52597 | 0.2701 | 0.2678364 | 4.607463 | 15.3537 | 0.05679796 | 0.05689866 | 1.165178 | 14.42974 | 0.0214435
5.479073 | 4.603772 | 18.30913 | 75.11061 | 0.2801 | 0.277666 | 4.741306 | 15.80544 | 0.0718075 | 0.07196857 | 1.453791 | 14.42055 | 0.02675504
3.286886 | 2.963239 | 17.18381 | 63.98293 | 0.2901 | 0.2874894 | 4.87312 | 16.25073 | 0.09077218 | 0.09102982 | 1.807868 | 14.40897 | 0.03327133
2.068442 | 1.938419 | 15.09515 | 53.64419 | 0.3001 | 0.2973066 | 5.00295 | 16.68972 | 0.1147275 | 0.1151395 | 2.239089 | 14.39438 | 0.04120737
1.23259844 | 1.185977 | 12.1505 | 41.91653 | 0.3101 | 0.3071177 | 5.130843 | 17.12257 | 0.1449758 | 0.1456348 | 2.75964 | 14.37602 | 0.0507874
0.60232938 | 0.5911154 | 8.119524 | 27.39581 | 0.3201 | 0.3169226 | 5.256843 | 17.5494 | 0.1831531 | 0.184207 | 3.381421 | 14.35294 | 0.06223043
0.39215527 | 0.3873904 | 5.997528 | 20.09326 | 0.3301 | 0.3267214 | 5.380992 | 17.97036 | 0.2313101 | 0.2329952 | 4.114922 | 14.32396 | 0.07572952
0.292444204 | 0.2897913 | 4.890147 | 16.31096 | 0.3401 | 0.336514 | 5.503333 | 18.38558 | 0.2920112 | 0.2947052 | 4.967805 | 14.28764 | 0.09142565
0.180918759 | 0.1799021 | 3.393347 | 11.2606 | 0.3501 | 0.3463004 | 5.623904 | 18.79519 | 0.3684532 | 0.3727594 | 5.943337 | 14.24217 | 0.109379
0.121688237 | 0.121228 | 2.478943 | 8.198974 | 0.3601 | 0.3560807 | 5.742746 | 19.19931 | 0.4646051 | 0.4714866 | 7.03899 | 14.18535 | 0.129543
0.083892355 | 0.08367352 | 1.834274 | 6.050895 | 0.3701 | 0.3658549 | 5.859896 | 19.59806 | 0.5853687 | 0.5963623 | 8.245574 | 14.11441 | 0.1517485
0.058270762 | 0.05816515 | 1.356014 | 4.463589 | 0.3801 | 0.3756229 | 5.975392 | 19.99156 | 0.7367557 | 0.754312 | 9.547348 | 14.02588 | 0.1757059
0.040788467 | 0.04073671 | 1.005771 | 3.304475 | 0.3901 | 0.3853848 | 6.089268 | 20.37992 | 0.9260723 | 0.9540955 | 10.92333 | 13.91534 | 0.2010289
0.025352327 | 0.02533233 | 0.6740278 | 2.209475 | 0.4001 | 0.3951405 | 6.201559 | 20.76326 | 1.16209 | 1.206793 | 12.34971 | 13.77698 | 0.2272796
0.0148396225 | 0.01483277 | 0.4295138 | 1.40461 | 0.4101 | 0.4048901 | 6.3123 | 21.14167 | 1.455163 | 1.526418 | 13.80298 | 13.60303 | 0.254025
0.006197117 | 0.006195922 | 0.2094769 | 0.6824012 | 0.4201 | 0.4146336 | 6.421522 | 21.51528 | 1.817234 | 1.930698 | 15.26285 | 13.3831 | 0.2808918
0.0026786635 | 0.00267844 | 0.1113592 | 0.3612095 | 0.4301 | 0.4243709 | 6.529259 | 21.88416 | 2.261607 | 2.442053 | 16.71423 | 13.10346 | 0.3076026
0.001201033 | 0.001200988 | 0.066564 | 0.2148975 | 0.4401 | 0.434102 | 6.635539 | 22.24843 | 2.802348 | 3.088844 | 18.14774 | 12.74705 | 0.3339843
|  |  |  | 0.4501 | 0.4438271 | 6.740395 | 22.60819 | 3.453062 | 3.90694 | 19.55835 | 12.29467 | 0.3599447
|  |  |  | 0.4601 | 0.453546 | 6.843855 | 22.96351 | 4.224792 | 4.941713 | 20.94267 | 11.72838 | 0.3854211
|  |  |  | 0.4701 | 0.4632588 | 6.945946 | 23.3145 | 5.122909 | 6.250552 | 22.29549 | 11.03718 | 0.4103181
|  |  |  | 0.4801 | 0.4729655 | 7.046698 | 23.66124 | 6.143811 | 7.906043 | 23.60747 | 10.22416 | 0.4344632
|  |  |  | 0.4901 | 0.482666 | 7.146137 | 24.00382 | 7.275793 | 10 | 24.86799 | 9.310737 | 0.4576613
|  |  |  | 0.5001 | 0.4923605 | 7.244288 | 24.34231
|  |  |  | 0.5101 | 0.5020488 | 7.341178 | 24.67681
|  |  |  | 0.5201 | 0.511731 | 7.436831 | 25.00739
|  |  |  | 0.5301 | 0.5214071 | 7.531272 | 25.33413
|  |  |  | 0.5401 | 0.531077 | 7.624523 | 25.6571
|  |  |  | 0.5501 | 0.5407409 | 7.716609 | 25.97637
|  |  |  | 0.5601 | 0.5503986 | 7.80755 | 26.29202
|  |  |  | 0.5701 | 0.5600503 | 7.897369 | 26.60412
|  |  |  | 0.5801 | 0.5696958 | 7.986087 | 26.91272
|  |  |  | 0.5901 | 0.5793353 | 8.073724 | 27.21791
|  |  |  | 0.6001 | 0.5889686 | 8.160301 | 27.51973
|  |  |  | 0.6101 | 0.5985959 | 8.245838 | 27.81826
|  |  |  | 0.6201 | 0.608217 | 8.330352 | 28.11356
|  |  |  | 0.6301 | 0.6178321 | 8.413864 | 28.40568
|  |  |  | 0.6401 | 0.627441 | 8.49639 | 28.69468
|  |  |  | 0.6501 | 0.6370439 | 8.57795 | 28.98063
|  |  |  | 0.6601 | 0.6466407 | 8.65856 | 29.26356
|  |  |  | 0.6701 | 0.6562314 | 8.738236 | 29.54355
|  |  |  | 0.6801 | 0.665816 | 8.816997 | 29.82063
|  |  |  | 0.6901 | 0.6753946 | 8.894857 | 30.09486
|  |  |  | 0.7001 | 0.6849671 | 8.971832 | 30.3663
|  |  |  | 0.7101 | 0.6945335 | 9.047938 | 30.63498
|  |  |  | 0.7201 | 0.7040938 | 9.123189 | 30.90097
|  |  |  | 0.7301 | 0.713648 | 9.197601 | 31.1643
|  |  |  | 0.7401 | 0.7231962 | 9.271187 | 31.42501
|  |  |  | 0.7501 | 0.7327383 | 9.343961 | 31.68317
|  |  |  | 0.7601 | 0.7422744 | 9.415938 | 31.9388
|  |  |  | 0.7701 | 0.7518044 | 9.48713 | 32.19195
|  |  |  | 0.7801 | 0.7613283 | 9.55755 | 32.44266
|  |  |  | 0.7901 | 0.7708461 | 9.627212 | 32.69097
|  |  |  | 0.8001 | 0.780358 | 9.696127 | 32.93692
|  |  |  | 0.8101 | 0.7898637 | 9.764308 | 33.18056
|  |  |  | 0.8201 | 0.7993634 | 9.831766 | 33.42191
|  |  |  | 0.8301 | 0.8088571 | 9.898514 | 33.66102
|  |  |  | 0.8401 | 0.8183447 | 9.964562 | 33.89792
|  |  |  | 0.8501 | 0.8278262 | 10.02992 | 34.13265
|  |  |  | 0.8601 | 0.8373017 | 10.0946 | 34.36524
|  |  |  | 0.8701 | 0.8467712 | 10.15862 | 34.59572
|  |  |  | 0.8801 | 0.8562346 | 10.22198 | 34.82413
|  |  |  | 0.8901 | 0.865692 | 10.28469 | 35.05051
|  |  |  | 0.9001 | 0.8751434 | 10.34677 | 35.27487
|  |  |  | 0.9101 | 0.8845887 | 10.40822 | 35.49726
|  |  |  | 0.9201 | 0.894028 | 10.46906 | 35.71771
|  |  |  | 0.9301 | 0.9034613 | 10.52928 | 35.93624
|  |  |  | 0.9401 | 0.9128885 | 10.58891 | 36.15288
|  |  |  | 0.9501 | 0.9223097 | 10.64795 | 36.36767
|  |  |  | 0.9601 | 0.9317249 | 10.70641 | 36.58062
|  |  |  | 0.9701 | 0.9411341 | 10.7643 | 36.79177
|  |  |  | 0.9801 | 0.9505373 | 10.82162 | 37.00115
|  |  |  | 0.9901 | 0.9599344 | 10.87839 | 37.20878
|  |  |  | 1.0001 | 0.9693255 | 10.93461 | 37.41469
|  |  |  | 1.0101 | 0.9787106 | 10.9903 | 37.61889
|  |  |  | 1.0201 | 0.9880897 | 11.04545 | 37.82143
|  |  |  | 1.0301 | 0.9974628 | 11.10008 | 38.02232
|  |  |  | 1.0401 | 1.00683 | 11.15419 | 38.22158
|  |  |  | 1.0501 | 1.016191 | 11.20779 | 38.41924
|  |  |  | 1.0601 | 1.025546 | 11.26089 | 38.61532
|  |  |  | 1.0701 | 1.034895 | 11.3135 | 38.80984
|  |  |  | 1.0801 | 1.044238 | 11.36562 | 39.00283
|  |  |  | 1.0901 | 1.053575 | 11.41726 | 39.19431
|  |  |  | 1.1001 | 1.062906 | 11.46842 | 39.3843
|  |  |  | 1.1101 | 1.072232 | 11.51912 | 39.57281
|  |  |  | 1.1201 | 1.081551 | 11.56935 | 39.75988
|  |  |  | 1.1301 | 1.090864 | 11.61913 | 39.94551
|  |  |  | 1.1401 | 1.100171 | 11.66847 | 40.12974
|  |  |  | 1.1501 | 1.109472 | 11.71735 | 40.31257
|  |  |  | 1.1601 | 1.118767 | 11.76581 | 40.49403
|  |  |  | 1.1701 | 1.128056 | 11.81383 | 40.67414
|  |  |  | 1.1801 | 1.13734 | 11.86142 | 40.85291
|  |  |  | 1.1901 | 1.146617 | 11.9086 | 41.03036
|  |  |  | 1.2001 | 1.155888 | 11.95536 | 41.20652
|  |  |  | 1.2101 | 1.165154 | 12.00171 | 41.38139
|  |  |  | 1.2201 | 1.174413 | 12.04766 | 41.55499
|  |  |  | 1.2301 | 1.183666 | 12.09321 | 41.72735
|  |  |  | 1.2401 | 1.192914 | 12.13837 | 41.89847
|  |  |  | 1.2501 | 1.202155 | 12.18314 | 42.06837
|  |  |  | 1.2601 | 1.211391 | 12.22752 | 42.23708
|  |  |  | 1.2701 | 1.22062 | 12.27153 | 42.4046
|  |  |  | 1.2801 | 1.229844 | 12.31517 | 42.57094
|  |  |  | 1.2901 | 1.239061 | 12.35843 | 42.73613
|  |  |  | 1.3001 | 1.248273 | 12.40133 | 42.90019
|  |  |  | 1.3101 | 1.257479 | 12.44387 | 43.06311
|  |  |  | 1.3201 | 1.266679 | 12.48606 | 43.22492
|  |  |  | 1.3301 | 1.275872 | 12.52789 | 43.38563
|  |  |  | 1.3401 | 1.28506 | 12.56938 | 43.54526
|  |  |  | 1.3501 | 1.294242 | 12.61053 | 43.70382
|  |  |  | 1.3601 | 1.303418 | 12.65134 | 43.86132
|  |  |  | 1.3701 | 1.312588 | 12.69181 | 44.01777
|  |  |  | 1.3801 | 1.321753 | 12.73195 | 44.17319
|  |  |  | 1.3901 | 1.330911 | 12.77177 | 44.32759
|  |  |  | 1.4001 | 1.340063 | 12.81126 | 44.48098
|  |  |  | 1.4101 | 1.349209 | 12.85044 | 44.63338
|  |  |  | 1.4201 | 1.35835 | 12.8893 | 44.7848
|  |  |  | 1.4301 | 1.367484 | 12.92785 | 44.93524
|  |  |  | 1.4401 | 1.376613 | 12.96609 | 45.08472
|  |  |  | 1.4501 | 1.385736 | 13.00403 | 45.23325
|  |  |  | 1.4601 | 1.394852 | 13.04167 | 45.38085
|  |  |  | 1.4701 | 1.403963 | 13.07901 | 45.52752
|  |  |  | 1.4801 | 1.413068 | 13.11606 | 45.67327
|  |  |  | 1.4901 | 1.422167 | 13.15282 | 45.81812
|  |  |  | 1.5001 | 1.43126 | 13.18929 | 45.96208
|  |  |  | 1.5101 | 1.440348 | 13.22547 | 46.10515
|  |  |  | 1.5201 | 1.449429 | 13.26138 | 46.24734
|  |  |  | 1.5301 | 1.458504 | 13.29701 | 46.38867
|  |  |  | 1.5401 | 1.467574 | 13.33236 | 46.52915
|  |  |  | 1.5501 | 1.476637 | 13.36744 | 46.66878
|  |  |  | 1.5601 | 1.485695 | 13.40226 | 46.80758
|  |  |  | 1.5701 | 1.494747 | 13.4368 | 46.94555
|  |  |  | 1.5801 | 1.503793 | 13.47109 | 47.08271
|  |  |  | 1.5901 | 1.512833 | 13.50512 | 47.21906
|  |  |  | 1.6001 | 1.521867 | 13.53889 | 47.35461
|  |  |  | 1.6101 | 1.530895 | 13.5724 | 47.48937
|  |  |  | 1.6201 | 1.539918 | 13.60567 | 47.62335
|  |  |  | 1.6301 | 1.548934 | 13.63868 | 47.75655
|  |  |  | 1.6401 | 1.557945 | 13.67145 | 47.88899
|  |  |  | 1.6501 | 1.56695 | 13.70398 | 48.02068
|  |  |  | 1.6601 | 1.575949 | 13.73626 | 48.15162
|  |  |  | 1.6701 | 1.584942 | 13.76831 | 48.28182
|  |  |  | 1.6801 | 1.593929 | 13.80012 | 48.41129
|  |  |  | 1.6901 | 1.60291 | 13.8317 | 48.54003
|  |  |  | 1.7001 | 1.611885 | 13.86304 | 48.66806
|  |  |  | 1.7101 | 1.620855 | 13.89416 | 48.79538
|  |  |  | 1.7201 | 1.629819 | 13.92505 | 48.922
|  |  |  | 1.7301 | 1.638776 | 13.95572 | 49.04792
|  |  |  | 1.7401 | 1.647728 | 13.98616 | 49.17316
|  |  |  | 1.7501 | 1.656674 | 14.01639 | 49.29772
|  |  |  | 1.7601 | 1.665615 | 14.0464 | 49.42161
|  |  |  | 1.7701 | 1.674549 | 14.07619 | 49.54483
|  |  |  | 1.7801 | 1.683478 | 14.10577 | 49.66739
|  |  |  | 1.7901 | 1.6924 | 14.13514 | 49.7893
|  |  |  | 1.8001 | 1.701317 | 14.1643 | 49.91057
|  |  |  | 1.8101 | 1.710228 | 14.19326 | 50.03119
|  |  |  | 1.8201 | 1.719133 | 14.222 | 50.15119
|  |  |  | 1.8301 | 1.728033 | 14.25055 | 50.27056
|  |  |  | 1.8401 | 1.736926 | 14.2789 | 50.38931
|  |  |  | 1.8501 | 1.745814 | 14.30704 | 50.50745
|  |  |  | 1.8601 | 1.754696 | 14.33499 | 50.62498
|  |  |  | 1.8701 | 1.763572 | 14.36275 | 50.7419
|  |  |  | 1.8801 | 1.772442 | 14.39031 | 50.85824
|  |  |  | 1.8901 | 1.781306 | 14.41768 | 50.97398
|  |  |  | 1.9001 | 1.790165 | 14.44486 | 51.08914
|  |  |  | 1.9101 | 1.799018 | 14.47185 | 51.20373
|  |  |  | 1.9201 | 1.807864 | 14.49866 | 51.31774
|  |  |  | 1.9301 | 1.816706 | 14.52528 | 51.43118
|  |  |  | 1.9401 | 1.825541 | 14.55172 | 51.54406
|  |  |  | 1.9501 | 1.83437 | 14.57798 | 51.65639
|  |  |  | 1.9601 | 1.843194 | 14.60406 | 51.76817
|  |  |  | 1.9701 | 1.852012 | 14.62996 | 51.8794
|  |  |  | 1.9801 | 1.860824 | 14.65569 | 51.99009
|  |  |  | 1.9901 | 1.86963 | 14.68124 | 52.10024
|  |  |  | 2.0001 | 1.87843 | 14.70662 | 52.20987
|  |  |  | 2.0101 | 1.887225 | 14.73183 | 52.31897
|  |  |  | 2.0201 | 1.896014 | 14.75686 | 52.42755
|  |  |  | 2.0301 | 1.904797 | 14.78173 | 52.53562
|  |  |  | 2.0401 | 1.913574 | 14.80644 | 52.64317
|  |  |  | 2.0501 | 1.922346 | 14.83097 | 52.75022
|  |  |  | 2.0601 | 1.931111 | 14.85535 | 52.85677
|  |  |  | 2.0701 | 1.939871 | 14.87956 | 52.96282
|  |  |  | 2.0801 | 1.948625 | 14.90361 | 53.06838
|  |  |  | 2.0901 | 1.957373 | 14.9275 | 53.17345
|  |  |  | 2.1001 | 1.966116 | 14.95124 | 53.27804
|  |  |  | 2.1101 | 1.974853 | 14.97481 | 53.38216
|  |  |  | 2.1201 | 1.983584 | 14.99823 | 53.48579
|  |  |  | 2.1301 | 1.992309 | 15.0215 | 53.58896
|  |  |  | 2.1401 | 2.001028 | 15.04461 | 53.69166
|  |  |  | 2.1501 | 2.009742 | 15.06758 | 53.7939
|  |  |  | 2.1601 | 2.01845 | 15.09039 | 53.89568
|  |  |  | 2.1701 | 2.027152 | 15.11305 | 53.99701
|  |  |  | 2.1801 | 2.035848 | 15.13557 | 54.09789
|  |  |  | 2.1901 | 2.044539 | 15.15794 | 54.19832
|  |  |  | 2.2001 | 2.053224 | 15.18016 | 54.29831
|  |  |  | 2.2101 | 2.061903 | 15.20224 | 54.39786
|  |  |  | 2.2201 | 2.070576 | 15.22418 | 54.49698
|  |  |  | 2.2301 | 2.079244 | 15.24598 | 54.59567
|  |  |  | 2.2401 | 2.087906 | 15.26763 | 54.69394
|  |  |  | 2.2501 | 2.096562 | 15.28915 | 54.79177
|  |  |  | 2.2601 | 2.105212 | 15.31052 | 54.88919
|  |  |  | 2.2701 | 2.113857 | 15.33176 | 54.9862
|  |  |  | 2.2801 | 2.122496 | 15.35287 | 55.08279
|  |  |  | 2.2901 | 2.131129 | 15.37384 | 55.17897
|  |  |  | 2.3001 | 2.139756 | 15.39467 | 55.27475
|  |  |  | 2.3101 | 2.148378 | 15.41538 | 55.37013
|  |  |  | 2.3201 | 2.156994 | 15.43595 | 55.46511
|  |  |  | 2.3301 | 2.165604 | 15.45639 | 55.55969
|  |  |  | 2.3401 | 2.174208 | 15.4767 | 55.65388
|  |  |  | 2.3501 | 2.182807 | 15.49688 | 55.74768
|  |  |  | 2.3601 | 2.1914 | 15.51694 | 55.8411
|  |  |  | 2.3701 | 2.199987 | 15.53686 | 55.93413
|  |  |  | 2.3801 | 2.208569 | 15.55667 | 56.02679
|  |  |  | 2.3901 | 2.217145 | 15.57634 | 56.11907
|  |  |  | 2.4001 | 2.225715 | 15.5959 | 56.21097
|  |  |  | 2.4101 | 2.234279 | 15.61533 | 56.30251
|  |  |  | 2.4201 | 2.242838 | 15.63464 | 56.39368
|  |  |  | 2.4301 | 2.251391 | 15.65382 | 56.48449
|  |  |  | 2.4401 | 2.259938 | 15.67289 | 56.57493
|  |  |  | 2.4501 | 2.26848 | 15.69184 | 56.66502
|  |  |  | 2.4601 | 2.277016 | 15.71067 | 56.75475
|  |  |  | 2.4701 | 2.285546 | 15.72938 | 56.84413
|  |  |  | 2.4801 | 2.29407 | 15.74798 | 56.93316
|  |  |  | 2.4901 | 2.302589 | 15.76646 | 57.02184
|  |  |  | 2.5001 | 2.311102 | 15.78483 | 57.11018
|  |  |  | 2.5101 | 2.31961 | 15.80308 | 57.19817
|  |  |  | 2.5201 | 2.328111 | 15.82122 | 57.28583
|  |  |  | 2.5301 | 2.336607 | 15.83924 | 57.37315
|  |  |  | 2.5401 | 2.345098 | 15.85716 | 57.46014
|  |  |  | 2.5501 | 2.353582 | 15.87496 | 57.5468
|  |  |  | 2.5601 | 2.362061 | 15.89266 | 57.63313
|  |  |  | 2.5701 | 2.370535 | 15.91024 | 57.71913
|  |  |  | 2.5801 | 2.379002 | 15.92772 | 57.80481
|  |  |  | 2.5901 | 2.387464 | 15.94509 | 57.89017
|  |  |  | 2.6001 | 2.39592 | 15.96235 | 57.97521
|  |  |  | 2.6101 | 2.404371 | 15.97951 | 58.05993
|  |  |  | 2.6201 | 2.412816 | 15.99656 | 58.14434
|  |  |  | 2.6301 | 2.421255 | 16.0135 | 58.22844
|  |  |  | 2.6401 | 2.429689 | 16.03035 | 58.31223
|  |  |  | 2.6501 | 2.438117 | 16.04708 | 58.39572
|  |  |  | 2.6601 | 2.446539 | 16.06372 | 58.4789
|  |  |  | 2.6701 | 2.454956 | 16.08026 | 58.56177
|  |  |  | 2.6801 | 2.463367 | 16.09669 | 58.64435
|  |  |  | 2.6901 | 2.471772 | 16.11302 | 58.72663
|  |  |  | 2.7001 | 2.480172 | 16.12926 | 58.80861
|  |  |  | 2.7101 | 2.488566 | 16.14539 | 58.8903
|  |  |  | 2.7201 | 2.496954 | 16.16143 | 58.9717
|  |  |  | 2.7301 | 2.505337 | 16.17737 | 59.05282
|  |  |  | 2.7401 | 2.513714 | 16.19321 | 59.13364
|  |  |  | 2.7501 | 2.522085 | 16.20896 | 59.21418
|  |  |  | 2.7601 | 2.530451 | 16.22461 | 59.29444
|  |  |  | 2.7701 | 2.538811 | 16.24016 | 59.37441
|  |  |  | 2.7801 | 2.547166 | 16.25562 | 59.45411
|  |  |  | 2.7901 | 2.555515 | 16.27099 | 59.53353
|  |  |  | 2.8001 | 2.563858 | 16.28626 | 59.61267
|  |  |  | 2.8101 | 2.572196 | 16.30144 | 59.69155
|  |  |  | 2.8201 | 2.580528 | 16.31653 | 59.77015
|  |  |  | 2.8301 | 2.588854 | 16.33153 | 59.84848
|  |  |  | 2.8401 | 2.597175 | 16.34643 | 59.92655
|  |  |  | 2.8501 | 2.60549 | 16.36125 | 60.00435
|  |  |  | 2.8601 | 2.6138 | 16.37598 | 60.08189
|  |  |  | 2.8701 | 2.622104 | 16.39061 | 60.15916
|  |  |  | 2.8801 | 2.630402 | 16.40516 | 60.23618
|  |  |  | 2.8901 | 2.638695 | 16.41962 | 60.31294
|  |  |  | 2.9001 | 2.646982 | 16.434 | 60.38944
|  |  |  | 2.9101 | 2.655264 | 16.44828 | 60.46569
|  |  |  | 2.9201 | 2.66354 | 16.46248 | 60.54168
|  |  |  | 2.9301 | 2.67181 | 16.4766 | 60.61743
|  |  |  | 2.9401 | 2.680075 | 16.49062 | 60.69292
|  |  |  | 2.9501 | 2.688334 | 16.50457 | 60.76817
|  |  |  | 2.9601 | 2.696587 | 16.51843 | 60.84317
|  |  |  | 2.9701 | 2.704835 | 16.5322 | 60.91793
|  |  |  | 2.9801 | 2.713078 | 16.5459 | 60.99245
|  |  |  | 2.9901 | 2.721314 | 16.55951 | 61.06672
|  |  |  | 3.0001 | 2.729546 | 16.57303 | 61.14076
|  |  |  | 3.0101 | 2.737771 | 16.58648 | 61.21456
|  |  |  | 3.0201 | 2.745991 | 16.59984 | 61.28812
|  |  |  | 3.0301 | 2.754206 | 16.61313 | 61.36145
|  |  |  | 3.0401 | 2.762415 | 16.62633 | 61.43455
|  |  |  | 3.0501 | 2.770618 | 16.63946 | 61.50741
|  |  |  | 3.0601 | 2.778816 | 16.6525 | 61.58004
|  |  |  | 3.0701 | 2.787008 | 16.66547 | 61.65245
|  |  |  | 3.0801 | 2.795195 | 16.67835 | 61.72463
|  |  |  | 3.0901 | 2.803376 | 16.69116 | 61.79658
|  |  |  | 3.1001 | 2.811551 | 16.70389 | 61.86831
|  |  |  | 3.1101 | 2.819721 | 16.71655 | 61.93982
|  |  |  | 3.1201 | 2.827885 | 16.72913 | 62.01111
|  |  |  | 3.1301 | 2.836044 | 16.74163 | 62.08218
|  |  |  | 3.1401 | 2.844198 | 16.75405 | 62.15302
|  |  |  | 3.1501 | 2.852345 | 16.7664 | 62.22366
|  |  |  | 3.1601 | 2.860487 | 16.77868 | 62.29407
|  |  |  | 3.1701 | 2.868624 | 16.79088 | 62.36428
|  |  |  | 3.1801 | 2.876755 | 16.80301 | 62.43427
|  |  |  | 3.1901 | 2.884881 | 16.81506 | 62.50405
|  |  |  | 3.2001 | 2.893001 | 16.82704 | 62.57362
|  |  |  | 3.2101 | 2.901115 | 16.83895 | 62.64298
|  |  |  | 3.2201 | 2.909224 | 16.85079 | 62.71213
|  |  |  | 3.2301 | 2.917327 | 16.86255 | 62.78108
|  |  |  | 3.2401 | 2.925425 | 16.87424 | 62.84982
|  |  |  | 3.2501 | 2.933518 | 16.88586 | 62.91836
|  |  |  | 3.2601 | 2.941604 | 16.89741 | 62.9867
|  |  |  | 3.2701 | 2.949686 | 16.90889 | 63.05483
|  |  |  | 3.2801 | 2.957762 | 16.9203 | 63.12277
|  |  |  | 3.2901 | 2.965832 | 16.93164 | 63.19051
|  |  |  | 3.3001 | 2.973897 | 16.94291 | 63.25805
|  |  |  | 3.3101 | 2.981956 | 16.95411 | 63.32539
|  |  |  | 3.3201 | 2.990009 | 16.96524 | 63.39254
|  |  |  | 3.3301 | 2.998058 | 16.97631 | 63.4595
|  |  |  | 3.3401 | 3.0061 | 16.9873 | 63.52627
|  |  |  | 3.3501 | 3.014138 | 16.99823 | 63.59284
|  |  |  | 3.3601 | 3.022169 | 17.0091 | 63.65922
|  |  |  | 3.3701 | 3.030195 | 17.01989 | 63.72541
|  |  |  | 3.3801 | 3.038216 | 17.03062 | 63.79142
|  |  |  | 3.3901 | 3.046231 | 17.04128 | 63.85724
|  |  |  | 3.4001 | 3.054241 | 17.05188 | 63.92287
|  |  |  | 3.4101 | 3.062245 | 17.06241 | 63.98832
|  |  |  | 3.4201 | 3.070244 | 17.07288 | 64.05359
|  |  |  | 3.4301 | 3.078237 | 17.08328 | 64.11867
|  |  |  | 3.4401 | 3.086225 | 17.09362 | 64.18357
|  |  |  | 3.4501 | 3.094207 | 17.10389 | 64.24829
|  |  |  | 3.4601 | 3.102184 | 17.1141 | 64.31284
|  |  |  | 3.4701 | 3.110155 | 17.12424 | 64.3772
|  |  |  | 3.4801 | 3.118121 | 17.13433 | 64.44139
|  |  |  | 3.4901 | 3.126082 | 17.14435 | 64.5054
|  |  |  | 3.5001 | 3.134036 | 17.1543 | 64.56924
|  |  |  | 3.5101 | 3.141986 | 17.1642 | 64.6329
|  |  |  | 3.5201 | 3.14993 | 17.17403 | 64.69639
|  |  |  | 3.5301 | 3.157868 | 17.18381 | 64.75971
|  |  |  | 3.5401 | 3.165801 | 17.19352 | 64.82285
|  |  |  | 3.5501 | 3.173729 | 17.20317 | 64.88583
|  |  |  | 3.5601 | 3.181651 | 17.21275 | 64.94864
|  |  |  | 3.5701 | 3.189568 | 17.22228 | 65.01128
|  |  |  | 3.5801 | 3.197479 | 17.23175 | 65.07375
|  |  |  | 3.5901 | 3.205385 | 17.24116 | 65.13606
|  |  |  | 3.6001 | 3.213285 | 17.25051 | 65.1982
|  |  |  | 3.6101 | 3.22118 | 17.2598 | 65.26017
|  |  |  | 3.6201 | 3.229069 | 17.26903 | 65.32199
|  |  |  | 3.6301 | 3.236953 | 17.2782 | 65.38364
|  |  |  | 3.6401 | 3.244832 | 17.28732 | 65.44513
|  |  |  | 3.6501 | 3.252705 | 17.29637 | 65.50646
|  |  |  | 3.6601 | 3.260573 | 17.30537 | 65.56762
|  |  |  | 3.6701 | 3.268435 | 17.31431 | 65.62863
|  |  |  | 3.6801 | 3.276292 | 17.32319 | 65.68949
|  |  |  | 3.6901 | 3.284143 | 17.33202 | 65.75018
|  |  |  | 3.7001 | 3.291989 | 17.34079 | 65.81072
|  |  |  | 3.7101 | 3.29983 | 17.3495 | 65.8711
|  |  |  | 3.7201 | 3.307665 | 17.35816 | 65.93133
|  |  |  | 3.7301 | 3.315494 | 17.36676 | 65.99141
|  |  |  | 3.7401 | 3.323319 | 17.37531 | 66.05133
|  |  |  | 3.7501 | 3.331138 | 17.38379 | 66.1111
|  |  |  | 3.7601 | 3.338951 | 17.39223 | 66.17072
|  |  |  | 3.7701 | 3.346759 | 17.40061 | 66.23019
|  |  |  | 3.7801 | 3.354562 | 17.40893 | 66.2895
|  |  |  | 3.7901 | 3.362359 | 17.4172 | 66.34867
|  |  |  | 3.8001 | 3.370151 | 17.42542 | 66.4077
|  |  |  | 3.8101 | 3.377937 | 17.43358 | 66.46657
|  |  |  | 3.8201 | 3.385718 | 17.44169 | 66.5253
|  |  |  | 3.8301 | 3.393494 | 17.44974 | 66.58388
|  |  |  | 3.8401 | 3.401264 | 17.45774 | 66.64232
|  |  |  | 3.8501 | 3.409029 | 17.46569 | 66.70061
|  |  |  | 3.8601 | 3.416789 | 17.47358 | 66.75877
|  |  |  | 3.8701 | 3.424543 | 17.48143 | 66.81677
|  |  |  | 3.8801 | 3.432292 | 17.48922 | 66.87464
|  |  |  | 3.8901 | 3.440035 | 17.49695 | 66.93236
|  |  |  | 3.9001 | 3.447773 | 17.50464 | 66.98995
|  |  |  | 3.9101 | 3.455505 | 17.51227 | 67.04739
|  |  |  | 3.9201 | 3.463233 | 17.51986 | 67.1047
|  |  |  | 3.9301 | 3.470955 | 17.52739 | 67.16187
|  |  |  | 3.9401 | 3.478671 | 17.53487 | 67.2189
|  |  |  | 3.9501 | 3.486382 | 17.5423 | 67.27579
|  |  |  | 3.9601 | 3.494088 | 17.54968 | 67.33255
|  |  |  | 3.9701 | 3.501788 | 17.55701 | 67.38917
|  |  |  | 3.9801 | 3.509483 | 17.56428 | 67.44566
|  |  |  | 3.9901 | 3.517173 | 17.57151 | 67.50201
|  |  |  | 4.0001 | 3.524857 | 17.57869 | 67.55824
|  |  |  | 4.0101 | 3.532536 | 17.58582 | 67.61432
|  |  |  | 4.0201 | 3.54021 | 17.5929 | 67.67028
|  |  |  | 4.0301 | 3.547878 | 17.59993 | 67.7261
|  |  |  | 4.0401 | 3.555541 | 17.60691 | 67.7818
|  |  |  | 4.0501 | 3.563199 | 17.61384 | 67.83736
|  |  |  | 4.0601 | 3.570851 | 17.62073 | 67.8928
|  |  |  | 4.0701 | 3.578498 | 17.62756 | 67.9481
|  |  |  | 4.0801 | 3.58614 | 17.63435 | 68.00328
|  |  |  | 4.0901 | 3.593776 | 17.64109 | 68.05833
|  |  |  | 4.1001 | 3.601407 | 17.64778 | 68.11326
|  |  |  | 4.1101 | 3.609032 | 17.65442 | 68.16805
|  |  |  | 4.1201 | 3.616653 | 17.66102 | 68.22273
|  |  |  | 4.1301 | 3.624268 | 17.66757 | 68.27727
|  |  |  | 4.1401 | 3.631877 | 17.67407 | 68.3317
|  |  |  | 4.1501 | 3.639482 | 17.68052 | 68.386
|  |  |  | 4.1601 | 3.647081 | 17.68693 | 68.44017
|  |  |  | 4.1701 | 3.654674 | 17.69329 | 68.49423
|  |  |  | 4.1801 | 3.662263 | 17.69961 | 68.54816
|  |  |  | 4.1901 | 3.669846 | 17.70588 | 68.60197
|  |  |  | 4.2001 | 3.677424 | 17.7121 | 68.65566
|  |  |  | 4.2101 | 3.684996 | 17.71828 | 68.70923
|  |  |  | 4.2201 | 3.692563 | 17.72441 | 68.76268
|  |  |  | 4.2301 | 3.700125 | 17.7305 | 68.81602
|  |  |  | 4.2401 | 3.707682 | 17.73654 | 68.86923
|  |  |  | 4.2501 | 3.715233 | 17.74253 | 68.92233
|  |  |  | 4.2601 | 3.722779 | 17.74848 | 68.97531
|  |  |  | 4.2701 | 3.73032 | 17.75439 | 69.02817
|  |  |  | 4.2801 | 3.737855 | 17.76025 | 69.08091
|  |  |  | 4.2901 | 3.745385 | 17.76607 | 69.13354
|  |  |  | 4.3001 | 3.75291 | 17.77184 | 69.18606
|  |  |  | 4.3101 | 3.76043 | 17.77757 | 69.23846
|  |  |  | 4.3201 | 3.767944 | 17.78325 | 69.29075
|  |  |  | 4.3301 | 3.775453 | 17.78889 | 69.34292
|  |  |  | 4.3401 | 3.782957 | 17.79449 | 69.39498
|  |  |  | 4.3501 | 3.790455 | 17.80004 | 69.44693
|  |  |  | 4.3601 | 3.797948 | 17.80555 | 69.49877
|  |  |  | 4.3701 | 3.805436 | 17.81102 | 69.55049
|  |  |  | 4.3801 | 3.812919 | 17.81644 | 69.60211
|  |  |  | 4.3901 | 3.820397 | 17.82182 | 69.65361
|  |  |  | 4.4001 | 3.827869 | 17.82716 | 69.70501
|  |  |  | 4.4101 | 3.835336 | 17.83246 | 69.75629
|  |  |  | 4.4201 | 3.842797 | 17.83771 | 69.80747
|  |  |  | 4.4301 | 3.850254 | 17.84292 | 69.85854
|  |  |  | 4.4401 | 3.857705 | 17.84809 | 69.9095
|  |  |  | 4.4501 | 3.865151 | 17.85322 | 69.96035
|  |  |  | 4.4601 | 3.872592 | 17.8583 | 70.0111
|  |  |  | 4.4701 | 3.880027 | 17.86335 | 70.06174
|  |  |  | 4.4801 | 3.887457 | 17.86835 | 70.11228
|  |  |  | 4.4901 | 3.894882 | 17.87331 | 70.16271
|  |  |  | 4.5001 | 3.902302 | 17.87823 | 70.21303
|  |  |  | 4.5101 | 3.909717 | 17.8831 | 70.26325
|  |  |  | 4.5201 | 3.917126 | 17.88794 | 70.31337
|  |  |  | 4.5301 | 3.92453 | 17.89274 | 70.36338
|  |  |  | 4.5401 | 3.931929 | 17.89749 | 70.41329
|  |  |  | 4.5501 | 3.939323 | 17.90221 | 70.4631
|  |  |  | 4.5601 | 3.946711 | 17.90688 | 70.5128
|  |  |  | 4.5701 | 3.954094 | 17.91152 | 70.56241
|  |  |  | 4.5801 | 3.961472 | 17.91611 | 70.61191
|  |  |  | 4.5901 | 3.968845 | 17.92066 | 70.66131
|  |  |  | 4.6001 | 3.976213 | 17.92518 | 70.71062
|  |  |  | 4.6101 | 3.983575 | 17.92965 | 70.75982
|  |  |  | 4.6201 | 3.990932 | 17.93409 | 70.80892
|  |  |  | 4.6301 | 3.998284 | 17.93848 | 70.85793
|  |  |  | 4.6401 | 4.005631 | 17.94284 | 70.90683
|  |  |  | 4.6501 | 4.012973 | 17.94715 | 70.95564
|  |  |  | 4.6601 | 4.020309 | 17.95143 | 71.00435
|  |  |  | 4.6701 | 4.02764 | 17.95567 | 71.05296
|  |  |  | 4.6801 | 4.034966 | 17.95987 | 71.10148
|  |  |  | 4.6901 | 4.042287 | 17.96403 | 71.1499
|  |  |  | 4.7001 | 4.049603 | 17.96815 | 71.19822
|  |  |  | 4.7101 | 4.056913 | 17.97224 | 71.24645
|  |  |  | 4.7201 | 4.064219 | 17.97628 | 71.29458
|  |  |  | 4.7301 | 4.071519 | 17.98029 | 71.34262
|  |  |  | 4.7401 | 4.078814 | 17.98426 | 71.39057
|  |  |  | 4.7501 | 4.086104 | 17.98819 | 71.43842
|  |  |  | 4.7601 | 4.093388 | 17.99208 | 71.48617
|  |  |  | 4.7701 | 4.100668 | 17.99593 | 71.53384
|  |  |  | 4.7801 | 4.107942 | 17.99975 | 71.58141
|  |  |  | 4.7901 | 4.115211 | 18.00353 | 71.62889
|  |  |  | 4.8001 | 4.122475 | 18.00727 | 71.67627
|  |  |  | 4.8101 | 4.129734 | 18.01098 | 71.72357
|  |  |  | 4.8201 | 4.136988 | 18.01465 | 71.77077
|  |  |  | 4.8301 | 4.144237 | 18.01828 | 71.81789
|  |  |  | 4.8401 | 4.15148 | 18.02187 | 71.86491
|  |  |  | 4.8501 | 4.158718 | 18.02543 | 71.91184
|  |  |  | 4.8601 | 4.165951 | 18.02895 | 71.95869
|  |  |  | 4.8701 | 4.173179 | 18.03243 | 72.00544
|  |  |  | 4.8801 | 4.180402 | 18.03588 | 72.05211
|  |  |  | 4.8901 | 4.18762 | 18.03929 | 72.09868
|  |  |  | 4.9001 | 4.194833 | 18.04266 | 72.14517
|  |  |  | 4.9101 | 4.20204 | 18.046 | 72.19157
|  |  |  | 4.9201 | 4.209243 | 18.0493 | 72.23789
|  |  |  | 4.9301 | 4.21644 | 18.05257 | 72.28411
|  |  |  | 4.9401 | 4.223632 | 18.0558 | 72.33025
|  |  |  | 4.9501 | 4.230819 | 18.059 | 72.37631
|  |  |  | 4.9601 | 4.238001 | 18.06215 | 72.42227
|  |  |  | 4.9701 | 4.245178 | 18.06528 | 72.46816
|  |  |  | 4.9801 | 4.252349 | 18.06836 | 72.51395
|  |  |  | 4.9901 | 4.259516 | 18.07142 | 72.55966
|  |  |  | 5.0001 | 4.266678 | 18.07443 | 72.60529
|  |  |  | 5.0101 | 4.273834 | 18.07742 | 72.65083
|  |  |  | 5.0201 | 4.280985 | 18.08036 | 72.69629
|  |  |  | 5.0301 | 4.288131 | 18.08327 | 72.74167
|  |  |  | 5.0401 | 4.295273 | 18.08615 | 72.78696
|  |  |  | 5.0501 | 4.302409 | 18.08899 | 72.83217
|  |  |  | 5.0601 | 4.309539 | 18.0918 | 72.8773
|  |  |  | 5.0701 | 4.316665 | 18.09457 | 72.92234
|  |  |  | 5.0801 | 4.323786 | 18.09731 | 72.9673
|  |  |  | 5.0901 | 4.330902 | 18.10001 | 73.01219
|  |  |  | 5.1001 | 4.338012 | 18.10268 | 73.05699
|  |  |  | 5.1101 | 4.345118 | 18.10532 | 73.1017
|  |  |  | 5.1201 | 4.352218 | 18.10792 | 73.14634
|  |  |  | 5.1301 | 4.359314 | 18.11049 | 73.1909
|  |  |  | 5.1401 | 4.366404 | 18.11302 | 73.23538
|  |  |  | 5.1501 | 4.37349 | 18.11552 | 73.27978
|  |  |  | 5.1601 | 4.38057 | 18.11799 | 73.3241
|  |  |  | 5.1701 | 4.387645 | 18.12042 | 73.36834
|  |  |  | 5.1801 | 4.394715 | 18.12282 | 73.4125
|  |  |  | 5.1901 | 4.40178 | 18.12518 | 73.45658
|  |  |  | 5.2001 | 4.40884 | 18.12751 | 73.50058
|  |  |  | 5.2101 | 4.415895 | 18.12981 | 73.54451
|  |  |  | 5.2201 | 4.422945 | 18.13208 | 73.58836
|  |  |  | 5.2301 | 4.42999 | 18.13431 | 73.63213
|  |  |  | 5.2401 | 4.43703 | 18.13651 | 73.67583
|  |  |  | 5.2501 | 4.444065 | 18.13868 | 73.71945
|  |  |  | 5.2601 | 4.451094 | 18.14081 | 73.76299
|  |  |  | 5.2701 | 4.458119 | 18.14291 | 73.80646
|  |  |  | 5.2801 | 4.465139 | 18.14498 | 73.84985
|  |  |  | 5.2901 | 4.472154 | 18.14701 | 73.89316
|  |  |  | 5.3001 | 4.479163 | 18.14902 | 73.9364
|  |  |  | 5.3101 | 4.486168 | 18.15099 | 73.97957
|  |  |  | 5.3201 | 4.493168 | 18.15292 | 74.02266
|  |  |  | 5.3301 | 4.500162 | 18.15483 | 74.06567
|  |  |  | 5.3401 | 4.507152 | 18.1567 | 74.10861
|  |  |  | 5.3501 | 4.514137 | 18.15855 | 74.15148
|  |  |  | 5.3601 | 4.521116 | 18.16036 | 74.19428
|  |  |  | 5.3701 | 4.528091 | 18.16213 | 74.237
|  |  |  | 5.3801 | 4.535061 | 18.16388 | 74.27965
|  |  |  | 5.3901 | 4.542025 | 18.16559 | 74.32222
|  |  |  | 5.4001 | 4.548985 | 18.16727 | 74.36473
|  |  |  | 5.4101 | 4.555939 | 18.16893 | 74.40716
|  |  |  | 5.4201 | 4.562889 | 18.17054 | 74.44952
|  |  |  | 5.4301 | 4.569834 | 18.17213 | 74.49181
|  |  |  | 5.4401 | 4.576773 | 18.17369 | 74.53403
|  |  |  | 5.4501 | 4.583708 | 18.17521 | 74.57617
|  |  |  | 5.4601 | 4.590638 | 18.17671 | 74.61825
|  |  |  | 5.4701 | 4.597563 | 18.17817 | 74.66025
|  |  |  | 5.4801 | 4.604483 | 18.1796 | 74.70219
|  |  |  | 5.4901 | 4.611397 | 18.181 | 74.74405
|  |  |  | 5.5001 | 4.618307 | 18.18237 | 74.78584
|  |  |  | 5.5101 | 4.625212 | 18.18371 | 74.82757
|  |  |  | 5.5201 | 4.632112 | 18.18502 | 74.86923
|  |  |  | 5.5301 | 4.639007 | 18.1863 | 74.91081
|  |  |  | 5.5401 | 4.645897 | 18.18754 | 74.95233
|  |  |  | 5.5501 | 4.652782 | 18.18876 | 74.99378
|  |  |  | 5.5601 | 4.659662 | 18.18995 | 75.03516
|  |  |  | 5.5701 | 4.666538 | 18.1911 | 75.07648
|  |  |  | 5.5801 | 4.673408 | 18.19223 | 75.11772
|  |  |  | 5.5901 | 4.680273 | 18.19332 | 75.1589
|  |  |  | 5.6001 | 4.687134 | 18.19439 | 75.20001
|  |  |  | 5.6101 | 4.693989 | 18.19542 | 75.24106
|  |  |  | 5.6201 | 4.70084 | 18.19643 | 75.28203
|  |  |  | 5.6301 | 4.707685 | 18.1974 | 75.32294
|  |  |  | 5.6401 | 4.714526 | 18.19835 | 75.36379
|  |  |  | 5.6501 | 4.721362 | 18.19926 | 75.40457
|  |  |  | 5.6601 | 4.728192 | 18.20014 | 75.44528
|  |  |  | 5.6701 | 4.735018 | 18.201 | 75.48593
|  |  |  | 5.6801 | 4.741839 | 18.20183 | 75.52651
|  |  |  | 5.6901 | 4.748656 | 18.20262 | 75.56702
|  |  |  | 5.7001 | 4.755467 | 18.20339 | 75.60748
|  |  |  | 5.7101 | 4.762273 | 18.20413 | 75.64786
|  |  |  | 5.7201 | 4.769074 | 18.20483 | 75.68819
|  |  |  | 5.7301 | 4.775871 | 18.20551 | 75.72844
|  |  |  | 5.7401 | 4.782662 | 18.20616 | 75.76864
|  |  |  | 5.7501 | 4.789449 | 18.20678 | 75.80877
|  |  |  | 5.7601 | 4.796231 | 18.20737 | 75.84884
|  |  |  | 5.7701 | 4.803008 | 18.20794 | 75.88884
|  |  |  | 5.7801 | 4.80978 | 18.20847 | 75.92878
|  |  |  | 5.7901 | 4.816547 | 18.20897 | 75.96866
|  |  |  | 5.8001 | 4.823309 | 18.20945 | 76.00847
|  |  |  | 5.8101 | 4.830067 | 18.2099 | 76.04823
|  |  |  | 5.8201 | 4.836819 | 18.21031 | 76.08792
|  |  |  | 5.8301 | 4.843567 | 18.2107 | 76.12754
|  |  |  | 5.8401 | 4.85031 | 18.21106 | 76.16711
|  |  |  | 5.8501 | 4.857048 | 18.2114 | 76.20661
|  |  |  | 5.8601 | 4.863781 | 18.2117 | 76.24606
|  |  |  | 5.8701 | 4.870509 | 18.21198 | 76.28544
|  |  |  | 5.8801 | 4.877232 | 18.21222 | 76.32476
|  |  |  | 5.8901 | 4.883951 | 18.21244 | 76.36402
|  |  |  | 5.9001 | 4.890665 | 18.21263 | 76.40322
|  |  |  | 5.9101 | 4.897373 | 18.2128 | 76.44236
|  |  |  | 5.9201 | 4.904077 | 18.21293 | 76.48144
|  |  |  | 5.9301 | 4.910777 | 18.21304 | 76.52046
|  |  |  | 5.9401 | 4.917471 | 18.21311 | 76.55942
|  |  |  | 5.9501 | 4.92416 | 18.21316 | 76.59832
|  |  |  | 5.9601 | 4.930845 | 18.21319 | 76.63716
|  |  |  | 5.9701 | 4.937525 | 18.21318 | 76.67594
|  |  |  | 5.9801 | 4.9442 | 18.21315 | 76.71467
|  |  |  | 5.9901 | 4.95087 | 18.21309 | 76.75333
|  |  |  | 6.0001 | 4.957535 | 18.213 | 76.79194
|  |  |  | 6.0101 | 4.964196 | 18.21289 | 76.83048
|  |  |  | 6.0201 | 4.970852 | 18.21274 | 76.86897
|  |  |  | 6.0301 | 4.977503 | 18.21257 | 76.9074
|  |  |  | 6.0401 | 4.984149 | 18.21237 | 76.94578
|  |  |  | 6.0501 | 4.99079 | 18.21215 | 76.98409
|  |  |  | 6.0601 | 4.997427 | 18.2119 | 77.02235
|  |  |  | 6.0701 | 5.004058 | 18.21162 | 77.06055
|  |  |  | 6.0801 | 5.010685 | 18.21131 | 77.09869
|  |  |  | 6.0901 | 5.017308 | 18.21098 | 77.13678
|  |  |  | 6.1001 | 5.023925 | 18.21062 | 77.17481
|  |  |  | 6.1101 | 5.030537 | 18.21023 | 77.21279
|  |  |  | 6.1201 | 5.037145 | 18.20981 | 77.2507
|  |  |  | 6.1301 | 5.043748 | 18.20937 | 77.28857
|  |  |  | 6.1401 | 5.050347 | 18.2089 | 77.32637
|  |  |  | 6.1501 | 5.05694 | 18.20841 | 77.36412
|  |  |  | 6.1601 | 5.063529 | 18.20788 | 77.40181
|  |  |  | 6.1701 | 5.070113 | 18.20734 | 77.43945
|  |  |  | 6.1801 | 5.076692 | 18.20676 | 77.47704
|  |  |  | 6.1901 | 5.083266 | 18.20616 | 77.51457
|  |  |  | 6.2001 | 5.089836 | 18.20553 | 77.55204
|  |  |  | 6.2101 | 5.096401 | 18.20488 | 77.58946
|  |  |  | 6.2201 | 5.102961 | 18.20419 | 77.62682
|  |  |  | 6.2301 | 5.109516 | 18.20349 | 77.66413
|  |  |  | 6.2401 | 5.116067 | 18.20275 | 77.70139
|  |  |  | 6.2501 | 5.122613 | 18.20199 | 77.73859
|  |  |  | 6.2601 | 5.129154 | 18.20121 | 77.77574
|  |  |  | 6.2701 | 5.135691 | 18.2004 | 77.81283
|  |  |  | 6.2801 | 5.142222 | 18.19956 | 77.84987
|  |  |  | 6.2901 | 5.148749 | 18.19869 | 77.88686
|  |  |  | 6.3001 | 5.155272 | 18.1978 | 77.9238
|  |  |  | 6.3101 | 5.161789 | 18.19689 | 77.96068
|  |  |  | 6.3201 | 5.168302 | 18.19594 | 77.99751
|  |  |  | 6.3301 | 5.17481 | 18.19498 | 78.03428
|  |  |  | 6.3401 | 5.181314 | 18.19398 | 78.07101
|  |  |  | 6.3501 | 5.187812 | 18.19296 | 78.10768
|  |  |  | 6.3601 | 5.194306 | 18.19192 | 78.1443
|  |  |  | 6.3701 | 5.200796 | 18.19085 | 78.18086
|  |  |  | 6.3801 | 5.20728 | 18.18975 | 78.21738
|  |  |  | 6.3901 | 5.21376 | 18.18863 | 78.25384
|  |  |  | 6.4001 | 5.220235 | 18.18748 | 78.29025
|  |  |  | 6.4101 | 5.226706 | 18.18631 | 78.32662
|  |  |  | 6.4201 | 5.233172 | 18.18511 | 78.36292
|  |  |  | 6.4301 | 5.239633 | 18.18389 | 78.39918
|  |  |  | 6.4401 | 5.24609 | 18.18264 | 78.43539
|  |  |  | 6.4501 | 5.252541 | 18.18137 | 78.47155
|  |  |  | 6.4601 | 5.258989 | 18.18007 | 78.50765
|  |  |  | 6.4701 | 5.265431 | 18.17874 | 78.54371
|  |  |  | 6.4801 | 5.271869 | 18.17739 | 78.57971
|  |  |  | 6.4901 | 5.278302 | 18.17602 | 78.61567
|  |  |  | 6.5001 | 5.28473 | 18.17462 | 78.65157
|  |  |  | 6.5101 | 5.291154 | 18.1732 | 78.68743
|  |  |  | 6.5201 | 5.297573 | 18.17175 | 78.72324
|  |  |  | 6.5301 | 5.303988 | 18.17027 | 78.75899
|  |  |  | 6.5401 | 5.310398 | 18.16877 | 78.7947
|  |  |  | 6.5501 | 5.316803 | 18.16725 | 78.83036
|  |  |  | 6.5601 | 5.323204 | 18.1657 | 78.86596
|  |  |  | 6.5701 | 5.3296 | 18.16413 | 78.90152
|  |  |  | 6.5801 | 5.335991 | 18.16253 | 78.93703
|  |  |  | 6.5901 | 5.342378 | 18.16091 | 78.9725
|  |  |  | 6.6001 | 5.34876 | 18.15926 | 79.00791
|  |  |  | 6.6101 | 5.355137 | 18.15759 | 79.04327
|  |  |  | 6.6201 | 5.36151 | 18.1559 | 79.07859
|  |  |  | 6.6301 | 5.367878 | 18.15418 | 79.11386
|  |  |  | 6.6401 | 5.374242 | 18.15244 | 79.14908
|  |  |  | 6.6501 | 5.380601 | 18.15067 | 79.18425
|  |  |  | 6.6601 | 5.386955 | 18.14887 | 79.21938
|  |  |  | 6.6701 | 5.393305 | 18.14706 | 79.25446
|  |  |  | 6.6801 | 5.39965 | 18.14522 | 79.28949
|  |  |  | 6.6901 | 5.405991 | 18.14335 | 79.32447
|  |  |  | 6.7001 | 5.412327 | 18.14146 | 79.3594
|  |  |  | 6.7101 | 5.418658 | 18.13955 | 79.39429
|  |  |  | 6.7201 | 5.424985 | 18.13761 | 79.42914
|  |  |  | 6.7301 | 5.431307 | 18.13565 | 79.46393
|  |  |  | 6.7401 | 5.437625 | 18.13367 | 79.49868
|  |  |  | 6.7501 | 5.443938 | 18.13166 | 79.53338
|  |  |  | 6.7601 | 5.450247 | 18.12963 | 79.56804
|  |  |  | 6.7701 | 5.456551 | 18.12757 | 79.60265
|  |  |  | 6.7801 | 5.46285 | 18.12549 | 79.63721
|  |  |  | 6.7901 | 5.469145 | 18.12339 | 79.67173
|  |  |  | 6.8001 | 5.475435 | 18.12126 | 79.7062
|  |  |  | 6.8101 | 5.481721 | 18.11911 | 79.74063
|  |  |  | 6.8201 | 5.488002 | 18.11693 | 79.77501
|  |  |  | 6.8301 | 5.494279 | 18.11474 | 79.80934
|  |  |  | 6.8401 | 5.500551 | 18.11252 | 79.84363
|  |  |  | 6.8501 | 5.506818 | 18.11027 | 79.87788
|  |  |  | 6.8601 | 5.513081 | 18.108 | 79.91208
|  |  |  | 6.8701 | 5.51934 | 18.10571 | 79.94623
|  |  |  | 6.8801 | 5.525594 | 18.1034 | 79.98034
|  |  |  | 6.8901 | 5.531843 | 18.10106 | 80.01441
|  |  |  | 6.9001 | 5.538088 | 18.0987 | 80.04843
|  |  |  | 6.9101 | 5.544328 | 18.09632 | 80.0824
|  |  |  | 6.9201 | 5.550564 | 18.09391 | 80.11634
|  |  |  | 6.9301 | 5.556795 | 18.09148 | 80.15022
|  |  |  | 6.9401 | 5.563022 | 18.08902 | 80.18407
|  |  |  | 6.9501 | 5.569245 | 18.08655 | 80.21787
|  |  |  | 6.9601 | 5.575462 | 18.08405 | 80.25162
|  |  |  | 6.9701 | 5.581676 | 18.08153 | 80.28534
|  |  |  | 6.9801 | 5.587884 | 18.07898 | 80.31901
|  |  |  | 6.9901 | 5.594089 | 18.07641 | 80.35263
|  |  |  | 7.0001 | 5.600289 | 18.07382 | 80.38621
|  |  |  | 7.0101 | 5.606484 | 18.07121 | 80.41975
|  |  |  | 7.0201 | 5.612675 | 18.06858 | 80.45325
|  |  |  | 7.0301 | 5.618861 | 18.06592 | 80.4867
|  |  |  | 7.0401 | 5.625043 | 18.06324 | 80.52011
|  |  |  | 7.0501 | 5.631221 | 18.06053 | 80.55348
|  |  |  | 7.0601 | 5.637394 | 18.05781 | 80.5868
|  |  |  | 7.0701 | 5.643562 | 18.05506 | 80.62008
|  |  |  | 7.0801 | 5.649726 | 18.05229 | 80.65332
|  |  |  | 7.0901 | 5.655886 | 18.04949 | 80.68652
|  |  |  | 7.1001 | 5.662041 | 18.04668 | 80.71967
|  |  |  | 7.1101 | 5.668192 | 18.04384 | 80.75279
|  |  |  | 7.1201 | 5.674338 | 18.04098 | 80.78586
|  |  |  | 7.1301 | 5.68048 | 18.0381 | 80.81889
|  |  |  | 7.1401 | 5.686617 | 18.03519 | 80.85187
|  |  |  | 7.1501 | 5.69275 | 18.03226 | 80.88482
|  |  |  | 7.1601 | 5.698879 | 18.02931 | 80.91772
|  |  |  | 7.1701 | 5.705003 | 18.02634 | 80.95058
|  |  |  | 7.1801 | 5.711122 | 18.02335 | 80.98341
|  |  |  | 7.1901 | 5.717238 | 18.02033 | 81.01619
|  |  |  | 7.2001 | 5.723348 | 18.0173 | 81.04892
|  |  |  | 7.2101 | 5.729455 | 18.01424 | 81.08162
|  |  |  | 7.2201 | 5.735557 | 18.01116 | 81.11428
|  |  |  | 7.2301 | 5.741655 | 18.00805 | 81.14689
|  |  |  | 7.2401 | 5.747748 | 18.00493 | 81.17947
|  |  |  | 7.2501 | 5.753837 | 18.00178 | 81.212
|  |  |  | 7.2601 | 5.759921 | 17.99861 | 81.2445
|  |  |  | 7.2701 | 5.766001 | 17.99543 | 81.27695
|  |  |  | 7.2801 | 5.772077 | 17.99221 | 81.30937
|  |  |  | 7.2901 | 5.778148 | 17.98898 | 81.34174
|  |  |  | 7.3001 | 5.784215 | 17.98573 | 81.37407
|  |  |  | 7.3101 | 5.790277 | 17.98245 | 81.40637
|  |  |  | 7.3201 | 5.796335 | 17.97915 | 81.43862
|  |  |  | 7.3301 | 5.802389 | 17.97583 | 81.47083
|  |  |  | 7.3401 | 5.808439 | 17.97249 | 81.50301
|  |  |  | 7.3501 | 5.814484 | 17.96913 | 81.53514
|  |  |  | 7.3601 | 5.820524 | 17.96575 | 81.56724
|  |  |  | 7.3701 | 5.826561 | 17.96234 | 81.59929
|  |  |  | 7.3801 | 5.832593 | 17.95892 | 81.63131
|  |  |  | 7.3901 | 5.83862 | 17.95547 | 81.66328
|  |  |  | 7.4001 | 5.844644 | 17.952 | 81.69522
|  |  |  | 7.4101 | 5.850663 | 17.94851 | 81.72712
|  |  |  | 7.4201 | 5.856677 | 17.945 | 81.75898
|  |  |  | 7.4301 | 5.862687 | 17.94147 | 81.7908
|  |  |  | 7.4401 | 5.868693 | 17.93792 | 81.82258
|  |  |  | 7.4501 | 5.874695 | 17.93435 | 81.85433
|  |  |  | 7.4601 | 5.880692 | 17.93075 | 81.88603
|  |  |  | 7.4701 | 5.886685 | 17.92714 | 81.9177
|  |  |  | 7.4801 | 5.892674 | 17.9235 | 81.94933
|  |  |  | 7.4901 | 5.898659 | 17.91985 | 81.98091
|  |  |  | 7.5001 | 5.904639 | 17.91617 | 82.01247
|  |  |  | 7.5101 | 5.910614 | 17.91247 | 82.04398
|  |  |  | 7.5201 | 5.916586 | 17.90875 | 82.07546
|  |  |  | 7.5301 | 5.922553 | 17.90501 | 82.10689
|  |  |  | 7.5401 | 5.928516 | 17.90125 | 82.13829
|  |  |  | 7.5501 | 5.934475 | 17.89747 | 82.16966
|  |  |  | 7.5601 | 5.940429 | 17.89367 | 82.20098
|  |  |  | 7.5701 | 5.946379 | 17.88985 | 82.23227
|  |  |  | 7.5801 | 5.952325 | 17.886 | 82.26352
|  |  |  | 7.5901 | 5.958267 | 17.88214 | 82.29473
|  |  |  | 7.6001 | 5.964204 | 17.87826 | 82.3259
|  |  |  | 7.6101 | 5.970137 | 17.87435 | 82.35704
|  |  |  | 7.6201 | 5.976066 | 17.87043 | 82.38814
|  |  |  | 7.6301 | 5.98199 | 17.86649 | 82.4192
|  |  |  | 7.6401 | 5.98791 | 17.86252 | 82.45023
|  |  |  | 7.6501 | 5.993826 | 17.85854 | 82.48122
|  |  |  | 7.6601 | 5.999738 | 17.85453 | 82.51217
|  |  |  | 7.6701 | 6.005646 | 17.85051 | 82.54309
|  |  |  | 7.6801 | 6.011549 | 17.84646 | 82.57397
|  |  |  | 7.6901 | 6.017448 | 17.8424 | 82.60481
|  |  |  | 7.7001 | 6.023343 | 17.83831 | 82.63562
|  |  |  | 7.7101 | 6.029234 | 17.83421 | 82.66639
|  |  |  | 7.7201 | 6.03512 | 17.83008 | 82.69712
|  |  |  | 7.7301 | 6.041002 | 17.82594 | 82.72782
|  |  |  | 7.7401 | 6.04688 | 17.82177 | 82.75848
|  |  |  | 7.7501 | 6.052754 | 17.81759 | 82.7891
|  |  |  | 7.7601 | 6.058624 | 17.81339 | 82.81969
|  |  |  | 7.7701 | 6.064489 | 17.80916 | 82.85025
|  |  |  | 7.7801 | 6.07035 | 17.80492 | 82.88076
|  |  |  | 7.7901 | 6.076207 | 17.80065 | 82.91125
|  |  |  | 7.8001 | 6.08206 | 17.79637 | 82.94169
|  |  |  | 7.8101 | 6.087909 | 17.79207 | 82.9721
|  |  |  | 7.8201 | 6.093753 | 17.78775 | 83.00248
|  |  |  | 7.8301 | 6.099593 | 17.78341 | 83.03282
|  |  |  | 7.8401 | 6.10543 | 17.77904 | 83.06312
|  |  |  | 7.8501 | 6.111262 | 17.77466 | 83.09339
|  |  |  | 7.8601 | 6.117089 | 17.77026 | 83.12362
|  |  |  | 7.8701 | 6.122913 | 17.76584 | 83.15382
|  |  |  | 7.8801 | 6.128733 | 17.76141 | 83.18398
|  |  |  | 7.8901 | 6.134548 | 17.75695 | 83.21411
|  |  |  | 7.9001 | 6.140359 | 17.75247 | 83.24421
|  |  |  | 7.9101 | 6.146166 | 17.74797 | 83.27427
|  |  |  | 7.9201 | 6.151969 | 17.74346 | 83.30429
|  |  |  | 7.9301 | 6.157768 | 17.73892 | 83.33428
|  |  |  | 7.9401 | 6.163563 | 17.73437 | 83.36423
|  |  |  | 7.9501 | 6.169353 | 17.7298 | 83.39415
|  |  |  | 7.9601 | 6.17514 | 17.72521 | 83.42404
|  |  |  | 7.9701 | 6.180922 | 17.72059 | 83.45389
|  |  |  | 7.9801 | 6.1867 | 17.71597 | 83.48371
|  |  |  | 7.9901 | 6.192474 | 17.71132 | 83.51349
|  |  |  | 8.0001 | 6.198244 | 17.70665 | 83.54324
|  |  |  | 8.0101 | 6.20401 | 17.70196 | 83.57295
|  |  |  | 8.0201 | 6.209772 | 17.69726 | 83.60263
|  |  |  | 8.0301 | 6.21553 | 17.69253 | 83.63228
|  |  |  | 8.0401 | 6.221283 | 17.68779 | 83.66189
|  |  |  | 8.0501 | 6.227033 | 17.68303 | 83.69147
|  |  |  | 8.0601 | 6.232778 | 17.67825 | 83.72101
|  |  |  | 8.0701 | 6.23852 | 17.67345 | 83.75052
|  |  |  | 8.0801 | 6.244257 | 17.66864 | 83.78
|  |  |  | 8.0901 | 6.24999 | 17.6638 | 83.80944
|  |  |  | 8.1001 | 6.255719 | 17.65895 | 83.83885
|  |  |  | 8.1101 | 6.261445 | 17.65407 | 83.86823
|  |  |  | 8.1201 | 6.267166 | 17.64918 | 83.89757
|  |  |  | 8.1301 | 6.272883 | 17.64427 | 83.92688
|  |  |  | 8.1401 | 6.278596 | 17.63935 | 83.95616
|  |  |  | 8.1501 | 6.284305 | 17.6344 | 83.9854
|  |  |  | 8.1601 | 6.29001 | 17.62944 | 84.01461
|  |  |  | 8.1701 | 6.295711 | 17.62445 | 84.04379
|  |  |  | 8.1801 | 6.301407 | 17.61945 | 84.07293
|  |  |  | 8.1901 | 6.3071 | 17.61444 | 84.10205
|  |  |  | 8.2001 | 6.312789 | 17.6094 | 84.13112
|  |  |  | 8.2101 | 6.318474 | 17.60434 | 84.16017
|  |  |  | 8.2201 | 6.324155 | 17.59927 | 84.18918
|  |  |  | 8.2301 | 6.329832 | 17.59418 | 84.21816
|  |  |  | 8.2401 | 6.335504 | 17.58907 | 84.24711
|  |  |  | 8.2501 | 6.341173 | 17.58395 | 84.27602
|  |  |  | 8.2601 | 6.346838 | 17.5788 | 84.30491
|  |  |  | 8.2701 | 6.352499 | 17.57364 | 84.33376
|  |  |  | 8.2801 | 6.358156 | 17.56846 | 84.36257
|  |  |  | 8.2901 | 6.363808 | 17.56326 | 84.39136
|  |  |  | 8.3001 | 6.369457 | 17.55805 | 84.42011
|  |  |  | 8.3101 | 6.375102 | 17.55281 | 84.44883
|  |  |  | 8.3201 | 6.380743 | 17.54756 | 84.47752
|  |  |  | 8.3301 | 6.38638 | 17.5423 | 84.50618
|  |  |  | 8.3401 | 6.392013 | 17.53701 | 84.5348
|  |  |  | 8.3501 | 6.397642 | 17.53171 | 84.56339
|  |  |  | 8.3601 | 6.403267 | 17.52639 | 84.59195
|  |  |  | 8.3701 | 6.408889 | 17.52105 | 84.62048
|  |  |  | 8.3801 | 6.414506 | 17.51569 | 84.64898
|  |  |  | 8.3901 | 6.420119 | 17.51032 | 84.67744
|  |  |  | 8.4001 | 6.425729 | 17.50493 | 84.70587
|  |  |  | 8.4101 | 6.431334 | 17.49952 | 84.73428
|  |  |  | 8.4201 | 6.436936 | 17.4941 | 84.76265
|  |  |  | 8.4301 | 6.442533 | 17.48866 | 84.79098
|  |  |  | 8.4401 | 6.448127 | 17.4832 | 84.81929
|  |  |  | 8.4501 | 6.453717 | 17.47772 | 84.84757
|  |  |  | 8.4601 | 6.459303 | 17.47223 | 84.87581
|  |  |  | 8.4701 | 6.464885 | 17.46672 | 84.90402
|  |  |  | 8.4801 | 6.470463 | 17.46119 | 84.9322
|  |  |  | 8.4901 | 6.476037 | 17.45565 | 84.96035
|  |  |  | 8.5001 | 6.481607 | 17.45009 | 84.98847
|  |  |  | 8.5101 | 6.487174 | 17.44451 | 85.01656
|  |  |  | 8.5201 | 6.492736 | 17.43891 | 85.04462
|  |  |  | 8.5301 | 6.498295 | 17.4333 | 85.07264
|  |  |  | 8.5401 | 6.50385 | 17.42767 | 85.10064
|  |  |  | 8.5501 | 6.509401 | 17.42203 | 85.1286
|  |  |  | 8.5601 | 6.514948 | 17.41637 | 85.15653
|  |  |  | 8.5701 | 6.520491 | 17.41069 | 85.18443
|  |  |  | 8.5801 | 6.52603 | 17.40499 | 85.2123
|  |  |  | 8.5901 | 6.531566 | 17.39928 | 85.24014
|  |  |  | 8.6001 | 6.537098 | 17.39356 | 85.26795
|  |  |  | 8.6101 | 6.542625 | 17.38781 | 85.29573
|  |  |  | 8.6201 | 6.548149 | 17.38205 | 85.32348
|  |  |  | 8.6301 | 6.55367 | 17.37627 | 85.3512
|  |  |  | 8.6401 | 6.559186 | 17.37048 | 85.37889
|  |  |  | 8.6501 | 6.564699 | 17.36467 | 85.40654
|  |  |  | 8.6601 | 6.570207 | 17.35885 | 85.43417
|  |  |  | 8.6701 | 6.575712 | 17.353 | 85.46177
|  |  |  | 8.6801 | 6.581213 | 17.34715 | 85.48933
|  |  |  | 8.6901 | 6.586711 | 17.34127 | 85.51687
|  |  |  | 8.7001 | 6.592204 | 17.33538 | 85.54437
|  |  |  | 8.7101 | 6.597694 | 17.32947 | 85.57185
|  |  |  | 8.7201 | 6.60318 | 17.32355 | 85.59929
|  |  |  | 8.7301 | 6.608662 | 17.31761 | 85.62671
|  |  |  | 8.7401 | 6.614141 | 17.31166 | 85.65409
|  |  |  | 8.7501 | 6.619615 | 17.30569 | 85.68145
|  |  |  | 8.7601 | 6.625086 | 17.2997 | 85.70877
|  |  |  | 8.7701 | 6.630553 | 17.2937 | 85.73607
|  |  |  | 8.7801 | 6.636017 | 17.28768 | 85.76333
|  |  |  | 8.7901 | 6.641476 | 17.28165 | 85.79057
|  |  |  | 8.8001 | 6.646932 | 17.2756 | 85.81778
|  |  |  | 8.8101 | 6.652384 | 17.26954 | 85.84495
|  |  |  | 8.8201 | 6.657832 | 17.26346 | 85.8721
|  |  |  | 8.8301 | 6.663277 | 17.25736 | 85.89922
|  |  |  | 8.8401 | 6.668718 | 17.25125 | 85.9263
|  |  |  | 8.8501 | 6.674155 | 17.24512 | 85.95336
|  |  |  | 8.8601 | 6.679589 | 17.23898 | 85.98039
|  |  |  | 8.8701 | 6.685018 | 17.23282 | 86.00739
|  |  |  | 8.8801 | 6.690444 | 17.22665 | 86.03436
|  |  |  | 8.8901 | 6.695867 | 17.22046 | 86.0613
|  |  |  | 8.9001 | 6.701285 | 17.21426 | 86.08821
|  |  |  | 8.9101 | 6.7067 | 17.20804 | 86.11509
|  |  |  | 8.9201 | 6.712111 | 17.20181 | 86.14194
|  |  |  | 8.9301 | 6.717519 | 17.19556 | 86.16876
|  |  |  | 8.9401 | 6.722923 | 17.18929 | 86.19555
|  |  |  | 8.9501 | 6.728323 | 17.18301 | 86.22232
|  |  |  | 8.9601 | 6.733719 | 17.17672 | 86.24905
|  |  |  | 8.9701 | 6.739112 | 17.17041 | 86.27576
|  |  |  | 8.9801 | 6.744501 | 17.16409 | 86.30244
|  |  |  | 8.9901 | 6.749887 | 17.15775 | 86.32909
|  |  |  | 9.0001 | 6.755269 | 17.1514 | 86.3557
|  |  |  | 9.0101 | 6.760647 | 17.14503 | 86.38229
|  |  |  | 9.0201 | 6.766021 | 17.13864 | 86.40886
|  |  |  | 9.0301 | 6.771392 | 17.13225 | 86.43539
|  |  |  | 9.0401 | 6.77676 | 17.12583 | 86.46189
|  |  |  | 9.0501 | 6.782123 | 17.11941 | 86.48837
|  |  |  | 9.0601 | 6.787483 | 17.11297 | 86.51481
|  |  |  | 9.0701 | 6.79284 | 17.10651 | 86.54123
|  |  |  | 9.0801 | 6.798192 | 17.10004 | 86.56762
|  |  |  | 9.0901 | 6.803542 | 17.09355 | 86.59398
|  |  |  | 9.1001 | 6.808887 | 17.08705 | 86.62031
|  |  |  | 9.1101 | 6.814229 | 17.08054 | 86.64661
|  |  |  | 9.1201 | 6.819567 | 17.07401 | 86.67289
|  |  |  | 9.1301 | 6.824902 | 17.06747 | 86.69913
|  |  |  | 9.1401 | 6.830233 | 17.06091 | 86.72535
|  |  |  | 9.1501 | 6.835561 | 17.05434 | 86.75154
|  |  |  | 9.1601 | 6.840885 | 17.04776 | 86.7777
|  |  |  | 9.1701 | 6.846206 | 17.04116 | 86.80383
|  |  |  | 9.1801 | 6.851522 | 17.03455 | 86.82994
|  |  |  | 9.1901 | 6.856836 | 17.02792 | 86.85601
|  |  |  | 9.2001 | 6.862146 | 17.02128 | 86.88206
|  |  |  | 9.2101 | 6.867452 | 17.01463 | 86.90808
|  |  |  | 9.2201 | 6.872754 | 17.00796 | 86.93407
|  |  |  | 9.2301 | 6.878053 | 17.00127 | 86.96003
|  |  |  | 9.2401 | 6.883349 | 16.99458 | 86.98596
|  |  |  | 9.2501 | 6.888641 | 16.98787 | 87.01187
|  |  |  | 9.2601 | 6.89393 | 16.98114 | 87.03775
|  |  |  | 9.2701 | 6.899215 | 16.97441 | 87.0636
|  |  |  | 9.2801 | 6.904496 | 16.96766 | 87.08942
|  |  |  | 9.2901 | 6.909774 | 16.96089 | 87.11522
|  |  |  | 9.3001 | 6.915049 | 16.95411 | 87.14098
|  |  |  | 9.3101 | 6.92032 | 16.94732 | 87.16672
|  |  |  | 9.3201 | 6.925587 | 16.94052 | 87.19243
|  |  |  | 9.3301 | 6.930851 | 16.9337 | 87.21811
|  |  |  | 9.3401 | 6.936111 | 16.92687 | 87.24377
|  |  |  | 9.3501 | 6.941368 | 16.92003 | 87.2694
|  |  |  | 9.3601 | 6.946622 | 16.91317 | 87.29499
|  |  |  | 9.3701 | 6.951872 | 16.9063 | 87.32057
|  |  |  | 9.3801 | 6.957119 | 16.89941 | 87.34611
|  |  |  | 9.3901 | 6.962362 | 16.89252 | 87.37163
|  |  |  | 9.4001 | 6.967601 | 16.88561 | 87.39711
|  |  |  | 9.4101 | 6.972837 | 16.87868 | 87.42258
|  |  |  | 9.4201 | 6.97807 | 16.87175 | 87.44801
|  |  |  | 9.4301 | 6.9833 | 16.8648 | 87.47341
|  |  |  | 9.4401 | 6.988525 | 16.85783 | 87.49879
|  |  |  | 9.4501 | 6.993748 | 16.85086 | 87.52414
|  |  |  | 9.4601 | 6.998967 | 16.84387 | 87.54947
|  |  |  | 9.4701 | 7.004182 | 16.83687 | 87.57476
|  |  |  | 9.4801 | 7.009395 | 16.82986 | 87.60003
|  |  |  | 9.4901 | 7.014603 | 16.82283 | 87.62527
|  |  |  | 9.5001 | 7.019809 | 16.8158 | 87.65048
|  |  |  | 9.5101 | 7.025011 | 16.80875 | 87.67567
|  |  |  | 9.5201 | 7.030209 | 16.80168 | 87.70083
|  |  |  | 9.5301 | 7.035404 | 16.79461 | 87.72596
|  |  |  | 9.5401 | 7.040596 | 16.78752 | 87.75106
|  |  |  | 9.5501 | 7.045784 | 16.78042 | 87.77614
|  |  |  | 9.5601 | 7.050969 | 16.77331 | 87.80119
|  |  |  | 9.5701 | 7.056151 | 16.76618 | 87.82621
|  |  |  | 9.5801 | 7.061329 | 16.75904 | 87.85121
|  |  |  | 9.5901 | 7.066504 | 16.75189 | 87.87617
|  |  |  | 9.6001 | 7.071676 | 16.74473 | 87.90111
|  |  |  | 9.6101 | 7.076844 | 16.73756 | 87.92603
|  |  |  | 9.6201 | 7.082009 | 16.73037 | 87.95091
|  |  |  | 9.6301 | 7.08717 | 16.72318 | 87.97577
|  |  |  | 9.6401 | 7.092328 | 16.71597 | 88.00061
|  |  |  | 9.6501 | 7.097483 | 16.70875 | 88.02541
|  |  |  | 9.6601 | 7.102635 | 16.70151 | 88.05019
|  |  |  | 9.6701 | 7.107783 | 16.69427 | 88.07494
|  |  |  | 9.6801 | 7.112928 | 16.68701 | 88.09967
|  |  |  | 9.6901 | 7.118069 | 16.67974 | 88.12436
|  |  |  | 9.7001 | 7.123207 | 16.67246 | 88.14903
|  |  |  | 9.7101 | 7.128342 | 16.66517 | 88.17368
|  |  |  | 9.7201 | 7.133474 | 16.65787 | 88.19829
|  |  |  | 9.7301 | 7.138602 | 16.65056 | 88.22288
|  |  |  | 9.7401 | 7.143727 | 16.64323 | 88.24745
|  |  |  | 9.7501 | 7.148849 | 16.63589 | 88.27198
|  |  |  | 9.7601 | 7.153968 | 16.62854 | 88.29649
|  |  |  | 9.7701 | 7.159083 | 16.62118 | 88.32098
|  |  |  | 9.7801 | 7.164195 | 16.61381 | 88.34543
|  |  |  | 9.7901 | 7.169304 | 16.60643 | 88.36986
|  |  |  | 9.8001 | 7.174409 | 16.59904 | 88.39426
|  |  |  | 9.8101 | 7.179511 | 16.59163 | 88.41864
|  |  |  | 9.8201 | 7.18461 | 16.58422 | 88.44299
|  |  |  | 9.8301 | 7.189706 | 16.57679 | 88.46731
|  |  |  | 9.8401 | 7.194799 | 16.56935 | 88.49161
|  |  |  | 9.8501 | 7.199888 | 16.56191 | 88.51588
|  |  |  | 9.8601 | 7.204974 | 16.55445 | 88.54012
|  |  |  | 9.8701 | 7.210057 | 16.54698 | 88.56434
|  |  |  | 9.8801 | 7.215136 | 16.53949 | 88.58853
|  |  |  | 9.8901 | 7.220213 | 16.532 | 88.61269
|  |  |  | 9.9001 | 7.225286 | 16.5245 | 88.63682
|  |  |  | 9.9101 | 7.230356 | 16.51699 | 88.66093
|  |  |  | 9.9201 | 7.235423 | 16.50946 | 88.68502
|  |  |  | 9.9301 | 7.240487 | 16.50193 | 88.70908
|  |  |  | 9.9401 | 7.245547 | 16.49439 | 88.73311
|  |  |  | 9.9501 | 7.250604 | 16.48683 | 88.75711
|  |  |  | 9.9601 | 7.255658 | 16.47927 | 88.78109
|  |  |  | 9.9701 | 7.260709 | 16.47169 | 88.80504
|  |  |  | 9.9801 | 7.265757 | 16.4641 | 88.82897
|  |  |  | 9.9901 | 7.270802 | 16.45651 | 88.85286

## 262.0
Raw Press (MPa) | Raw Adjusted Press (MPa) | Excess (mmol/g) | Total Vol (V/V) | fitPress (MPa) | Adjusted Fit Press (MPa) | Excess Fit (mmol/g) | Total Vol Fit (V/V) | adjustedModelPress | actualPress | Absolute (mmolg) | Isosteric Heat (kJ/mol) | fill factor
0.0026240105 | 0.002623824 | 0.07182464 | 0.2349669 | 0.0001 | 9.999973e-05 | 0.001620989 | 0.005401796 | 9.999973e-05 | 0.0001 | 0.001620993 | 14.55153 | 2.983216e-05
0.0057325665 | 0.005731676 | 0.1373396 | 0.451028 | 0.0101 | 0.01009724 | 0.1624927 | 0.5416821 | 0.0001264851 | 0.0001264855 | 0.002050282 | 14.55152 | 3.773263e-05
0.0089637585 | 0.008961581 | 0.2027957 | 0.6672005 | 0.0201 | 0.02008905 | 0.3209711 | 1.070358 | 0.0001599852 | 0.0001599859 | 0.002593246 | 14.5515 | 4.772514e-05
0.0122389395 | 0.01223488 | 0.2661513 | 0.8767958 | 0.0301 | 0.03007545 | 0.4771098 | 1.591601 | 0.0002023579 | 0.000202359 | 0.003279979 | 14.55147 | 6.036352e-05
0.016095975 | 0.01608895 | 0.338926 | 1.117784 | 0.0401 | 0.04005644 | 0.630961 | 2.105575 | 0.000255953 | 0.0002559548 | 0.004148535 | 14.55144 | 7.634812e-05
0.0270605665 | 0.02704073 | 0.5351652 | 1.768995 | 0.0501 | 0.05003201 | 0.782575 | 2.612443 | 0.0003237429 | 0.0003237458 | 0.005247036 | 14.5514 | 9.656452e-05
0.0457612235 | 0.0457045 | 0.8464726 | 2.805265 | 0.0601 | 0.06000217 | 0.9320009 | 3.11236 | 0.000409487 | 0.0004094915 | 0.006636323 | 14.55135 | 0.0001221325
0.0612360205 | 0.06113446 | 1.08806 | 3.611826 | 0.0701 | 0.06996693 | 1.079286 | 3.605477 | 0.0005179402 | 0.0005179475 | 0.008393321 | 14.55128 | 0.0001544676
0.109847198 | 0.1095206 | 1.786561 | 5.953454 | 0.0801 | 0.07992627 | 1.224478 | 4.091942 | 0.0006551169 | 0.0006551286 | 0.01061527 | 14.5512 | 0.0001953595
0.22975588 | 0.228329 | 3.257688 | 10.92925 | 0.0901 | 0.08988021 | 1.36762 | 4.571898 | 0.0008286242 | 0.0008286428 | 0.01342507 | 14.5511 | 0.0002470701
0.38315752 | 0.3791961 | 4.789002 | 16.18142 | 0.1001 | 0.09982875 | 1.508756 | 5.045483 | 0.001048083 | 0.001048113 | 0.01697804 | 14.55097 | 0.0003124577
0.65209027 | 0.640652 | 7.005802 | 23.90804 | 0.1101 | 0.1097719 | 1.647929 | 5.512833 | 0.001325664 | 0.001325711 | 0.0214704 | 14.5508 | 0.0003951334
0.93320664 | 0.9098566 | 8.810492 | 30.36421 | 0.1201 | 0.1197096 | 1.785179 | 5.974078 | 0.001676757 | 0.001676833 | 0.02714997 | 14.55059 | 0.0004996581
1.249547535 | 1.207838 | 10.40803 | 36.26388 | 0.1301 | 0.129642 | 1.920548 | 6.429346 | 0.002120829 | 0.002120951 | 0.03432963 | 14.55033 | 0.0006317898
1.616895675 | 1.547356 | 11.86199 | 41.85658 | 0.1401 | 0.1395689 | 2.054073 | 6.87876 | 0.002682501 | 0.002682696 | 0.04340417 | 14.54999 | 0.0007987944
2.105400185 | 1.988169 | 13.31984 | 47.81204 | 0.1501 | 0.1494904 | 2.185793 | 7.322442 | 0.00339291 | 0.003393222 | 0.05487148 | 14.54957 | 0.001009835
2.468582 | 2.308111 | 14.15991 | 51.48841 | 0.1601 | 0.1594066 | 2.315744 | 7.760508 | 0.004291435 | 0.004291934 | 0.06935892 | 14.54904 | 0.001276456
2.788052 | 2.584138 | 14.763 | 54.30778 | 0.1701 | 0.1693174 | 2.443963 | 8.193072 | 0.005427877 | 0.005428675 | 0.08765621 | 14.54836 | 0.001613193
3.033542 | 2.792851 | 15.15354 | 56.25405 | 0.1801 | 0.1792227 | 2.570483 | 8.620245 | 0.006865211 | 0.006866488 | 0.1107562 | 14.5475 | 0.002038317
3.32827 | 3.039571 | 15.53543 | 58.32757 | 0.1901 | 0.1891227 | 2.69534 | 9.042136 | 0.00868307 | 0.008685114 | 0.1399051 | 14.54642 | 0.002574763
3.760091 | 3.393564 | 16.00652 | 61.11204 | 0.2001 | 0.1990173 | 2.818566 | 9.458849 | 0.01098214 | 0.01098541 | 0.176664 | 14.54505 | 0.003251259
4.416505 | 3.914958 | 16.49571 | 64.68808 | 0.2101 | 0.2089065 | 2.940192 | 9.870486 | 0.01388972 | 0.01389495 | 0.2229831 | 14.54332 | 0.004103699
5.232346 | 4.53571 | 16.82937 | 68.3741 | 0.2201 | 0.2187904 | 3.060251 | 10.27715 | 0.01756674 | 0.01757511 | 0.2812911 | 14.54113 | 0.005176778
6.241334 | 5.263372 | 16.99514 | 72.3288 | 0.2301 | 0.2286688 | 3.178773 | 10.67893 | 0.02221658 | 0.02222996 | 0.3545997 | 14.53836 | 0.006525923
7.367041 | 6.025935 | 16.92509 | 76.16742 | 0.2401 | 0.2385419 | 3.295787 | 11.07593 | 0.02809627 | 0.02811769 | 0.4466242 | 14.53486 | 0.008219508
8.596399 | 6.80398 | 16.63483 | 79.94635 | 0.2501 | 0.2484096 | 3.411323 | 11.46823 | 0.03553054 | 0.0355648 | 0.5619164 | 14.53044 | 0.0103413
9.443357 | 7.309778 | 16.19263 | 81.91321 | 0.2601 | 0.2582719 | 3.525408 | 11.85593 | 0.04492951 | 0.04498433 | 0.7060055 | 14.52485 | 0.01299307
7.664065 | 6.218952 | 16.90518 | 77.21613 | 0.2701 | 0.2681289 | 3.638071 | 12.23912 | 0.05681098 | 0.05689866 | 0.8855343 | 14.51779 | 0.01629705
5.335013 | 4.611741 | 16.83212 | 68.72233 | 0.2801 | 0.2779805 | 3.749337 | 12.61788 | 0.07182831 | 0.07196857 | 1.108371 | 14.50888 | 0.02039805
3.256935 | 2.980239 | 15.3857 | 57.64194 | 0.2901 | 0.2878267 | 3.859233 | 12.99228 | 0.09080547 | 0.09102982 | 1.383665 | 14.49764 | 0.02546447
2.057177 | 1.945191 | 13.2081 | 47.32488 | 0.3001 | 0.2976676 | 3.967784 | 13.36243 | 0.1147807 | 0.1151395 | 1.721805 | 14.48346 | 0.03168747
1.22683988 | 1.186621 | 10.32202 | 35.93113 | 0.3101 | 0.3075031 | 4.075016 | 13.72838 | 0.145061 | 0.1456348 | 2.134214 | 14.46558 | 0.03927729
0.5863100525 | 0.5770561 | 6.44943 | 21.97217 | 0.3201 | 0.3173332 | 4.180951 | 14.09023 | 0.1832893 | 0.184207 | 2.63292 | 14.44307 | 0.04845529
0.3804615275 | 0.3765556 | 4.607089 | 15.59575 | 0.3301 | 0.327158 | 4.285615 | 14.44804 | 0.2315278 | 0.2329952 | 3.22983 | 14.41474 | 0.05944061
0.2835590925 | 0.281387 | 3.68864 | 12.43321 | 0.3401 | 0.3369774 | 4.38903 | 14.80188 | 0.2923593 | 0.2947052 | 3.935674 | 14.37914 | 0.0724307
0.1814272985 | 0.1805371 | 2.543215 | 8.536706 | 0.3501 | 0.3467914 | 4.491217 | 15.15184 | 0.3690096 | 0.3727594 | 4.758631 | 14.33446 | 0.08757609
0.120345906 | 0.1199539 | 1.771765 | 5.931982 | 0.3601 | 0.3566001 | 4.592201 | 15.49798 | 0.4654944 | 0.4714866 | 5.702778 | 14.27846 | 0.1049518
0.084798795 | 0.0846041 | 1.28141 | 4.284594 | 0.3701 | 0.3664035 | 4.692 | 15.84036 | 0.5867894 | 0.5963623 | 6.766623 | 14.20839 | 0.1245304
0.057970837 | 0.05787982 | 0.8822096 | 2.948704 | 0.3801 | 0.3762014 | 4.790638 | 16.17906 | 0.7390246 | 0.754312 | 7.942098 | 14.12085 | 0.1461635
0.0398173765 | 0.03977443 | 0.5948456 | 1.989941 | 0.3901 | 0.3859941 | 4.888133 | 16.51413 | 0.9296944 | 0.9540955 | 9.214434 | 14.0116 | 0.1695791
0.0244372225 | 0.02442104 | 0.3343636 | 1.123515 | 0.4001 | 0.3957814 | 4.984506 | 16.84565 | 1.167869 | 1.206793 | 10.56321 | 13.87535 | 0.1944014
0.0139718395 | 0.01396655 | 0.1442465 | 0.4930052 | 0.4101 | 0.4055633 | 5.079777 | 17.17367 | 1.464377 | 1.526418 | 11.96456 | 13.70541 | 0.2201914
0.0053753225 | 0.005374539 | -0.02417194 | -0.06389504 | 0.4201 | 0.4153399 | 5.173963 | 17.49826 | 1.831911 | 1.930698 | 13.39415 | 13.49318 | 0.2465011
0.0021328 | 0.002132677 | -0.09311676 | -0.2911974 | 0.4301 | 0.4251112 | 5.267085 | 17.81947 | 2.284962 | 2.442053 | 14.8302 | 13.22765 | 0.2729295
0.0008724485 | 0.0008724279 | -0.1214319 | -0.3843755 | 0.4401 | 0.4348771 | 5.35916 | 18.13736 | 2.839463 | 3.088844 | 16.25566 | 12.89498 | 0.2991631
|  |  |  | 0.4501 | 0.4446377 | 5.450205 | 18.45199 | 3.511942 | 3.90694 | 17.65906 | 12.47877 | 0.3249908
|  |  |  | 0.4601 | 0.454393 | 5.540238 | 18.76341 | 4.317974 | 4.941713 | 19.03365 | 11.96174 | 0.3502883
|  |  |  | 0.4701 | 0.4641429 | 5.629276 | 19.07168 | 5.269822 | 6.250552 | 20.37533 | 11.32968 | 0.37498
|  |  |  | 0.4801 | 0.4738874 | 5.717336 | 19.37684 | 6.373779 | 7.906043 | 21.6804 | 10.57748 | 0.3989981
|  |  |  | 0.4901 | 0.4836267 | 5.804433 | 19.67896 | 7.629982 | 10 | 22.94587 | 9.715144 | 0.4222874
|  |  |  | 0.5001 | 0.4933606 | 5.890584 | 19.97808
|  |  |  | 0.5101 | 0.5030892 | 5.975804 | 20.27425
|  |  |  | 0.5201 | 0.5128125 | 6.060108 | 20.56752
|  |  |  | 0.5301 | 0.5225304 | 6.14351 | 20.85793
|  |  |  | 0.5401 | 0.532243 | 6.226026 | 21.14554
|  |  |  | 0.5501 | 0.5419503 | 6.30767 | 21.43038
|  |  |  | 0.5601 | 0.5516523 | 6.388455 | 21.7125
|  |  |  | 0.5701 | 0.561349 | 6.468394 | 21.99195
|  |  |  | 0.5801 | 0.5710404 | 6.547502 | 22.26876
|  |  |  | 0.5901 | 0.5807264 | 6.625791 | 22.54299
|  |  |  | 0.6001 | 0.5904071 | 6.703274 | 22.81465
|  |  |  | 0.6101 | 0.6000825 | 6.779963 | 23.08381
|  |  |  | 0.6201 | 0.6097527 | 6.85587 | 23.3505
|  |  |  | 0.6301 | 0.6194175 | 6.931009 | 23.61474
|  |  |  | 0.6401 | 0.629077 | 7.005389 | 23.87659
|  |  |  | 0.6501 | 0.6387312 | 7.079023 | 24.13608
|  |  |  | 0.6601 | 0.6483801 | 7.151921 | 24.39324
|  |  |  | 0.6701 | 0.6580237 | 7.224096 | 24.64812
|  |  |  | 0.6801 | 0.667662 | 7.295557 | 24.90073
|  |  |  | 0.6901 | 0.6772951 | 7.366315 | 25.15112
|  |  |  | 0.7001 | 0.6869228 | 7.43638 | 25.39932
|  |  |  | 0.7101 | 0.6965452 | 7.505764 | 25.64537
|  |  |  | 0.7201 | 0.7061624 | 7.574475 | 25.88929
|  |  |  | 0.7301 | 0.7157742 | 7.642523 | 26.13111
|  |  |  | 0.7401 | 0.7253808 | 7.709918 | 26.37087
|  |  |  | 0.7501 | 0.7349821 | 7.776669 | 26.60859
|  |  |  | 0.7601 | 0.7445781 | 7.842785 | 26.84431
|  |  |  | 0.7701 | 0.7541689 | 7.908276 | 27.07805
|  |  |  | 0.7801 | 0.7637544 | 7.97315 | 27.30984
|  |  |  | 0.7901 | 0.7733345 | 8.037416 | 27.53971
|  |  |  | 0.8001 | 0.7829095 | 8.101083 | 27.76768
|  |  |  | 0.8101 | 0.7924791 | 8.164158 | 27.99379
|  |  |  | 0.8201 | 0.8020435 | 8.22665 | 28.21806
|  |  |  | 0.8301 | 0.8116026 | 8.288567 | 28.44051
|  |  |  | 0.8401 | 0.8211564 | 8.349917 | 28.66116
|  |  |  | 0.8501 | 0.830705 | 8.410707 | 28.88006
|  |  |  | 0.8601 | 0.8402483 | 8.470946 | 29.09721
|  |  |  | 0.8701 | 0.8497864 | 8.53064 | 29.31264
|  |  |  | 0.8801 | 0.8593192 | 8.589797 | 29.52638
|  |  |  | 0.8901 | 0.8688467 | 8.648424 | 29.73844
|  |  |  | 0.9001 | 0.878369 | 8.706528 | 29.94885
|  |  |  | 0.9101 | 0.887886 | 8.764116 | 30.15764
|  |  |  | 0.9201 | 0.8973978 | 8.821195 | 30.36482
|  |  |  | 0.9301 | 0.9069044 | 8.877772 | 30.57042
|  |  |  | 0.9401 | 0.9164057 | 8.933852 | 30.77445
|  |  |  | 0.9501 | 0.9259017 | 8.989443 | 30.97693
|  |  |  | 0.9601 | 0.9353925 | 9.044551 | 31.1779
|  |  |  | 0.9701 | 0.9448781 | 9.099182 | 31.37736
|  |  |  | 0.9801 | 0.9543584 | 9.153342 | 31.57533
|  |  |  | 0.9901 | 0.9638335 | 9.207038 | 31.77185
|  |  |  | 1.0001 | 0.9733033 | 9.260274 | 31.96691
|  |  |  | 1.0101 | 0.9827679 | 9.313057 | 32.16055
|  |  |  | 1.0201 | 0.9922273 | 9.365393 | 32.35277
|  |  |  | 1.0301 | 1.001681 | 9.417287 | 32.54361
|  |  |  | 1.0401 | 1.01113 | 9.468744 | 32.73307
|  |  |  | 1.0501 | 1.020574 | 9.519771 | 32.92117
|  |  |  | 1.0601 | 1.030013 | 9.570371 | 33.10794
|  |  |  | 1.0701 | 1.039446 | 9.620552 | 33.29337
|  |  |  | 1.0801 | 1.048874 | 9.670317 | 33.47751
|  |  |  | 1.0901 | 1.058297 | 9.719672 | 33.66035
|  |  |  | 1.1001 | 1.067714 | 9.768621 | 33.84191
|  |  |  | 1.1101 | 1.077127 | 9.81717 | 34.02222
|  |  |  | 1.1201 | 1.086534 | 9.865324 | 34.20128
|  |  |  | 1.1301 | 1.095936 | 9.913086 | 34.37911
|  |  |  | 1.1401 | 1.105332 | 9.960463 | 34.55573
|  |  |  | 1.1501 | 1.114724 | 10.00746 | 34.73115
|  |  |  | 1.1601 | 1.12411 | 10.05408 | 34.90538
|  |  |  | 1.1701 | 1.133491 | 10.10032 | 35.07844
|  |  |  | 1.1801 | 1.142867 | 10.1462 | 35.25034
|  |  |  | 1.1901 | 1.152238 | 10.19171 | 35.4211
|  |  |  | 1.2001 | 1.161604 | 10.23686 | 35.59073
|  |  |  | 1.2101 | 1.170964 | 10.28166 | 35.75924
|  |  |  | 1.2201 | 1.180319 | 10.3261 | 35.92664
|  |  |  | 1.2301 | 1.189669 | 10.3702 | 36.09296
|  |  |  | 1.2401 | 1.199014 | 10.41396 | 36.25819
|  |  |  | 1.2501 | 1.208353 | 10.45737 | 36.42236
|  |  |  | 1.2601 | 1.217688 | 10.50045 | 36.58547
|  |  |  | 1.2701 | 1.227017 | 10.54319 | 36.74754
|  |  |  | 1.2801 | 1.236341 | 10.58561 | 36.90859
|  |  |  | 1.2901 | 1.24566 | 10.62771 | 37.06861
|  |  |  | 1.3001 | 1.254973 | 10.66948 | 37.22762
|  |  |  | 1.3101 | 1.264282 | 10.71093 | 37.38564
|  |  |  | 1.3201 | 1.273585 | 10.75207 | 37.54267
|  |  |  | 1.3301 | 1.282883 | 10.7929 | 37.69873
|  |  |  | 1.3401 | 1.292176 | 10.83342 | 37.85383
|  |  |  | 1.3501 | 1.301464 | 10.87364 | 38.00797
|  |  |  | 1.3601 | 1.310747 | 10.91356 | 38.16117
|  |  |  | 1.3701 | 1.320024 | 10.95318 | 38.31344
|  |  |  | 1.3801 | 1.329296 | 10.9925 | 38.46479
|  |  |  | 1.3901 | 1.338563 | 11.03154 | 38.61523
|  |  |  | 1.4001 | 1.347825 | 11.07028 | 38.76476
|  |  |  | 1.4101 | 1.357082 | 11.10875 | 38.9134
|  |  |  | 1.4201 | 1.366334 | 11.14692 | 39.06116
|  |  |  | 1.4301 | 1.37558 | 11.18483 | 39.20805
|  |  |  | 1.4401 | 1.384822 | 11.22245 | 39.35408
|  |  |  | 1.4501 | 1.394058 | 11.2598 | 39.49924
|  |  |  | 1.4601 | 1.403289 | 11.29688 | 39.64357
|  |  |  | 1.4701 | 1.412515 | 11.33369 | 39.78705
|  |  |  | 1.4801 | 1.421736 | 11.37024 | 39.92971
|  |  |  | 1.4901 | 1.430951 | 11.40653 | 40.07155
|  |  |  | 1.5001 | 1.440162 | 11.44256 | 40.21258
|  |  |  | 1.5101 | 1.449367 | 11.47833 | 40.35281
|  |  |  | 1.5201 | 1.458567 | 11.51384 | 40.49224
|  |  |  | 1.5301 | 1.467762 | 11.54911 | 40.63089
|  |  |  | 1.5401 | 1.476952 | 11.58412 | 40.76875
|  |  |  | 1.5501 | 1.486137 | 11.61889 | 40.90585
|  |  |  | 1.5601 | 1.495316 | 11.65341 | 41.04219
|  |  |  | 1.5701 | 1.504491 | 11.68769 | 41.17777
|  |  |  | 1.5801 | 1.51366 | 11.72174 | 41.31261
|  |  |  | 1.5901 | 1.522825 | 11.75554 | 41.44671
|  |  |  | 1.6001 | 1.531984 | 11.78911 | 41.58007
|  |  |  | 1.6101 | 1.541138 | 11.82245 | 41.71271
|  |  |  | 1.6201 | 1.550287 | 11.85556 | 41.84464
|  |  |  | 1.6301 | 1.55943 | 11.88844 | 41.97585
|  |  |  | 1.6401 | 1.568569 | 11.9211 | 42.10636
|  |  |  | 1.6501 | 1.577703 | 11.95353 | 42.23618
|  |  |  | 1.6601 | 1.586831 | 11.98574 | 42.3653
|  |  |  | 1.6701 | 1.595954 | 12.01773 | 42.49374
|  |  |  | 1.6801 | 1.605073 | 12.0495 | 42.62151
|  |  |  | 1.6901 | 1.614186 | 12.08106 | 42.74861
|  |  |  | 1.7001 | 1.623294 | 12.11241 | 42.87504
|  |  |  | 1.7101 | 1.632397 | 12.14354 | 43.00082
|  |  |  | 1.7201 | 1.641494 | 12.17447 | 43.12595
|  |  |  | 1.7301 | 1.650587 | 12.20519 | 43.25043
|  |  |  | 1.7401 | 1.659675 | 12.2357 | 43.37428
|  |  |  | 1.7501 | 1.668757 | 12.26601 | 43.49749
|  |  |  | 1.7601 | 1.677835 | 12.29612 | 43.62008
|  |  |  | 1.7701 | 1.686907 | 12.32602 | 43.74205
|  |  |  | 1.7801 | 1.695974 | 12.35573 | 43.8634
|  |  |  | 1.7901 | 1.705036 | 12.38525 | 43.98415
|  |  |  | 1.8001 | 1.714094 | 12.41457 | 44.10429
|  |  |  | 1.8101 | 1.723146 | 12.4437 | 44.22384
|  |  |  | 1.8201 | 1.732192 | 12.47263 | 44.34279
|  |  |  | 1.8301 | 1.741234 | 12.50138 | 44.46116
|  |  |  | 1.8401 | 1.750271 | 12.52994 | 44.57895
|  |  |  | 1.8501 | 1.759303 | 12.55832 | 44.69616
|  |  |  | 1.8601 | 1.768329 | 12.58651 | 44.8128
|  |  |  | 1.8701 | 1.777351 | 12.61452 | 44.92888
|  |  |  | 1.8801 | 1.786367 | 12.64234 | 45.0444
|  |  |  | 1.8901 | 1.795379 | 12.66999 | 45.15936
|  |  |  | 1.9001 | 1.804385 | 12.69746 | 45.27378
|  |  |  | 1.9101 | 1.813386 | 12.72476 | 45.38764
|  |  |  | 1.9201 | 1.822383 | 12.75188 | 45.50097
|  |  |  | 1.9301 | 1.831374 | 12.77882 | 45.61377
|  |  |  | 1.9401 | 1.84036 | 12.8056 | 45.72603
|  |  |  | 1.9501 | 1.849341 | 12.83221 | 45.83777
|  |  |  | 1.9601 | 1.858317 | 12.85864 | 45.94898
|  |  |  | 1.9701 | 1.867288 | 12.88491 | 46.05968
|  |  |  | 1.9801 | 1.876254 | 12.91102 | 46.16987
|  |  |  | 1.9901 | 1.885214 | 12.93695 | 46.27955
|  |  |  | 2.0001 | 1.89417 | 12.96273 | 46.38873
|  |  |  | 2.0101 | 1.903121 | 12.98835 | 46.49741
|  |  |  | 2.0201 | 1.912067 | 13.0138 | 46.60559
|  |  |  | 2.0301 | 1.921007 | 13.0391 | 46.71329
|  |  |  | 2.0401 | 1.929943 | 13.06423 | 46.8205
|  |  |  | 2.0501 | 1.938873 | 13.08922 | 46.92722
|  |  |  | 2.0601 | 1.947799 | 13.11404 | 47.03347
|  |  |  | 2.0701 | 1.956719 | 13.13871 | 47.13925
|  |  |  | 2.0801 | 1.965635 | 13.16323 | 47.24456
|  |  |  | 2.0901 | 1.974545 | 13.1876 | 47.3494
|  |  |  | 2.1001 | 1.983451 | 13.21182 | 47.45378
|  |  |  | 2.1101 | 1.992351 | 13.23589 | 47.5577
|  |  |  | 2.1201 | 2.001246 | 13.25982 | 47.66117
|  |  |  | 2.1301 | 2.010137 | 13.28359 | 47.76419
|  |  |  | 2.1401 | 2.019022 | 13.30722 | 47.86676
|  |  |  | 2.1501 | 2.027902 | 13.33071 | 47.96889
|  |  |  | 2.1601 | 2.036778 | 13.35405 | 48.07058
|  |  |  | 2.1701 | 2.045648 | 13.37726 | 48.17183
|  |  |  | 2.1801 | 2.054513 | 13.40032 | 48.27266
|  |  |  | 2.1901 | 2.063373 | 13.42324 | 48.37305
|  |  |  | 2.2001 | 2.072229 | 13.44602 | 48.47302
|  |  |  | 2.2101 | 2.081079 | 13.46867 | 48.57257
|  |  |  | 2.2201 | 2.089924 | 13.49118 | 48.6717
|  |  |  | 2.2301 | 2.098764 | 13.51355 | 48.77042
|  |  |  | 2.2401 | 2.1076 | 13.53579 | 48.86872
|  |  |  | 2.2501 | 2.11643 | 13.5579 | 48.96662
|  |  |  | 2.2601 | 2.125255 | 13.57987 | 49.06412
|  |  |  | 2.2701 | 2.134075 | 13.60172 | 49.16121
|  |  |  | 2.2801 | 2.142891 | 13.62343 | 49.2579
|  |  |  | 2.2901 | 2.151701 | 13.64501 | 49.3542
|  |  |  | 2.3001 | 2.160506 | 13.66647 | 49.45011
|  |  |  | 2.3101 | 2.169306 | 13.6878 | 49.54563
|  |  |  | 2.3201 | 2.178102 | 13.709 | 49.64076
|  |  |  | 2.3301 | 2.186892 | 13.73008 | 49.73551
|  |  |  | 2.3401 | 2.195677 | 13.75103 | 49.82988
|  |  |  | 2.3501 | 2.204458 | 13.77186 | 49.92388
|  |  |  | 2.3601 | 2.213233 | 13.79256 | 50.0175
|  |  |  | 2.3701 | 2.222003 | 13.81315 | 50.11075
|  |  |  | 2.3801 | 2.230769 | 13.83361 | 50.20363
|  |  |  | 2.3901 | 2.239529 | 13.85396 | 50.29614
|  |  |  | 2.4001 | 2.248285 | 13.87418 | 50.3883
|  |  |  | 2.4101 | 2.257035 | 13.89429 | 50.48009
|  |  |  | 2.4201 | 2.265781 | 13.91428 | 50.57153
|  |  |  | 2.4301 | 2.274521 | 13.93415 | 50.66261
|  |  |  | 2.4401 | 2.283257 | 13.95391 | 50.75335
|  |  |  | 2.4501 | 2.291987 | 13.97355 | 50.84373
|  |  |  | 2.4601 | 2.300713 | 13.99308 | 50.93377
|  |  |  | 2.4701 | 2.309434 | 14.0125 | 51.02346
|  |  |  | 2.4801 | 2.31815 | 14.0318 | 51.11281
|  |  |  | 2.4901 | 2.32686 | 14.051 | 51.20183
|  |  |  | 2.5001 | 2.335566 | 14.07008 | 51.29051
|  |  |  | 2.5101 | 2.344267 | 14.08905 | 51.37885
|  |  |  | 2.5201 | 2.352963 | 14.10791 | 51.46687
|  |  |  | 2.5301 | 2.361654 | 14.12667 | 51.55455
|  |  |  | 2.5401 | 2.37034 | 14.14531 | 51.64191
|  |  |  | 2.5501 | 2.379022 | 14.16385 | 51.72895
|  |  |  | 2.5601 | 2.387698 | 14.18228 | 51.81566
|  |  |  | 2.5701 | 2.396369 | 14.20061 | 51.90206
|  |  |  | 2.5801 | 2.405035 | 14.21883 | 51.98814
|  |  |  | 2.5901 | 2.413697 | 14.23695 | 52.0739
|  |  |  | 2.6001 | 2.422353 | 14.25497 | 52.15935
|  |  |  | 2.6101 | 2.431005 | 14.27288 | 52.2445
|  |  |  | 2.6201 | 2.439651 | 14.29069 | 52.32933
|  |  |  | 2.6301 | 2.448293 | 14.3084 | 52.41386
|  |  |  | 2.6401 | 2.45693 | 14.32601 | 52.49809
|  |  |  | 2.6501 | 2.465562 | 14.34352 | 52.58201
|  |  |  | 2.6601 | 2.474189 | 14.36094 | 52.66564
|  |  |  | 2.6701 | 2.482811 | 14.37825 | 52.74897
|  |  |  | 2.6801 | 2.491428 | 14.39546 | 52.83201
|  |  |  | 2.6901 | 2.50004 | 14.41258 | 52.91475
|  |  |  | 2.7001 | 2.508647 | 14.4296 | 52.9972
|  |  |  | 2.7101 | 2.51725 | 14.44652 | 53.07937
|  |  |  | 2.7201 | 2.525847 | 14.46335 | 53.16124
|  |  |  | 2.7301 | 2.53444 | 14.48009 | 53.24284
|  |  |  | 2.7401 | 2.543027 | 14.49673 | 53.32415
|  |  |  | 2.7501 | 2.55161 | 14.51328 | 53.40518
|  |  |  | 2.7601 | 2.560188 | 14.52973 | 53.48593
|  |  |  | 2.7701 | 2.568761 | 14.54609 | 53.5664
|  |  |  | 2.7801 | 2.577329 | 14.56236 | 53.6466
|  |  |  | 2.7901 | 2.585892 | 14.57854 | 53.72653
|  |  |  | 2.8001 | 2.59445 | 14.59463 | 53.80619
|  |  |  | 2.8101 | 2.603004 | 14.61063 | 53.88558
|  |  |  | 2.8201 | 2.611552 | 14.62654 | 53.9647
|  |  |  | 2.8301 | 2.620096 | 14.64236 | 54.04355
|  |  |  | 2.8401 | 2.628634 | 14.65809 | 54.12214
|  |  |  | 2.8501 | 2.637168 | 14.67374 | 54.20047
|  |  |  | 2.8601 | 2.645697 | 14.6893 | 54.27854
|  |  |  | 2.8701 | 2.654221 | 14.70477 | 54.35635
|  |  |  | 2.8801 | 2.66274 | 14.72015 | 54.4339
|  |  |  | 2.8901 | 2.671255 | 14.73545 | 54.5112
|  |  |  | 2.9001 | 2.679764 | 14.75067 | 54.58824
|  |  |  | 2.9101 | 2.688269 | 14.7658 | 54.66504
|  |  |  | 2.9201 | 2.696768 | 14.78085 | 54.74158
|  |  |  | 2.9301 | 2.705263 | 14.79581 | 54.81788
|  |  |  | 2.9401 | 2.713753 | 14.81069 | 54.89393
|  |  |  | 2.9501 | 2.722238 | 14.82549 | 54.96973
|  |  |  | 2.9601 | 2.730719 | 14.8402 | 55.04529
|  |  |  | 2.9701 | 2.739194 | 14.85484 | 55.12061
|  |  |  | 2.9801 | 2.747665 | 14.86939 | 55.19569
|  |  |  | 2.9901 | 2.75613 | 14.88387 | 55.27052
|  |  |  | 3.0001 | 2.764591 | 14.89826 | 55.34513
|  |  |  | 3.0101 | 2.773047 | 14.91257 | 55.41949
|  |  |  | 3.0201 | 2.781498 | 14.92681 | 55.49363
|  |  |  | 3.0301 | 2.789945 | 14.94097 | 55.56753
|  |  |  | 3.0401 | 2.798386 | 14.95504 | 55.64119
|  |  |  | 3.0501 | 2.806823 | 14.96905 | 55.71463
|  |  |  | 3.0601 | 2.815254 | 14.98297 | 55.78785
|  |  |  | 3.0701 | 2.823681 | 14.99682 | 55.86083
|  |  |  | 3.0801 | 2.832103 | 15.01059 | 55.93359
|  |  |  | 3.0901 | 2.840521 | 15.02428 | 56.00612
|  |  |  | 3.1001 | 2.848933 | 15.0379 | 56.07844
|  |  |  | 3.1101 | 2.857341 | 15.05145 | 56.15053
|  |  |  | 3.1201 | 2.865744 | 15.06492 | 56.2224
|  |  |  | 3.1301 | 2.874141 | 15.07831 | 56.29405
|  |  |  | 3.1401 | 2.882535 | 15.09164 | 56.36549
|  |  |  | 3.1501 | 2.890923 | 15.10489 | 56.43671
|  |  |  | 3.1601 | 2.899306 | 15.11806 | 56.50772
|  |  |  | 3.1701 | 2.907685 | 15.13117 | 56.57851
|  |  |  | 3.1801 | 2.916059 | 15.1442 | 56.6491
|  |  |  | 3.1901 | 2.924428 | 15.15716 | 56.71947
|  |  |  | 3.2001 | 2.932792 | 15.17005 | 56.78963
|  |  |  | 3.2101 | 2.941152 | 15.18287 | 56.85959
|  |  |  | 3.2201 | 2.949506 | 15.19562 | 56.92934
|  |  |  | 3.2301 | 2.957856 | 15.2083 | 56.99888
|  |  |  | 3.2401 | 2.966201 | 15.22091 | 57.06822
|  |  |  | 3.2501 | 2.974541 | 15.23344 | 57.13736
|  |  |  | 3.2601 | 2.982876 | 15.24592 | 57.20629
|  |  |  | 3.2701 | 2.991207 | 15.25832 | 57.27503
|  |  |  | 3.2801 | 2.999533 | 15.27065 | 57.34357
|  |  |  | 3.2901 | 3.007854 | 15.28292 | 57.41191
|  |  |  | 3.3001 | 3.01617 | 15.29512 | 57.48005
|  |  |  | 3.3101 | 3.024481 | 15.30725 | 57.54799
|  |  |  | 3.3201 | 3.032788 | 15.31932 | 57.61575
|  |  |  | 3.3301 | 3.04109 | 15.33132 | 57.68331
|  |  |  | 3.3401 | 3.049387 | 15.34325 | 57.75067
|  |  |  | 3.3501 | 3.057679 | 15.35512 | 57.81785
|  |  |  | 3.3601 | 3.065967 | 15.36692 | 57.88484
|  |  |  | 3.3701 | 3.074249 | 15.37866 | 57.95163
|  |  |  | 3.3801 | 3.082527 | 15.39033 | 58.01824
|  |  |  | 3.3901 | 3.090801 | 15.40194 | 58.08467
|  |  |  | 3.4001 | 3.099069 | 15.41349 | 58.15091
|  |  |  | 3.4101 | 3.107333 | 15.42497 | 58.21696
|  |  |  | 3.4201 | 3.115591 | 15.43639 | 58.28283
|  |  |  | 3.4301 | 3.123846 | 15.44775 | 58.34852
|  |  |  | 3.4401 | 3.132095 | 15.45904 | 58.41403
|  |  |  | 3.4501 | 3.140339 | 15.47027 | 58.47936
|  |  |  | 3.4601 | 3.148579 | 15.48144 | 58.54451
|  |  |  | 3.4701 | 3.156814 | 15.49255 | 58.60948
|  |  |  | 3.4801 | 3.165045 | 15.50359 | 58.67427
|  |  |  | 3.4901 | 3.17327 | 15.51458 | 58.73889
|  |  |  | 3.5001 | 3.181491 | 15.52551 | 58.80334
|  |  |  | 3.5101 | 3.189707 | 15.53637 | 58.86761
|  |  |  | 3.5201 | 3.197918 | 15.54718 | 58.9317
|  |  |  | 3.5301 | 3.206125 | 15.55792 | 58.99563
|  |  |  | 3.5401 | 3.214327 | 15.56861 | 59.05938
|  |  |  | 3.5501 | 3.222524 | 15.57924 | 59.12296
|  |  |  | 3.5601 | 3.230716 | 15.5898 | 59.18638
|  |  |  | 3.5701 | 3.238904 | 15.60031 | 59.24963
|  |  |  | 3.5801 | 3.247087 | 15.61077 | 59.31271
|  |  |  | 3.5901 | 3.255265 | 15.62116 | 59.37562
|  |  |  | 3.6001 | 3.263438 | 15.6315 | 59.43837
|  |  |  | 3.6101 | 3.271607 | 15.64177 | 59.50095
|  |  |  | 3.6201 | 3.279771 | 15.652 | 59.56337
|  |  |  | 3.6301 | 3.28793 | 15.66216 | 59.62563
|  |  |  | 3.6401 | 3.296084 | 15.67227 | 59.68772
|  |  |  | 3.6501 | 3.304234 | 15.68232 | 59.74966
|  |  |  | 3.6601 | 3.312379 | 15.69232 | 59.81143
|  |  |  | 3.6701 | 3.32052 | 15.70226 | 59.87305
|  |  |  | 3.6801 | 3.328655 | 15.71214 | 59.93451
|  |  |  | 3.6901 | 3.336786 | 15.72197 | 59.99581
|  |  |  | 3.7001 | 3.344912 | 15.73175 | 60.05695
|  |  |  | 3.7101 | 3.353034 | 15.74147 | 60.11794
|  |  |  | 3.7201 | 3.361151 | 15.75114 | 60.17877
|  |  |  | 3.7301 | 3.369263 | 15.76075 | 60.23945
|  |  |  | 3.7401 | 3.37737 | 15.77031 | 60.29998
|  |  |  | 3.7501 | 3.385473 | 15.77981 | 60.36035
|  |  |  | 3.7601 | 3.393571 | 15.78926 | 60.42058
|  |  |  | 3.7701 | 3.401664 | 15.79866 | 60.48065
|  |  |  | 3.7801 | 3.409753 | 15.80801 | 60.54057
|  |  |  | 3.7901 | 3.417836 | 15.8173 | 60.60035
|  |  |  | 3.8001 | 3.425916 | 15.82654 | 60.65997
|  |  |  | 3.8101 | 3.43399 | 15.83573 | 60.71945
|  |  |  | 3.8201 | 3.44206 | 15.84487 | 60.77878
|  |  |  | 3.8301 | 3.450125 | 15.85395 | 60.83796
|  |  |  | 3.8401 | 3.458186 | 15.86299 | 60.89701
|  |  |  | 3.8501 | 3.466242 | 15.87197 | 60.9559
|  |  |  | 3.8601 | 3.474293 | 15.8809 | 61.01465
|  |  |  | 3.8701 | 3.482339 | 15.88978 | 61.07326
|  |  |  | 3.8801 | 3.490381 | 15.89861 | 61.13173
|  |  |  | 3.8901 | 3.498418 | 15.90739 | 61.19005
|  |  |  | 3.9001 | 3.506451 | 15.91612 | 61.24824
|  |  |  | 3.9101 | 3.514478 | 15.9248 | 61.30628
|  |  |  | 3.9201 | 3.522501 | 15.93343 | 61.36419
|  |  |  | 3.9301 | 3.53052 | 15.94202 | 61.42196
|  |  |  | 3.9401 | 3.538534 | 15.95055 | 61.47959
|  |  |  | 3.9501 | 3.546543 | 15.95903 | 61.53708
|  |  |  | 3.9601 | 3.554547 | 15.96747 | 61.59444
|  |  |  | 3.9701 | 3.562547 | 15.97585 | 61.65166
|  |  |  | 3.9801 | 3.570542 | 15.98419 | 61.70874
|  |  |  | 3.9901 | 3.578533 | 15.99248 | 61.76569
|  |  |  | 4.0001 | 3.586519 | 16.00073 | 61.82251
|  |  |  | 4.0101 | 3.5945 | 16.00892 | 61.8792
|  |  |  | 4.0201 | 3.602477 | 16.01707 | 61.93575
|  |  |  | 4.0301 | 3.610449 | 16.02517 | 61.99217
|  |  |  | 4.0401 | 3.618416 | 16.03322 | 62.04846
|  |  |  | 4.0501 | 3.626379 | 16.04123 | 62.10462
|  |  |  | 4.0601 | 3.634337 | 16.04919 | 62.16065
|  |  |  | 4.0701 | 3.64229 | 16.0571 | 62.21655
|  |  |  | 4.0801 | 3.650239 | 16.06497 | 62.27232
|  |  |  | 4.0901 | 3.658183 | 16.07279 | 62.32797
|  |  |  | 4.1001 | 3.666122 | 16.08057 | 62.38349
|  |  |  | 4.1101 | 3.674057 | 16.0883 | 62.43888
|  |  |  | 4.1201 | 3.681988 | 16.09598 | 62.49415
|  |  |  | 4.1301 | 3.689913 | 16.10362 | 62.54929
|  |  |  | 4.1401 | 3.697834 | 16.11122 | 62.6043
|  |  |  | 4.1501 | 3.705751 | 16.11877 | 62.6592
|  |  |  | 4.1601 | 3.713663 | 16.12627 | 62.71396
|  |  |  | 4.1701 | 3.72157 | 16.13373 | 62.76861
|  |  |  | 4.1801 | 3.729473 | 16.14115 | 62.82313
|  |  |  | 4.1901 | 3.737371 | 16.14852 | 62.87754
|  |  |  | 4.2001 | 3.745264 | 16.15585 | 62.93182
|  |  |  | 4.2101 | 3.753153 | 16.16314 | 62.98598
|  |  |  | 4.2201 | 3.761037 | 16.17038 | 63.04002
|  |  |  | 4.2301 | 3.768917 | 16.17757 | 63.09394
|  |  |  | 4.2401 | 3.776792 | 16.18473 | 63.14775
|  |  |  | 4.2501 | 3.784662 | 16.19184 | 63.20143
|  |  |  | 4.2601 | 3.792528 | 16.19891 | 63.255
|  |  |  | 4.2701 | 3.800389 | 16.20594 | 63.30845
|  |  |  | 4.2801 | 3.808246 | 16.21292 | 63.36179
|  |  |  | 4.2901 | 3.816098 | 16.21986 | 63.415
|  |  |  | 4.3001 | 3.823945 | 16.22676 | 63.46811
|  |  |  | 4.3101 | 3.831788 | 16.23362 | 63.5211
|  |  |  | 4.3201 | 3.839626 | 16.24043 | 63.57397
|  |  |  | 4.3301 | 3.84746 | 16.2472 | 63.62673
|  |  |  | 4.3401 | 3.855289 | 16.25394 | 63.67938
|  |  |  | 4.3501 | 3.863114 | 16.26063 | 63.73192
|  |  |  | 4.3601 | 3.870934 | 16.26728 | 63.78434
|  |  |  | 4.3701 | 3.878749 | 16.27389 | 63.83665
|  |  |  | 4.3801 | 3.88656 | 16.28045 | 63.88885
|  |  |  | 4.3901 | 3.894367 | 16.28698 | 63.94094
|  |  |  | 4.4001 | 3.902169 | 16.29347 | 63.99292
|  |  |  | 4.4101 | 3.909966 | 16.29991 | 64.04479
|  |  |  | 4.4201 | 3.917758 | 16.30632 | 64.09656
|  |  |  | 4.4301 | 3.925547 | 16.31268 | 64.14821
|  |  |  | 4.4401 | 3.93333 | 16.31901 | 64.19975
|  |  |  | 4.4501 | 3.941109 | 16.3253 | 64.25119
|  |  |  | 4.4601 | 3.948884 | 16.33154 | 64.30252
|  |  |  | 4.4701 | 3.956654 | 16.33775 | 64.35375
|  |  |  | 4.4801 | 3.964419 | 16.34392 | 64.40487
|  |  |  | 4.4901 | 3.97218 | 16.35005 | 64.45588
|  |  |  | 4.5001 | 3.979936 | 16.35614 | 64.50679
|  |  |  | 4.5101 | 3.987688 | 16.36219 | 64.55759
|  |  |  | 4.5201 | 3.995435 | 16.3682 | 64.60829
|  |  |  | 4.5301 | 4.003178 | 16.37417 | 64.65889
|  |  |  | 4.5401 | 4.010916 | 16.38011 | 64.70938
|  |  |  | 4.5501 | 4.01865 | 16.386 | 64.75977
|  |  |  | 4.5601 | 4.026379 | 16.39186 | 64.81006
|  |  |  | 4.5701 | 4.034103 | 16.39768 | 64.86025
|  |  |  | 4.5801 | 4.041823 | 16.40347 | 64.91033
|  |  |  | 4.5901 | 4.049539 | 16.40921 | 64.96031
|  |  |  | 4.6001 | 4.05725 | 16.41492 | 65.0102
|  |  |  | 4.6101 | 4.064957 | 16.42059 | 65.05998
|  |  |  | 4.6201 | 4.072659 | 16.42622 | 65.10967
|  |  |  | 4.6301 | 4.080356 | 16.43182 | 65.15925
|  |  |  | 4.6401 | 4.088049 | 16.43738 | 65.20874
|  |  |  | 4.6501 | 4.095738 | 16.4429 | 65.25813
|  |  |  | 4.6601 | 4.103422 | 16.44838 | 65.30742
|  |  |  | 4.6701 | 4.111101 | 16.45383 | 65.35661
|  |  |  | 4.6801 | 4.118776 | 16.45924 | 65.40571
|  |  |  | 4.6901 | 4.126447 | 16.46462 | 65.45471
|  |  |  | 4.7001 | 4.134113 | 16.46996 | 65.50361
|  |  |  | 4.7101 | 4.141774 | 16.47526 | 65.55242
|  |  |  | 4.7201 | 4.149431 | 16.48053 | 65.60113
|  |  |  | 4.7301 | 4.157084 | 16.48576 | 65.64975
|  |  |  | 4.7401 | 4.164732 | 16.49095 | 65.69828
|  |  |  | 4.7501 | 4.172375 | 16.49611 | 65.74671
|  |  |  | 4.7601 | 4.180014 | 16.50124 | 65.79504
|  |  |  | 4.7701 | 4.187649 | 16.50633 | 65.84329
|  |  |  | 4.7801 | 4.195279 | 16.51138 | 65.89144
|  |  |  | 4.7901 | 4.202905 | 16.5164 | 65.9395
|  |  |  | 4.8001 | 4.210526 | 16.52138 | 65.98746
|  |  |  | 4.8101 | 4.218143 | 16.52633 | 66.03534
|  |  |  | 4.8201 | 4.225755 | 16.53125 | 66.08312
|  |  |  | 4.8301 | 4.233363 | 16.53613 | 66.13081
|  |  |  | 4.8401 | 4.240966 | 16.54097 | 66.17842
|  |  |  | 4.8501 | 4.248565 | 16.54578 | 66.22593
|  |  |  | 4.8601 | 4.25616 | 16.55056 | 66.27335
|  |  |  | 4.8701 | 4.26375 | 16.5553 | 66.32068
|  |  |  | 4.8801 | 4.271335 | 16.56001 | 66.36793
|  |  |  | 4.8901 | 4.278916 | 16.56468 | 66.41509
|  |  |  | 4.9001 | 4.286493 | 16.56932 | 66.46215
|  |  |  | 4.9101 | 4.294065 | 16.57393 | 66.50913
|  |  |  | 4.9201 | 4.301633 | 16.5785 | 66.55603
|  |  |  | 4.9301 | 4.309196 | 16.58304 | 66.60283
|  |  |  | 4.9401 | 4.316755 | 16.58755 | 66.64955
|  |  |  | 4.9501 | 4.324309 | 16.59202 | 66.69618
|  |  |  | 4.9601 | 4.331859 | 16.59646 | 66.74273
|  |  |  | 4.9701 | 4.339405 | 16.60086 | 66.78919
|  |  |  | 4.9801 | 4.346946 | 16.60524 | 66.83557
|  |  |  | 4.9901 | 4.354483 | 16.60958 | 66.88186
|  |  |  | 5.0001 | 4.362015 | 16.61389 | 66.92807
|  |  |  | 5.0101 | 4.369543 | 16.61816 | 66.97419
|  |  |  | 5.0201 | 4.377066 | 16.6224 | 67.02023
|  |  |  | 5.0301 | 4.384585 | 16.62662 | 67.06618
|  |  |  | 5.0401 | 4.3921 | 16.63079 | 67.11205
|  |  |  | 5.0501 | 4.39961 | 16.63494 | 67.15784
|  |  |  | 5.0601 | 4.407116 | 16.63905 | 67.20355
|  |  |  | 5.0701 | 4.414617 | 16.64314 | 67.24917
|  |  |  | 5.0801 | 4.422114 | 16.64719 | 67.29472
|  |  |  | 5.0901 | 4.429607 | 16.6512 | 67.34018
|  |  |  | 5.1001 | 4.437095 | 16.65519 | 67.38556
|  |  |  | 5.1101 | 4.444579 | 16.65915 | 67.43086
|  |  |  | 5.1201 | 4.452058 | 16.66307 | 67.47607
|  |  |  | 5.1301 | 4.459533 | 16.66696 | 67.52121
|  |  |  | 5.1401 | 4.467003 | 16.67082 | 67.56627
|  |  |  | 5.1501 | 4.47447 | 16.67465 | 67.61125
|  |  |  | 5.1601 | 4.481931 | 16.67845 | 67.65615
|  |  |  | 5.1701 | 4.489389 | 16.68222 | 67.70097
|  |  |  | 5.1801 | 4.496842 | 16.68596 | 67.74571
|  |  |  | 5.1901 | 4.504291 | 16.68966 | 67.79038
|  |  |  | 5.2001 | 4.511735 | 16.69334 | 67.83496
|  |  |  | 5.2101 | 4.519175 | 16.69698 | 67.87947
|  |  |  | 5.2201 | 4.52661 | 16.7006 | 67.9239
|  |  |  | 5.2301 | 4.534041 | 16.70418 | 67.96826
|  |  |  | 5.2401 | 4.541468 | 16.70773 | 68.01253
|  |  |  | 5.2501 | 4.548891 | 16.71126 | 68.05673
|  |  |  | 5.2601 | 4.556309 | 16.71475 | 68.10086
|  |  |  | 5.2701 | 4.563722 | 16.71821 | 68.14491
|  |  |  | 5.2801 | 4.571132 | 16.72165 | 68.18888
|  |  |  | 5.2901 | 4.578537 | 16.72505 | 68.23278
|  |  |  | 5.3001 | 4.585937 | 16.72842 | 68.2766
|  |  |  | 5.3101 | 4.593334 | 16.73177 | 68.32035
|  |  |  | 5.3201 | 4.600725 | 16.73508 | 68.36402
|  |  |  | 5.3301 | 4.608113 | 16.73837 | 68.40762
|  |  |  | 5.3401 | 4.615496 | 16.74162 | 68.45115
|  |  |  | 5.3501 | 4.622875 | 16.74485 | 68.4946
|  |  |  | 5.3601 | 4.63025 | 16.74804 | 68.53798
|  |  |  | 5.3701 | 4.63762 | 16.75121 | 68.58129
|  |  |  | 5.3801 | 4.644986 | 16.75435 | 68.62452
|  |  |  | 5.3901 | 4.652347 | 16.75746 | 68.66768
|  |  |  | 5.4001 | 4.659705 | 16.76054 | 68.71077
|  |  |  | 5.4101 | 4.667058 | 16.76359 | 68.75379
|  |  |  | 5.4201 | 4.674406 | 16.76661 | 68.79673
|  |  |  | 5.4301 | 4.68175 | 16.76961 | 68.83961
|  |  |  | 5.4401 | 4.68909 | 16.77257 | 68.88241
|  |  |  | 5.4501 | 4.696426 | 16.77551 | 68.92514
|  |  |  | 5.4601 | 4.703757 | 16.77842 | 68.9678
|  |  |  | 5.4701 | 4.711084 | 16.7813 | 69.01039
|  |  |  | 5.4801 | 4.718407 | 16.78415 | 69.05292
|  |  |  | 5.4901 | 4.725725 | 16.78698 | 69.09537
|  |  |  | 5.5001 | 4.733039 | 16.78977 | 69.13775
|  |  |  | 5.5101 | 4.740349 | 16.79254 | 69.18006
|  |  |  | 5.5201 | 4.747654 | 16.79528 | 69.22231
|  |  |  | 5.5301 | 4.754956 | 16.79799 | 69.26448
|  |  |  | 5.5401 | 4.762253 | 16.80068 | 69.30659
|  |  |  | 5.5501 | 4.769545 | 16.80334 | 69.34863
|  |  |  | 5.5601 | 4.776833 | 16.80597 | 69.3906
|  |  |  | 5.5701 | 4.784117 | 16.80857 | 69.4325
|  |  |  | 5.5801 | 4.791397 | 16.81114 | 69.47434
|  |  |  | 5.5901 | 4.798672 | 16.81369 | 69.51611
|  |  |  | 5.6001 | 4.805944 | 16.81621 | 69.55781
|  |  |  | 5.6101 | 4.81321 | 16.8187 | 69.59944
|  |  |  | 5.6201 | 4.820473 | 16.82117 | 69.64101
|  |  |  | 5.6301 | 4.827731 | 16.82361 | 69.68251
|  |  |  | 5.6401 | 4.834985 | 16.82602 | 69.72395
|  |  |  | 5.6501 | 4.842235 | 16.8284 | 69.76532
|  |  |  | 5.6601 | 4.849481 | 16.83076 | 69.80663
|  |  |  | 5.6701 | 4.856722 | 16.83309 | 69.84787
|  |  |  | 5.6801 | 4.863959 | 16.83539 | 69.88904
|  |  |  | 5.6901 | 4.871192 | 16.83767 | 69.93015
|  |  |  | 5.7001 | 4.87842 | 16.83992 | 69.9712
|  |  |  | 5.7101 | 4.885644 | 16.84215 | 70.01218
|  |  |  | 5.7201 | 4.892864 | 16.84434 | 70.0531
|  |  |  | 5.7301 | 4.90008 | 16.84652 | 70.09395
|  |  |  | 5.7401 | 4.907291 | 16.84866 | 70.13474
|  |  |  | 5.7501 | 4.914499 | 16.85078 | 70.17547
|  |  |  | 5.7601 | 4.921702 | 16.85287 | 70.21613
|  |  |  | 5.7701 | 4.9289 | 16.85494 | 70.25673
|  |  |  | 5.7801 | 4.936095 | 16.85698 | 70.29727
|  |  |  | 5.7901 | 4.943285 | 16.859 | 70.33774
|  |  |  | 5.8001 | 4.950471 | 16.86099 | 70.37815
|  |  |  | 5.8101 | 4.957653 | 16.86295 | 70.41851
|  |  |  | 5.8201 | 4.964831 | 16.86489 | 70.45879
|  |  |  | 5.8301 | 4.972004 | 16.8668 | 70.49902
|  |  |  | 5.8401 | 4.979173 | 16.86869 | 70.53919
|  |  |  | 5.8501 | 4.986338 | 16.87055 | 70.57929
|  |  |  | 5.8601 | 4.993499 | 16.87238 | 70.61934
|  |  |  | 5.8701 | 5.000655 | 16.8742 | 70.65932
|  |  |  | 5.8801 | 5.007808 | 16.87598 | 70.69924
|  |  |  | 5.8901 | 5.014956 | 16.87774 | 70.7391
|  |  |  | 5.9001 | 5.0221 | 16.87947 | 70.7789
|  |  |  | 5.9101 | 5.029239 | 16.88118 | 70.81865
|  |  |  | 5.9201 | 5.036375 | 16.88287 | 70.85833
|  |  |  | 5.9301 | 5.043506 | 16.88453 | 70.89795
|  |  |  | 5.9401 | 5.050633 | 16.88616 | 70.93751
|  |  |  | 5.9501 | 5.057756 | 16.88777 | 70.97702
|  |  |  | 5.9601 | 5.064875 | 16.88936 | 71.01646
|  |  |  | 5.9701 | 5.071989 | 16.89092 | 71.05585
|  |  |  | 5.9801 | 5.079099 | 16.89245 | 71.09518
|  |  |  | 5.9901 | 5.086206 | 16.89396 | 71.13445
|  |  |  | 6.0001 | 5.093308 | 16.89545 | 71.17366
|  |  |  | 6.0101 | 5.100405 | 16.89691 | 71.21282
|  |  |  | 6.0201 | 5.107499 | 16.89835 | 71.25191
|  |  |  | 6.0301 | 5.114588 | 16.89976 | 71.29095
|  |  |  | 6.0401 | 5.121674 | 16.90115 | 71.32993
|  |  |  | 6.0501 | 5.128755 | 16.90252 | 71.36886
|  |  |  | 6.0601 | 5.135832 | 16.90386 | 71.40772
|  |  |  | 6.0701 | 5.142904 | 16.90517 | 71.44653
|  |  |  | 6.0801 | 5.149973 | 16.90647 | 71.48529
|  |  |  | 6.0901 | 5.157038 | 16.90774 | 71.52399
|  |  |  | 6.1001 | 5.164098 | 16.90898 | 71.56263
|  |  |  | 6.1101 | 5.171154 | 16.9102 | 71.60121
|  |  |  | 6.1201 | 5.178206 | 16.9114 | 71.63974
|  |  |  | 6.1301 | 5.185254 | 16.91257 | 71.67822
|  |  |  | 6.1401 | 5.192298 | 16.91372 | 71.71664
|  |  |  | 6.1501 | 5.199337 | 16.91485 | 71.755
|  |  |  | 6.1601 | 5.206373 | 16.91595 | 71.79331
|  |  |  | 6.1701 | 5.213404 | 16.91703 | 71.83156
|  |  |  | 6.1801 | 5.220431 | 16.91808 | 71.86976
|  |  |  | 6.1901 | 5.227454 | 16.91911 | 71.9079
|  |  |  | 6.2001 | 5.234473 | 16.92012 | 71.94599
|  |  |  | 6.2101 | 5.241488 | 16.92111 | 71.98403
|  |  |  | 6.2201 | 5.248498 | 16.92207 | 72.02201
|  |  |  | 6.2301 | 5.255505 | 16.92301 | 72.05994
|  |  |  | 6.2401 | 5.262507 | 16.92392 | 72.09781
|  |  |  | 6.2501 | 5.269506 | 16.92482 | 72.13563
|  |  |  | 6.2601 | 5.2765 | 16.92569 | 72.1734
|  |  |  | 6.2701 | 5.28349 | 16.92653 | 72.21112
|  |  |  | 6.2801 | 5.290476 | 16.92736 | 72.24878
|  |  |  | 6.2901 | 5.297458 | 16.92816 | 72.28639
|  |  |  | 6.3001 | 5.304436 | 16.92894 | 72.32394
|  |  |  | 6.3101 | 5.311409 | 16.92969 | 72.36145
|  |  |  | 6.3201 | 5.318379 | 16.93042 | 72.3989
|  |  |  | 6.3301 | 5.325344 | 16.93113 | 72.4363
|  |  |  | 6.3401 | 5.332306 | 16.93182 | 72.47365
|  |  |  | 6.3501 | 5.339263 | 16.93249 | 72.51094
|  |  |  | 6.3601 | 5.346216 | 16.93313 | 72.54819
|  |  |  | 6.3701 | 5.353165 | 16.93375 | 72.58538
|  |  |  | 6.3801 | 5.360111 | 16.93435 | 72.62252
|  |  |  | 6.3901 | 5.367052 | 16.93492 | 72.65961
|  |  |  | 6.4001 | 5.373988 | 16.93548 | 72.69665
|  |  |  | 6.4101 | 5.380921 | 16.93601 | 72.73364
|  |  |  | 6.4201 | 5.38785 | 16.93652 | 72.77058
|  |  |  | 6.4301 | 5.394775 | 16.937 | 72.80746
|  |  |  | 6.4401 | 5.401695 | 16.93747 | 72.8443
|  |  |  | 6.4501 | 5.408612 | 16.93791 | 72.88109
|  |  |  | 6.4601 | 5.415525 | 16.93833 | 72.91782
|  |  |  | 6.4701 | 5.422433 | 16.93873 | 72.95451
|  |  |  | 6.4801 | 5.429337 | 16.93911 | 72.99115
|  |  |  | 6.4901 | 5.436238 | 16.93946 | 73.02774
|  |  |  | 6.5001 | 5.443134 | 16.9398 | 73.06428
|  |  |  | 6.5101 | 5.450026 | 16.94011 | 73.10076
|  |  |  | 6.5201 | 5.456915 | 16.9404 | 73.1372
|  |  |  | 6.5301 | 5.463799 | 16.94067 | 73.1736
|  |  |  | 6.5401 | 5.470679 | 16.94091 | 73.20994
|  |  |  | 6.5501 | 5.477555 | 16.94114 | 73.24623
|  |  |  | 6.5601 | 5.484427 | 16.94134 | 73.28248
|  |  |  | 6.5701 | 5.491295 | 16.94153 | 73.31868
|  |  |  | 6.5801 | 5.498159 | 16.94169 | 73.35482
|  |  |  | 6.5901 | 5.505019 | 16.94183 | 73.39093
|  |  |  | 6.6001 | 5.511875 | 16.94195 | 73.42698
|  |  |  | 6.6101 | 5.518727 | 16.94204 | 73.46298
|  |  |  | 6.6201 | 5.525575 | 16.94212 | 73.49894
|  |  |  | 6.6301 | 5.532419 | 16.94218 | 73.53485
|  |  |  | 6.6401 | 5.539259 | 16.94221 | 73.57071
|  |  |  | 6.6501 | 5.546095 | 16.94222 | 73.60653
|  |  |  | 6.6601 | 5.552927 | 16.94222 | 73.6423
|  |  |  | 6.6701 | 5.559755 | 16.94219 | 73.67802
|  |  |  | 6.6801 | 5.566579 | 16.94214 | 73.7137
|  |  |  | 6.6901 | 5.573399 | 16.94207 | 73.74932
|  |  |  | 6.7001 | 5.580215 | 16.94198 | 73.78491
|  |  |  | 6.7101 | 5.587027 | 16.94186 | 73.82044
|  |  |  | 6.7201 | 5.593835 | 16.94173 | 73.85593
|  |  |  | 6.7301 | 5.600639 | 16.94158 | 73.89138
|  |  |  | 6.7401 | 5.607439 | 16.9414 | 73.92677
|  |  |  | 6.7501 | 5.614235 | 16.94121 | 73.96212
|  |  |  | 6.7601 | 5.621027 | 16.941 | 73.99743
|  |  |  | 6.7701 | 5.627815 | 16.94076 | 74.03269
|  |  |  | 6.7801 | 5.634599 | 16.9405 | 74.06791
|  |  |  | 6.7901 | 5.641379 | 16.94023 | 74.10308
|  |  |  | 6.8001 | 5.648155 | 16.93993 | 74.1382
|  |  |  | 6.8101 | 5.654928 | 16.93962 | 74.17328
|  |  |  | 6.8201 | 5.661696 | 16.93928 | 74.20832
|  |  |  | 6.8301 | 5.66846 | 16.93892 | 74.24331
|  |  |  | 6.8401 | 5.675221 | 16.93854 | 74.27825
|  |  |  | 6.8501 | 5.681977 | 16.93815 | 74.31315
|  |  |  | 6.8601 | 5.688729 | 16.93773 | 74.34801
|  |  |  | 6.8701 | 5.695478 | 16.93729 | 74.38282
|  |  |  | 6.8801 | 5.702223 | 16.93683 | 74.41759
|  |  |  | 6.8901 | 5.708963 | 16.93636 | 74.45232
|  |  |  | 6.9001 | 5.7157 | 16.93586 | 74.487
|  |  |  | 6.9101 | 5.722433 | 16.93534 | 74.52164
|  |  |  | 6.9201 | 5.729161 | 16.93481 | 74.55623
|  |  |  | 6.9301 | 5.735886 | 16.93425 | 74.59078
|  |  |  | 6.9401 | 5.742607 | 16.93367 | 74.62529
|  |  |  | 6.9501 | 5.749324 | 16.93308 | 74.65975
|  |  |  | 6.9601 | 5.756038 | 16.93246 | 74.69417
|  |  |  | 6.9701 | 5.762747 | 16.93183 | 74.72855
|  |  |  | 6.9801 | 5.769452 | 16.93117 | 74.76288
|  |  |  | 6.9901 | 5.776154 | 16.9305 | 74.79717
|  |  |  | 7.0001 | 5.782851 | 16.9298 | 74.83142
|  |  |  | 7.0101 | 5.789545 | 16.92909 | 74.86563
|  |  |  | 7.0201 | 5.796234 | 16.92836 | 74.8998
|  |  |  | 7.0301 | 5.80292 | 16.92761 | 74.93392
|  |  |  | 7.0401 | 5.809602 | 16.92684 | 74.968
|  |  |  | 7.0501 | 5.81628 | 16.92605 | 75.00204
|  |  |  | 7.0601 | 5.822954 | 16.92524 | 75.03603
|  |  |  | 7.0701 | 5.829625 | 16.92441 | 75.06999
|  |  |  | 7.0801 | 5.836291 | 16.92356 | 75.1039
|  |  |  | 7.0901 | 5.842953 | 16.92269 | 75.13777
|  |  |  | 7.1001 | 5.849612 | 16.92181 | 75.1716
|  |  |  | 7.1101 | 5.856267 | 16.9209 | 75.20539
|  |  |  | 7.1201 | 5.862918 | 16.91998 | 75.23914
|  |  |  | 7.1301 | 5.869565 | 16.91903 | 75.27284
|  |  |  | 7.1401 | 5.876208 | 16.91807 | 75.30651
|  |  |  | 7.1501 | 5.882847 | 16.91709 | 75.34013
|  |  |  | 7.1601 | 5.889482 | 16.91609 | 75.37372
|  |  |  | 7.1701 | 5.896114 | 16.91507 | 75.40726
|  |  |  | 7.1801 | 5.902742 | 16.91404 | 75.44076
|  |  |  | 7.1901 | 5.909365 | 16.91298 | 75.47423
|  |  |  | 7.2001 | 5.915985 | 16.91191 | 75.50765
|  |  |  | 7.2101 | 5.922601 | 16.91081 | 75.54103
|  |  |  | 7.2201 | 5.929214 | 16.9097 | 75.57437
|  |  |  | 7.2301 | 5.935822 | 16.90857 | 75.60767
|  |  |  | 7.2401 | 5.942427 | 16.90742 | 75.64093
|  |  |  | 7.2501 | 5.949028 | 16.90626 | 75.67415
|  |  |  | 7.2601 | 5.955625 | 16.90507 | 75.70734
|  |  |  | 7.2701 | 5.962218 | 16.90387 | 75.74048
|  |  |  | 7.2801 | 5.968807 | 16.90265 | 75.77358
|  |  |  | 7.2901 | 5.975393 | 16.90141 | 75.80665
|  |  |  | 7.3001 | 5.981974 | 16.90015 | 75.83967
|  |  |  | 7.3101 | 5.988552 | 16.89887 | 75.87266
|  |  |  | 7.3201 | 5.995126 | 16.89758 | 75.9056
|  |  |  | 7.3301 | 6.001696 | 16.89626 | 75.93851
|  |  |  | 7.3401 | 6.008263 | 16.89493 | 75.97138
|  |  |  | 7.3501 | 6.014825 | 16.89358 | 76.00421
|  |  |  | 7.3601 | 6.021384 | 16.89221 | 76.037
|  |  |  | 7.3701 | 6.027939 | 16.89083 | 76.06975
|  |  |  | 7.3801 | 6.03449 | 16.88943 | 76.10247
|  |  |  | 7.3901 | 6.041038 | 16.888 | 76.13514
|  |  |  | 7.4001 | 6.047582 | 16.88656 | 76.16778
|  |  |  | 7.4101 | 6.054121 | 16.88511 | 76.20038
|  |  |  | 7.4201 | 6.060658 | 16.88363 | 76.23294
|  |  |  | 7.4301 | 6.06719 | 16.88214 | 76.26546
|  |  |  | 7.4401 | 6.073718 | 16.88063 | 76.29795
|  |  |  | 7.4501 | 6.080243 | 16.8791 | 76.3304
|  |  |  | 7.4601 | 6.086764 | 16.87756 | 76.36281
|  |  |  | 7.4701 | 6.093281 | 16.87599 | 76.39518
|  |  |  | 7.4801 | 6.099795 | 16.87441 | 76.42751
|  |  |  | 7.4901 | 6.106304 | 16.87281 | 76.45981
|  |  |  | 7.5001 | 6.11281 | 16.8712 | 76.49207
|  |  |  | 7.5101 | 6.119313 | 16.86956 | 76.52429
|  |  |  | 7.5201 | 6.125811 | 16.86791 | 76.55648
|  |  |  | 7.5301 | 6.132306 | 16.86624 | 76.58863
|  |  |  | 7.5401 | 6.138797 | 16.86456 | 76.62074
|  |  |  | 7.5501 | 6.145284 | 16.86286 | 76.65282
|  |  |  | 7.5601 | 6.151767 | 16.86113 | 76.68485
|  |  |  | 7.5701 | 6.158247 | 16.8594 | 76.71686
|  |  |  | 7.5801 | 6.164723 | 16.85764 | 76.74882
|  |  |  | 7.5901 | 6.171195 | 16.85587 | 76.78075
|  |  |  | 7.6001 | 6.177664 | 16.85408 | 76.81264
|  |  |  | 7.6101 | 6.184129 | 16.85227 | 76.8445
|  |  |  | 7.6201 | 6.19059 | 16.85045 | 76.87632
|  |  |  | 7.6301 | 6.197047 | 16.84861 | 76.9081
|  |  |  | 7.6401 | 6.203501 | 16.84675 | 76.93985
|  |  |  | 7.6501 | 6.209951 | 16.84488 | 76.97156
|  |  |  | 7.6601 | 6.216397 | 16.84299 | 77.00324
|  |  |  | 7.6701 | 6.222839 | 16.84108 | 77.03488
|  |  |  | 7.6801 | 6.229278 | 16.83915 | 77.06648
|  |  |  | 7.6901 | 6.235713 | 16.83721 | 77.09805
|  |  |  | 7.7001 | 6.242145 | 16.83525 | 77.12959
|  |  |  | 7.7101 | 6.248572 | 16.83328 | 77.16109
|  |  |  | 7.7201 | 6.254996 | 16.83128 | 77.19255
|  |  |  | 7.7301 | 6.261417 | 16.82928 | 77.22398
|  |  |  | 7.7401 | 6.267833 | 16.82725 | 77.25537
|  |  |  | 7.7501 | 6.274246 | 16.82521 | 77.28673
|  |  |  | 7.7601 | 6.280656 | 16.82315 | 77.31805
|  |  |  | 7.7701 | 6.287061 | 16.82107 | 77.34934
|  |  |  | 7.7801 | 6.293463 | 16.81898 | 77.38059
|  |  |  | 7.7901 | 6.299862 | 16.81687 | 77.41181
|  |  |  | 7.8001 | 6.306256 | 16.81475 | 77.44299
|  |  |  | 7.8101 | 6.312647 | 16.8126 | 77.47414
|  |  |  | 7.8201 | 6.319035 | 16.81045 | 77.50525
|  |  |  | 7.8301 | 6.325418 | 16.80827 | 77.53633
|  |  |  | 7.8401 | 6.331798 | 16.80608 | 77.56738
|  |  |  | 7.8501 | 6.338175 | 16.80388 | 77.59839
|  |  |  | 7.8601 | 6.344547 | 16.80165 | 77.62937
|  |  |  | 7.8701 | 6.350916 | 16.79941 | 77.66031
|  |  |  | 7.8801 | 6.357282 | 16.79716 | 77.69122
|  |  |  | 7.8901 | 6.363644 | 16.79489 | 77.72209
|  |  |  | 7.9001 | 6.370002 | 16.7926 | 77.75293
|  |  |  | 7.9101 | 6.376356 | 16.79029 | 77.78374
|  |  |  | 7.9201 | 6.382707 | 16.78797 | 77.81452
|  |  |  | 7.9301 | 6.389055 | 16.78564 | 77.84526
|  |  |  | 7.9401 | 6.395398 | 16.78329 | 77.87596
|  |  |  | 7.9501 | 6.401738 | 16.78092 | 77.90663
|  |  |  | 7.9601 | 6.408075 | 16.77853 | 77.93727
|  |  |  | 7.9701 | 6.414408 | 16.77613 | 77.96788
|  |  |  | 7.9801 | 6.420737 | 16.77372 | 77.99845
|  |  |  | 7.9901 | 6.427062 | 16.77129 | 78.02899
|  |  |  | 8.0001 | 6.433385 | 16.76884 | 78.0595
|  |  |  | 8.0101 | 6.439703 | 16.76638 | 78.08997
|  |  |  | 8.0201 | 6.446018 | 16.7639 | 78.12041
|  |  |  | 8.0301 | 6.452329 | 16.7614 | 78.15082
|  |  |  | 8.0401 | 6.458637 | 16.75889 | 78.1812
|  |  |  | 8.0501 | 6.464941 | 16.75637 | 78.21154
|  |  |  | 8.0601 | 6.471241 | 16.75382 | 78.24185
|  |  |  | 8.0701 | 6.477538 | 16.75127 | 78.27213
|  |  |  | 8.0801 | 6.483831 | 16.7487 | 78.30237
|  |  |  | 8.0901 | 6.490121 | 16.74611 | 78.33258
|  |  |  | 8.1001 | 6.496407 | 16.7435 | 78.36276
|  |  |  | 8.1101 | 6.50269 | 16.74088 | 78.39291
|  |  |  | 8.1201 | 6.508969 | 16.73825 | 78.42302
|  |  |  | 8.1301 | 6.515245 | 16.7356 | 78.45311
|  |  |  | 8.1401 | 6.521517 | 16.73294 | 78.48316
|  |  |  | 8.1501 | 6.527785 | 16.73026 | 78.51318
|  |  |  | 8.1601 | 6.53405 | 16.72756 | 78.54316
|  |  |  | 8.1701 | 6.540311 | 16.72485 | 78.57312
|  |  |  | 8.1801 | 6.546569 | 16.72212 | 78.60304
|  |  |  | 8.1901 | 6.552823 | 16.71938 | 78.63293
|  |  |  | 8.2001 | 6.559074 | 16.71662 | 78.66279
|  |  |  | 8.2101 | 6.565321 | 16.71385 | 78.69262
|  |  |  | 8.2201 | 6.571565 | 16.71107 | 78.72242
|  |  |  | 8.2301 | 6.577805 | 16.70827 | 78.75218
|  |  |  | 8.2401 | 6.584041 | 16.70545 | 78.78191
|  |  |  | 8.2501 | 6.590274 | 16.70262 | 78.81162
|  |  |  | 8.2601 | 6.596504 | 16.69977 | 78.84129
|  |  |  | 8.2701 | 6.60273 | 16.69691 | 78.87093
|  |  |  | 8.2801 | 6.608953 | 16.69403 | 78.90053
|  |  |  | 8.2901 | 6.615172 | 16.69114 | 78.93011
|  |  |  | 8.3001 | 6.621387 | 16.68823 | 78.95966
|  |  |  | 8.3101 | 6.627599 | 16.68531 | 78.98917
|  |  |  | 8.3201 | 6.633808 | 16.68238 | 79.01866
|  |  |  | 8.3301 | 6.640013 | 16.67943 | 79.04811
|  |  |  | 8.3401 | 6.646214 | 16.67646 | 79.07753
|  |  |  | 8.3501 | 6.652412 | 16.67348 | 79.10692
|  |  |  | 8.3601 | 6.658607 | 16.67049 | 79.13629
|  |  |  | 8.3701 | 6.664798 | 16.66748 | 79.16562
|  |  |  | 8.3801 | 6.670986 | 16.66446 | 79.19492
|  |  |  | 8.3901 | 6.67717 | 16.66142 | 79.22419
|  |  |  | 8.4001 | 6.683351 | 16.65836 | 79.25342
|  |  |  | 8.4101 | 6.689528 | 16.6553 | 79.28263
|  |  |  | 8.4201 | 6.695702 | 16.65222 | 79.31181
|  |  |  | 8.4301 | 6.701872 | 16.64912 | 79.34096
|  |  |  | 8.4401 | 6.708039 | 16.64601 | 79.37008
|  |  |  | 8.4501 | 6.714202 | 16.64288 | 79.39917
|  |  |  | 8.4601 | 6.720362 | 16.63974 | 79.42822
|  |  |  | 8.4701 | 6.726519 | 16.63659 | 79.45725
|  |  |  | 8.4801 | 6.732672 | 16.63342 | 79.48625
|  |  |  | 8.4901 | 6.738821 | 16.63024 | 79.51522
|  |  |  | 8.5001 | 6.744968 | 16.62705 | 79.54416
|  |  |  | 8.5101 | 6.75111 | 16.62384 | 79.57306
|  |  |  | 8.5201 | 6.75725 | 16.62061 | 79.60194
|  |  |  | 8.5301 | 6.763386 | 16.61737 | 79.63079
|  |  |  | 8.5401 | 6.769518 | 16.61412 | 79.65961
|  |  |  | 8.5501 | 6.775647 | 16.61085 | 79.6884
|  |  |  | 8.5601 | 6.781773 | 16.60757 | 79.71716
|  |  |  | 8.5701 | 6.787895 | 16.60428 | 79.74589
|  |  |  | 8.5801 | 6.794014 | 16.60097 | 79.77459
|  |  |  | 8.5901 | 6.80013 | 16.59765 | 79.80327
|  |  |  | 8.6001 | 6.806242 | 16.59431 | 79.83191
|  |  |  | 8.6101 | 6.81235 | 16.59096 | 79.86052
|  |  |  | 8.6201 | 6.818456 | 16.58759 | 79.88911
|  |  |  | 8.6301 | 6.824557 | 16.58422 | 79.91766
|  |  |  | 8.6401 | 6.830656 | 16.58083 | 79.94619
|  |  |  | 8.6501 | 6.836751 | 16.57742 | 79.97469
|  |  |  | 8.6601 | 6.842843 | 16.574 | 80.00315
|  |  |  | 8.6701 | 6.848931 | 16.57057 | 80.03159
|  |  |  | 8.6801 | 6.855016 | 16.56712 | 80.06001
|  |  |  | 8.6901 | 6.861098 | 16.56366 | 80.08839
|  |  |  | 8.7001 | 6.867176 | 16.56019 | 80.11674
|  |  |  | 8.7101 | 6.873251 | 16.5567 | 80.14507
|  |  |  | 8.7201 | 6.879322 | 16.5532 | 80.17336
|  |  |  | 8.7301 | 6.885391 | 16.54968 | 80.20163
|  |  |  | 8.7401 | 6.891455 | 16.54616 | 80.22987
|  |  |  | 8.7501 | 6.897517 | 16.54262 | 80.25808
|  |  |  | 8.7601 | 6.903575 | 16.53906 | 80.28626
|  |  |  | 8.7701 | 6.90963 | 16.53549 | 80.31441
|  |  |  | 8.7801 | 6.915681 | 16.53191 | 80.34254
|  |  |  | 8.7901 | 6.921729 | 16.52832 | 80.37064
|  |  |  | 8.8001 | 6.927774 | 16.52471 | 80.3987
|  |  |  | 8.8101 | 6.933816 | 16.52109 | 80.42675
|  |  |  | 8.8201 | 6.939854 | 16.51745 | 80.45476
|  |  |  | 8.8301 | 6.945889 | 16.5138 | 80.48274
|  |  |  | 8.8401 | 6.95192 | 16.51014 | 80.5107
|  |  |  | 8.8501 | 6.957948 | 16.50647 | 80.53863
|  |  |  | 8.8601 | 6.963973 | 16.50278 | 80.56653
|  |  |  | 8.8701 | 6.969995 | 16.49908 | 80.5944
|  |  |  | 8.8801 | 6.976013 | 16.49537 | 80.62224
|  |  |  | 8.8901 | 6.982028 | 16.49164 | 80.65006
|  |  |  | 8.9001 | 6.98804 | 16.4879 | 80.67785
|  |  |  | 8.9101 | 6.994048 | 16.48415 | 80.70561
|  |  |  | 8.9201 | 7.000053 | 16.48039 | 80.73335
|  |  |  | 8.9301 | 7.006055 | 16.47661 | 80.76105
|  |  |  | 8.9401 | 7.012054 | 16.47282 | 80.78873
|  |  |  | 8.9501 | 7.018049 | 16.46901 | 80.81638
|  |  |  | 8.9601 | 7.024041 | 16.4652 | 80.84401
|  |  |  | 8.9701 | 7.030029 | 16.46137 | 80.8716
|  |  |  | 8.9801 | 7.036015 | 16.45753 | 80.89917
|  |  |  | 8.9901 | 7.041997 | 16.45367 | 80.92671
|  |  |  | 9.0001 | 7.047976 | 16.44981 | 80.95423
|  |  |  | 9.0101 | 7.053952 | 16.44593 | 80.98172
|  |  |  | 9.0201 | 7.059924 | 16.44203 | 81.00918
|  |  |  | 9.0301 | 7.065893 | 16.43813 | 81.03661
|  |  |  | 9.0401 | 7.071859 | 16.43421 | 81.06401
|  |  |  | 9.0501 | 7.077822 | 16.43028 | 81.09139
|  |  |  | 9.0601 | 7.083781 | 16.42634 | 81.11875
|  |  |  | 9.0701 | 7.089738 | 16.42238 | 81.14607
|  |  |  | 9.0801 | 7.095691 | 16.41841 | 81.17337
|  |  |  | 9.0901 | 7.10164 | 16.41443 | 81.20064
|  |  |  | 9.1001 | 7.107587 | 16.41044 | 81.22788
|  |  |  | 9.1101 | 7.11353 | 16.40644 | 81.2551
|  |  |  | 9.1201 | 7.11947 | 16.40242 | 81.28229
|  |  |  | 9.1301 | 7.125407 | 16.39839 | 81.30945
|  |  |  | 9.1401 | 7.131341 | 16.39435 | 81.33659
|  |  |  | 9.1501 | 7.137271 | 16.39029 | 81.3637
|  |  |  | 9.1601 | 7.143199 | 16.38623 | 81.39079
|  |  |  | 9.1701 | 7.149123 | 16.38215 | 81.41784
|  |  |  | 9.1801 | 7.155044 | 16.37806 | 81.44488
|  |  |  | 9.1901 | 7.160961 | 16.37396 | 81.47188
|  |  |  | 9.2001 | 7.166876 | 16.36984 | 81.49886
|  |  |  | 9.2101 | 7.172787 | 16.36572 | 81.52581
|  |  |  | 9.2201 | 7.178695 | 16.36158 | 81.55273
|  |  |  | 9.2301 | 7.1846 | 16.35743 | 81.57963
|  |  |  | 9.2401 | 7.190502 | 16.35326 | 81.60651
|  |  |  | 9.2501 | 7.196401 | 16.34909 | 81.63335
|  |  |  | 9.2601 | 7.202296 | 16.3449 | 81.66017
|  |  |  | 9.2701 | 7.208188 | 16.3407 | 81.68697
|  |  |  | 9.2801 | 7.214077 | 16.33649 | 81.71374
|  |  |  | 9.2901 | 7.219963 | 16.33227 | 81.74048
|  |  |  | 9.3001 | 7.225846 | 16.32804 | 81.76719
|  |  |  | 9.3101 | 7.231726 | 16.32379 | 81.79388
|  |  |  | 9.3201 | 7.237603 | 16.31954 | 81.82055
|  |  |  | 9.3301 | 7.243476 | 16.31527 | 81.84719
|  |  |  | 9.3401 | 7.249346 | 16.31099 | 81.8738
|  |  |  | 9.3501 | 7.255213 | 16.30669 | 81.90038
|  |  |  | 9.3601 | 7.261077 | 16.30239 | 81.92694
|  |  |  | 9.3701 | 7.266938 | 16.29807 | 81.95348
|  |  |  | 9.3801 | 7.272796 | 16.29375 | 81.97999
|  |  |  | 9.3901 | 7.278651 | 16.28941 | 82.00647
|  |  |  | 9.4001 | 7.284502 | 16.28506 | 82.03293
|  |  |  | 9.4101 | 7.290351 | 16.2807 | 82.05936
|  |  |  | 9.4201 | 7.296196 | 16.27633 | 82.08577
|  |  |  | 9.4301 | 7.302038 | 16.27194 | 82.11215
|  |  |  | 9.4401 | 7.307877 | 16.26755 | 82.13851
|  |  |  | 9.4501 | 7.313713 | 16.26314 | 82.16484
|  |  |  | 9.4601 | 7.319546 | 16.25872 | 82.19114
|  |  |  | 9.4701 | 7.325376 | 16.25429 | 82.21742
|  |  |  | 9.4801 | 7.331203 | 16.24985 | 82.24367
|  |  |  | 9.4901 | 7.337027 | 16.2454 | 82.2699
|  |  |  | 9.5001 | 7.342847 | 16.24094 | 82.2961
|  |  |  | 9.5101 | 7.348665 | 16.23646 | 82.32228
|  |  |  | 9.5201 | 7.354479 | 16.23198 | 82.34843
|  |  |  | 9.5301 | 7.36029 | 16.22748 | 82.37456
|  |  |  | 9.5401 | 7.366099 | 16.22297 | 82.40066
|  |  |  | 9.5501 | 7.371904 | 16.21845 | 82.42674
|  |  |  | 9.5601 | 7.377706 | 16.21392 | 82.45279
|  |  |  | 9.5701 | 7.383506 | 16.20938 | 82.47882
|  |  |  | 9.5801 | 7.389302 | 16.20483 | 82.50482
|  |  |  | 9.5901 | 7.395095 | 16.20027 | 82.5308
|  |  |  | 9.6001 | 7.400885 | 16.1957 | 82.55675
|  |  |  | 9.6101 | 7.406672 | 16.19111 | 82.58268
|  |  |  | 9.6201 | 7.412456 | 16.18652 | 82.60858
|  |  |  | 9.6301 | 7.418237 | 16.18191 | 82.63446
|  |  |  | 9.6401 | 7.424015 | 16.1773 | 82.66031
|  |  |  | 9.6501 | 7.42979 | 16.17267 | 82.68614
|  |  |  | 9.6601 | 7.435561 | 16.16803 | 82.71194
|  |  |  | 9.6701 | 7.44133 | 16.16338 | 82.73772
|  |  |  | 9.6801 | 7.447096 | 16.15872 | 82.76347
|  |  |  | 9.6901 | 7.452859 | 16.15405 | 82.7892
|  |  |  | 9.7001 | 7.458619 | 16.14937 | 82.8149
|  |  |  | 9.7101 | 7.464376 | 16.14468 | 82.84058
|  |  |  | 9.7201 | 7.47013 | 16.13998 | 82.86624
|  |  |  | 9.7301 | 7.475881 | 16.13527 | 82.89187
|  |  |  | 9.7401 | 7.481628 | 16.13055 | 82.91747
|  |  |  | 9.7501 | 7.487373 | 16.12581 | 82.94305
|  |  |  | 9.7601 | 7.493115 | 16.12107 | 82.96861
|  |  |  | 9.7701 | 7.498854 | 16.11632 | 82.99414
|  |  |  | 9.7801 | 7.50459 | 16.11155 | 83.01965
|  |  |  | 9.7901 | 7.510323 | 16.10678 | 83.04514
|  |  |  | 9.8001 | 7.516053 | 16.10199 | 83.07059
|  |  |  | 9.8101 | 7.521781 | 16.0972 | 83.09603
|  |  |  | 9.8201 | 7.527505 | 16.09239 | 83.12144
|  |  |  | 9.8301 | 7.533226 | 16.08758 | 83.14683
|  |  |  | 9.8401 | 7.538944 | 16.08275 | 83.17219
|  |  |  | 9.8501 | 7.544659 | 16.07792 | 83.19753
|  |  |  | 9.8601 | 7.550372 | 16.07307 | 83.22284
|  |  |  | 9.8701 | 7.556081 | 16.06822 | 83.24813
|  |  |  | 9.8801 | 7.561788 | 16.06335 | 83.27339
|  |  |  | 9.8901 | 7.567491 | 16.05848 | 83.29863
|  |  |  | 9.9001 | 7.573192 | 16.05359 | 83.32385
|  |  |  | 9.9101 | 7.57889 | 16.04869 | 83.34904
|  |  |  | 9.9201 | 7.584584 | 16.04379 | 83.37421
|  |  |  | 9.9301 | 7.590276 | 16.03887 | 83.39936
|  |  |  | 9.9401 | 7.595965 | 16.03395 | 83.42448
|  |  |  | 9.9501 | 7.601651 | 16.02901 | 83.44958
|  |  |  | 9.9601 | 7.607335 | 16.02407 | 83.47465
|  |  |  | 9.9701 | 7.613015 | 16.01911 | 83.4997
|  |  |  | 9.9801 | 7.618692 | 16.01415 | 83.52473
|  |  |  | 9.9901 | 7.624367 | 16.00917 | 83.54973

## 272.74
Raw Press (MPa) | Raw Adjusted Press (MPa) | Excess (mmol/g) | Total Vol (V/V) | fitPress (MPa) | Adjusted Fit Press (MPa) | Excess Fit (mmol/g) | Total Vol Fit (V/V) | adjustedModelPress | actualPress | Absolute (mmolg) | Isosteric Heat (kJ/mol) | fill factor
0.002848621 | 0.002848429 | 0.06026074 | 0.1984342 | 0.0001 | 9.999976e-05 | 0.001245128 | 0.00419596 | 9.999976e-05 | 0.0001 | 0.001245131 | 14.63806 | 2.291493e-05
0.00467883 | 0.004678312 | 0.08952623 | 0.2958448 | 0.0101 | 0.01009758 | 0.1250215 | 0.4214535 | 0.0001264851 | 0.0001264855 | 0.001574887 | 14.63804 | 2.898363e-05
0.008693826 | 0.008692036 | 0.1520341 | 0.5041512 | 0.0201 | 0.02009044 | 0.2473566 | 0.834135 | 0.0001599853 | 0.0001599859 | 0.001991966 | 14.63802 | 3.66594e-05
0.012494209 | 0.01249051 | 0.2090335 | 0.6944268 | 0.0301 | 0.03007855 | 0.3682755 | 1.24232 | 0.000202358 | 0.000202359 | 0.002519488 | 14.638 | 4.636772e-05
0.0161966165 | 0.01619041 | 0.2631618 | 0.8753373 | 0.0401 | 0.04006194 | 0.4878029 | 1.646087 | 0.0002559532 | 0.0002559548 | 0.00318669 | 14.63797 | 5.864667e-05
0.0282376055 | 0.02821873 | 0.4313567 | 1.438749 | 0.0501 | 0.0500406 | 0.6059625 | 2.045512 | 0.0003237433 | 0.0003237458 | 0.004030546 | 14.63793 | 7.41767e-05
0.0456452525 | 0.04559594 | 0.6602511 | 2.207898 | 0.0601 | 0.06001452 | 0.7227778 | 2.440669 | 0.0004094875 | 0.0004094915 | 0.00509781 | 14.63788 | 9.381822e-05
0.0640979715 | 0.06400075 | 0.8893279 | 2.980105 | 0.0701 | 0.06998373 | 0.8382716 | 2.831632 | 0.0005179411 | 0.0005179475 | 0.006447594 | 14.63782 | 0.0001186592
0.1100184885 | 0.1097322 | 1.419455 | 4.774815 | 0.0801 | 0.07994821 | 0.9524664 | 3.218471 | 0.0006551184 | 0.0006551286 | 0.008154639 | 14.63774 | 0.000150075
0.2161039605 | 0.2150008 | 2.498947 | 8.459689 | 0.0901 | 0.08990796 | 1.065384 | 3.601255 | 0.0008286265 | 0.0008286428 | 0.01031342 | 14.63764 | 0.0001898044
0.39895357 | 0.3952018 | 4.02608 | 13.75251 | 0.1001 | 0.09986299 | 1.177045 | 3.980054 | 0.001048087 | 0.001048113 | 0.01304336 | 14.63752 | 0.0002400452
0.66478043 | 0.6543954 | 5.89421 | 20.33362 | 0.1101 | 0.1098133 | 1.287472 | 4.354932 | 0.00132567 | 0.001325711 | 0.01649537 | 14.63736 | 0.0003035747
0.953581545 | 0.9322853 | 7.507211 | 26.16688 | 0.1201 | 0.1197589 | 1.396684 | 4.725956 | 0.001676766 | 0.001676833 | 0.0208601 | 14.63716 | 0.0003839016
1.25745889 | 1.220559 | 8.904897 | 31.362 | 0.1301 | 0.1296998 | 1.504701 | 5.093188 | 0.002120844 | 0.002120951 | 0.02637836 | 14.63691 | 0.0004854577
1.62160783 | 1.560504 | 10.23912 | 36.51792 | 0.1401 | 0.1396359 | 1.611543 | 5.456691 | 0.002682525 | 0.002682696 | 0.03335419 | 14.63659 | 0.0006138383
2.108599385 | 2.005882 | 11.62461 | 42.16946 | 0.1501 | 0.1495674 | 1.717228 | 5.816526 | 0.003392949 | 0.003393222 | 0.04217124 | 14.63618 | 0.0007761041
2.466372 | 2.326444 | 12.45747 | 45.75184 | 0.1601 | 0.1594941 | 1.821777 | 6.172752 | 0.004291498 | 0.004291934 | 0.05331338 | 14.63567 | 0.0009811599
2.792105 | 2.613483 | 13.0985 | 48.65476 | 0.1701 | 0.1694162 | 1.925206 | 6.525426 | 0.005427978 | 0.005428675 | 0.06739035 | 14.63502 | 0.001240227
3.038071 | 2.827226 | 13.50943 | 50.62341 | 0.1801 | 0.1793335 | 2.027534 | 6.874607 | 0.006865372 | 0.006866488 | 0.08516978 | 14.63421 | 0.001567433
3.33209 | 3.079376 | 13.90246 | 52.67486 | 0.1901 | 0.1892461 | 2.128778 | 7.22035 | 0.008683328 | 0.008685114 | 0.1076168 | 14.63317 | 0.001980541
3.763053 | 3.442465 | 14.3612 | 55.32974 | 0.2001 | 0.199154 | 2.228956 | 7.562709 | 0.01098255 | 0.01098541 | 0.1359432 | 14.63186 | 0.002501849
4.437706 | 3.995657 | 14.90489 | 58.9827 | 0.2101 | 0.2090572 | 2.328083 | 7.901737 | 0.01389038 | 0.01389495 | 0.1716669 | 14.63021 | 0.003159295
5.268389 | 4.652064 | 15.40362 | 63.02641 | 0.2201 | 0.2189557 | 2.426178 | 8.237488 | 0.01756779 | 0.01757511 | 0.2166852 | 14.62812 | 0.003987794
6.290916 | 5.42421 | 15.70372 | 67.14156 | 0.2301 | 0.2288495 | 2.523254 | 8.570011 | 0.02221827 | 0.02222996 | 0.2733611 | 14.62548 | 0.005030836
7.367319 | 6.196691 | 15.7311 | 70.71424 | 0.2401 | 0.2387386 | 2.61933 | 8.899358 | 0.02809897 | 0.02811769 | 0.3446264 | 14.62213 | 0.006342377
8.588086 | 7.026388 | 15.64386 | 74.57016 | 0.2501 | 0.248623 | 2.714419 | 9.225577 | 0.03553486 | 0.0355648 | 0.4340995 | 14.61791 | 0.007989007
9.460631 | 7.591718 | 15.29248 | 76.50434 | 0.2601 | 0.2585028 | 2.808536 | 9.548716 | 0.04493643 | 0.04498433 | 0.5462165 | 14.61257 | 0.01005237
7.433156 | 6.242659 | 15.76455 | 71.03897 | 0.2701 | 0.2683778 | 2.901698 | 9.868823 | 0.05682205 | 0.05689866 | 0.6863707 | 14.60582 | 0.01263171
5.334749 | 4.703356 | 15.45393 | 63.38704 | 0.2801 | 0.2782481 | 2.993917 | 10.18594 | 0.07184602 | 0.07196857 | 0.8610483 | 14.5973 | 0.01584642
3.238536 | 2.999537 | 13.77511 | 52.01354 | 0.2901 | 0.2881138 | 3.085209 | 10.50012 | 0.0908338 | 0.09102982 | 1.077943 | 14.58654 | 0.01983806
2.059026 | 1.961023 | 11.53567 | 41.75862 | 0.3001 | 0.2979747 | 3.175587 | 10.8114 | 0.114826 | 0.1151395 | 1.346016 | 14.57295 | 0.02477159
1.224793725 | 1.189772 | 8.742147 | 30.76322 | 0.3101 | 0.307831 | 3.265065 | 11.11983 | 0.1451334 | 0.1456348 | 1.675468 | 14.55581 | 0.03083469
0.58414726 | 0.5761212 | 5.287431 | 18.20882 | 0.3201 | 0.3176825 | 3.353656 | 11.42545 | 0.1834052 | 0.184207 | 2.077546 | 14.5342 | 0.0382344
0.3781721 | 0.3748002 | 3.674921 | 12.58553 | 0.3301 | 0.3275294 | 3.441373 | 11.72829 | 0.2317131 | 0.2329952 | 2.564146 | 14.50697 | 0.04718961
0.2810490535 | 0.2791846 | 2.892088 | 9.864083 | 0.3401 | 0.3373716 | 3.528229 | 12.02841 | 0.2926555 | 0.2947052 | 3.147113 | 14.4727 | 0.05791831
0.173312661 | 0.1726028 | 1.871705 | 6.362691 | 0.3501 | 0.3472092 | 3.614237 | 12.32584 | 0.3694831 | 0.3727594 | 3.837217 | 14.42962 | 0.07061873
0.1166088405 | 0.1162873 | 1.273147 | 4.324585 | 0.3601 | 0.357042 | 3.699409 | 12.62062 | 0.4662511 | 0.4714866 | 4.642811 | 14.37552 | 0.08544458
0.080738477 | 0.08058425 | 0.8652368 | 2.942331 | 0.3701 | 0.3668702 | 3.783757 | 12.91279 | 0.5879983 | 0.5963623 | 5.568289 | 14.3077 | 0.1024767
0.055371487 | 0.05529893 | 0.5565227 | 1.900468 | 0.3801 | 0.3766937 | 3.867293 | 13.20238 | 0.7409553 | 0.754312 | 6.612592 | 14.22281 | 0.1216957
0.037625258 | 0.03759175 | 0.3286307 | 1.1337 | 0.3901 | 0.3865125 | 3.950028 | 13.48944 | 0.9327764 | 0.9540955 | 7.768135 | 14.11676 | 0.1429619
0.0230575675 | 0.02304498 | 0.1302938 | 0.4684473 | 0.4001 | 0.3963267 | 4.031974 | 13.774 | 1.172786 | 1.206793 | 9.020572 | 13.98451 | 0.1660113
0.01313005 | 0.01312597 | -0.012855 | -0.01031399 | 0.4101 | 0.4061362 | 4.113143 | 14.05609 | 1.472217 | 1.526418 | 10.3497 | 13.81984 | 0.1904722
0.0047128215 | 0.004712296 | -0.1418907 | -0.440626 | 0.4201 | 0.415941 | 4.193545 | 14.33576 | 1.844398 | 1.930698 | 11.73157 | 13.6151 | 0.2159035
0.001742231 | 0.001742159 | -0.1903402 | -0.6017523 | 0.4301 | 0.4257411 | 4.27319 | 14.61303 | 2.304831 | 2.442053 | 13.14135 | 13.3608 | 0.2418485
|  |  |  | 0.4401 | 0.4355366 | 4.35209 | 14.88793 | 2.871028 | 3.088844 | 14.55636 | 13.04531 | 0.2678899
|  |  |  | 0.4501 | 0.4453274 | 4.430254 | 15.16051 | 3.561991 | 3.90694 | 15.95844 | 12.65477 | 0.2936932
|  |  |  | 0.4601 | 0.4551136 | 4.507694 | 15.43079 | 4.397116 | 4.941713 | 17.33496 | 12.17388 | 0.3190262
|  |  |  | 0.4701 | 0.4648951 | 4.584419 | 15.69881 | 5.394455 | 6.250552 | 18.67846 | 11.58821 | 0.3437515
|  |  |  | 0.4801 | 0.4746719 | 4.660438 | 15.9646 | 6.568664 | 7.906043 | 19.98541 | 10.88876 | 0.3678041
|  |  |  | 0.4901 | 0.4844441 | 4.735761 | 16.22818 | 7.930567 | 10 | 21.25574 | 10.07769 | 0.3911829
|  |  |  | 0.5001 | 0.4942116 | 4.810399 | 16.48959
|  |  |  | 0.5101 | 0.5039745 | 4.884359 | 16.74885
|  |  |  | 0.5201 | 0.5137327 | 4.957652 | 17.00601
|  |  |  | 0.5301 | 0.5234863 | 5.030285 | 17.26107
|  |  |  | 0.5401 | 0.5332352 | 5.102269 | 17.51408
|  |  |  | 0.5501 | 0.5429795 | 5.173611 | 17.76506
|  |  |  | 0.5601 | 0.5527191 | 5.244319 | 18.01403
|  |  |  | 0.5701 | 0.5624541 | 5.314404 | 18.26103
|  |  |  | 0.5801 | 0.5721844 | 5.383871 | 18.50608
|  |  |  | 0.5901 | 0.5819101 | 5.45273 | 18.7492
|  |  |  | 0.6001 | 0.5916312 | 5.520988 | 18.99042
|  |  |  | 0.6101 | 0.6013476 | 5.588653 | 19.22977
|  |  |  | 0.6201 | 0.6110594 | 5.655733 | 19.46726
|  |  |  | 0.6301 | 0.6207665 | 5.722235 | 19.70292
|  |  |  | 0.6401 | 0.630469 | 5.788167 | 19.93679
|  |  |  | 0.6501 | 0.6401669 | 5.853535 | 20.16887
|  |  |  | 0.6601 | 0.6498602 | 5.918347 | 20.39919
|  |  |  | 0.6701 | 0.6595488 | 5.98261 | 20.62777
|  |  |  | 0.6801 | 0.6692328 | 6.04633 | 20.85464
|  |  |  | 0.6901 | 0.6789122 | 6.109515 | 21.07982
|  |  |  | 0.7001 | 0.6885869 | 6.172171 | 21.30333
|  |  |  | 0.7101 | 0.698257 | 6.234304 | 21.52518
|  |  |  | 0.7201 | 0.7079226 | 6.295922 | 21.7454
|  |  |  | 0.7301 | 0.7175835 | 6.357029 | 21.96402
|  |  |  | 0.7401 | 0.7272397 | 6.417633 | 22.18104
|  |  |  | 0.7501 | 0.7368914 | 6.47774 | 22.39649
|  |  |  | 0.7601 | 0.7465384 | 6.537355 | 22.61038
|  |  |  | 0.7701 | 0.7561809 | 6.596485 | 22.82275
|  |  |  | 0.7801 | 0.7658187 | 6.655135 | 23.0336
|  |  |  | 0.7901 | 0.7754519 | 6.713311 | 23.24295
|  |  |  | 0.8001 | 0.7850806 | 6.771018 | 23.45082
|  |  |  | 0.8101 | 0.7947046 | 6.828263 | 23.65723
|  |  |  | 0.8201 | 0.804324 | 6.88505 | 23.8622
|  |  |  | 0.8301 | 0.8139388 | 6.941385 | 24.06573
|  |  |  | 0.8401 | 0.823549 | 6.997273 | 24.26786
|  |  |  | 0.8501 | 0.8331546 | 7.05272 | 24.4686
|  |  |  | 0.8601 | 0.8427556 | 7.10773 | 24.66796
|  |  |  | 0.8701 | 0.852352 | 7.162309 | 24.86595
|  |  |  | 0.8801 | 0.8619438 | 7.216461 | 25.0626
|  |  |  | 0.8901 | 0.8715311 | 7.270191 | 25.25792
|  |  |  | 0.9001 | 0.8811137 | 7.323505 | 25.45193
|  |  |  | 0.9101 | 0.8906918 | 7.376407 | 25.64463
|  |  |  | 0.9201 | 0.9002652 | 7.428901 | 25.83605
|  |  |  | 0.9301 | 0.9098341 | 7.480992 | 26.0262
|  |  |  | 0.9401 | 0.9193984 | 7.532684 | 26.21509
|  |  |  | 0.9501 | 0.9289581 | 7.583983 | 26.40274
|  |  |  | 0.9601 | 0.9385133 | 7.634892 | 26.58916
|  |  |  | 0.9701 | 0.9480638 | 7.685416 | 26.77437
|  |  |  | 0.9801 | 0.9576098 | 7.735559 | 26.95838
|  |  |  | 0.9901 | 0.9671512 | 7.785324 | 27.1412
|  |  |  | 1.0001 | 0.9766881 | 7.834718 | 27.32284
|  |  |  | 1.0101 | 0.9862203 | 7.883742 | 27.50333
|  |  |  | 1.0201 | 0.995748 | 7.932402 | 27.68266
|  |  |  | 1.0301 | 1.005271 | 7.980701 | 27.86086
|  |  |  | 1.0401 | 1.01479 | 8.028643 | 28.03793
|  |  |  | 1.0501 | 1.024304 | 8.076231 | 28.21389
|  |  |  | 1.0601 | 1.033813 | 8.123471 | 28.38875
|  |  |  | 1.0701 | 1.043318 | 8.170365 | 28.56253
|  |  |  | 1.0801 | 1.052818 | 8.216917 | 28.73523
|  |  |  | 1.0901 | 1.062314 | 8.263131 | 28.90686
|  |  |  | 1.1001 | 1.071805 | 8.30901 | 29.07744
|  |  |  | 1.1101 | 1.081292 | 8.354558 | 29.24697
|  |  |  | 1.1201 | 1.090774 | 8.399778 | 29.41548
|  |  |  | 1.1301 | 1.100251 | 8.444673 | 29.58296
|  |  |  | 1.1401 | 1.109724 | 8.489247 | 29.74944
|  |  |  | 1.1501 | 1.119193 | 8.533504 | 29.91491
|  |  |  | 1.1601 | 1.128657 | 8.577446 | 30.0794
|  |  |  | 1.1701 | 1.138116 | 8.621077 | 30.24291
|  |  |  | 1.1801 | 1.147571 | 8.6644 | 30.40544
|  |  |  | 1.1901 | 1.157021 | 8.707417 | 30.56702
|  |  |  | 1.2001 | 1.166467 | 8.750133 | 30.72765
|  |  |  | 1.2101 | 1.175908 | 8.79255 | 30.88735
|  |  |  | 1.2201 | 1.185345 | 8.834671 | 31.04611
|  |  |  | 1.2301 | 1.194777 | 8.8765 | 31.20395
|  |  |  | 1.2401 | 1.204204 | 8.918038 | 31.36088
|  |  |  | 1.2501 | 1.213627 | 8.959289 | 31.51691
|  |  |  | 1.2601 | 1.223046 | 9.000256 | 31.67205
|  |  |  | 1.2701 | 1.23246 | 9.040941 | 31.8263
|  |  |  | 1.2801 | 1.241869 | 9.081348 | 31.97968
|  |  |  | 1.2901 | 1.251274 | 9.121478 | 32.13219
|  |  |  | 1.3001 | 1.260675 | 9.161336 | 32.28384
|  |  |  | 1.3101 | 1.270071 | 9.200922 | 32.43465
|  |  |  | 1.3201 | 1.279462 | 9.240241 | 32.58461
|  |  |  | 1.3301 | 1.288849 | 9.279294 | 32.73374
|  |  |  | 1.3401 | 1.298231 | 9.318084 | 32.88205
|  |  |  | 1.3501 | 1.307609 | 9.356614 | 33.02954
|  |  |  | 1.3601 | 1.316982 | 9.394886 | 33.17622
|  |  |  | 1.3701 | 1.326351 | 9.432903 | 33.3221
|  |  |  | 1.3801 | 1.335715 | 9.470666 | 33.46718
|  |  |  | 1.3901 | 1.345075 | 9.508179 | 33.61148
|  |  |  | 1.4001 | 1.35443 | 9.545444 | 33.75501
|  |  |  | 1.4101 | 1.363781 | 9.582463 | 33.89776
|  |  |  | 1.4201 | 1.373127 | 9.619238 | 34.03975
|  |  |  | 1.4301 | 1.382469 | 9.655771 | 34.18098
|  |  |  | 1.4401 | 1.391806 | 9.692065 | 34.32146
|  |  |  | 1.4501 | 1.401139 | 9.728123 | 34.4612
|  |  |  | 1.4601 | 1.410467 | 9.763945 | 34.60021
|  |  |  | 1.4701 | 1.419791 | 9.799535 | 34.73849
|  |  |  | 1.4801 | 1.42911 | 9.834895 | 34.87605
|  |  |  | 1.4901 | 1.438425 | 9.870026 | 35.01289
|  |  |  | 1.5001 | 1.447735 | 9.904931 | 35.14902
|  |  |  | 1.5101 | 1.457041 | 9.939611 | 35.28446
|  |  |  | 1.5201 | 1.466342 | 9.974069 | 35.41919
|  |  |  | 1.5301 | 1.475639 | 10.00831 | 35.55324
|  |  |  | 1.5401 | 1.484932 | 10.04233 | 35.68661
|  |  |  | 1.5501 | 1.494219 | 10.07613 | 35.8193
|  |  |  | 1.5601 | 1.503503 | 10.10972 | 35.95132
|  |  |  | 1.5701 | 1.512782 | 10.14309 | 36.08267
|  |  |  | 1.5801 | 1.522056 | 10.17626 | 36.21337
|  |  |  | 1.5901 | 1.531326 | 10.20922 | 36.34341
|  |  |  | 1.6001 | 1.540592 | 10.24197 | 36.47281
|  |  |  | 1.6101 | 1.549853 | 10.27451 | 36.60157
|  |  |  | 1.6201 | 1.559109 | 10.30685 | 36.72969
|  |  |  | 1.6301 | 1.568361 | 10.33899 | 36.85719
|  |  |  | 1.6401 | 1.577609 | 10.37093 | 36.98406
|  |  |  | 1.6501 | 1.586852 | 10.40267 | 37.11031
|  |  |  | 1.6601 | 1.596091 | 10.43422 | 37.23594
|  |  |  | 1.6701 | 1.605325 | 10.46557 | 37.36098
|  |  |  | 1.6801 | 1.614555 | 10.49673 | 37.4854
|  |  |  | 1.6901 | 1.62378 | 10.52769 | 37.60924
|  |  |  | 1.7001 | 1.633001 | 10.55847 | 37.73248
|  |  |  | 1.7101 | 1.642217 | 10.58906 | 37.85513
|  |  |  | 1.7201 | 1.651429 | 10.61946 | 37.9772
|  |  |  | 1.7301 | 1.660636 | 10.64967 | 38.09869
|  |  |  | 1.7401 | 1.669839 | 10.6797 | 38.21962
|  |  |  | 1.7501 | 1.679038 | 10.70955 | 38.33997
|  |  |  | 1.7601 | 1.688232 | 10.73922 | 38.45977
|  |  |  | 1.7701 | 1.697422 | 10.76872 | 38.579
|  |  |  | 1.7801 | 1.706607 | 10.79803 | 38.69769
|  |  |  | 1.7901 | 1.715788 | 10.82717 | 38.81583
|  |  |  | 1.8001 | 1.724964 | 10.85613 | 38.93342
|  |  |  | 1.8101 | 1.734136 | 10.88492 | 39.05047
|  |  |  | 1.8201 | 1.743304 | 10.91353 | 39.16699
|  |  |  | 1.8301 | 1.752467 | 10.94198 | 39.28298
|  |  |  | 1.8401 | 1.761625 | 10.97026 | 39.39845
|  |  |  | 1.8501 | 1.770779 | 10.99837 | 39.51339
|  |  |  | 1.8601 | 1.779929 | 11.02631 | 39.62782
|  |  |  | 1.8701 | 1.789075 | 11.05409 | 39.74173
|  |  |  | 1.8801 | 1.798215 | 11.08171 | 39.85514
|  |  |  | 1.8901 | 1.807352 | 11.10916 | 39.96804
|  |  |  | 1.9001 | 1.816484 | 11.13645 | 40.08044
|  |  |  | 1.9101 | 1.825612 | 11.16359 | 40.19235
|  |  |  | 1.9201 | 1.834735 | 11.19056 | 40.30376
|  |  |  | 1.9301 | 1.843854 | 11.21738 | 40.41469
|  |  |  | 1.9401 | 1.852968 | 11.24404 | 40.52513
|  |  |  | 1.9501 | 1.862078 | 11.27054 | 40.63509
|  |  |  | 1.9601 | 1.871183 | 11.2969 | 40.74458
|  |  |  | 1.9701 | 1.880285 | 11.32309 | 40.85359
|  |  |  | 1.9801 | 1.889381 | 11.34914 | 40.96214
|  |  |  | 1.9901 | 1.898474 | 11.37504 | 41.07022
|  |  |  | 2.0001 | 1.907562 | 11.40079 | 41.17783
|  |  |  | 2.0101 | 1.916645 | 11.42639 | 41.28499
|  |  |  | 2.0201 | 1.925724 | 11.45185 | 41.3917
|  |  |  | 2.0301 | 1.934799 | 11.47716 | 41.49795
|  |  |  | 2.0401 | 1.943869 | 11.50232 | 41.60376
|  |  |  | 2.0501 | 1.952935 | 11.52734 | 41.70913
|  |  |  | 2.0601 | 1.961997 | 11.55222 | 41.81405
|  |  |  | 2.0701 | 1.971054 | 11.57696 | 41.91854
|  |  |  | 2.0801 | 1.980106 | 11.60156 | 42.0226
|  |  |  | 2.0901 | 1.989155 | 11.62602 | 42.12622
|  |  |  | 2.1001 | 1.998199 | 11.65034 | 42.22942
|  |  |  | 2.1101 | 2.007238 | 11.67452 | 42.33219
|  |  |  | 2.1201 | 2.016273 | 11.69857 | 42.43455
|  |  |  | 2.1301 | 2.025304 | 11.72248 | 42.53649
|  |  |  | 2.1401 | 2.034331 | 11.74626 | 42.63801
|  |  |  | 2.1501 | 2.043353 | 11.76991 | 42.73912
|  |  |  | 2.1601 | 2.05237 | 11.79342 | 42.83983
|  |  |  | 2.1701 | 2.061384 | 11.8168 | 42.94013
|  |  |  | 2.1801 | 2.070392 | 11.84005 | 43.04003
|  |  |  | 2.1901 | 2.079397 | 11.86318 | 43.13953
|  |  |  | 2.2001 | 2.088397 | 11.88617 | 43.23864
|  |  |  | 2.2101 | 2.097393 | 11.90904 | 43.33735
|  |  |  | 2.2201 | 2.106384 | 11.93178 | 43.43568
|  |  |  | 2.2301 | 2.115371 | 11.9544 | 43.53362
|  |  |  | 2.2401 | 2.124354 | 11.97689 | 43.63117
|  |  |  | 2.2501 | 2.133332 | 11.99926 | 43.72834
|  |  |  | 2.2601 | 2.142306 | 12.0215 | 43.82514
|  |  |  | 2.2701 | 2.151276 | 12.04362 | 43.92156
|  |  |  | 2.2801 | 2.160241 | 12.06562 | 44.01761
|  |  |  | 2.2901 | 2.169202 | 12.0875 | 44.11328
|  |  |  | 2.3001 | 2.178159 | 12.10927 | 44.20859
|  |  |  | 2.3101 | 2.187111 | 12.13091 | 44.30354
|  |  |  | 2.3201 | 2.196059 | 12.15243 | 44.39812
|  |  |  | 2.3301 | 2.205002 | 12.17384 | 44.49235
|  |  |  | 2.3401 | 2.213941 | 12.19513 | 44.58621
|  |  |  | 2.3501 | 2.222876 | 12.21631 | 44.67973
|  |  |  | 2.3601 | 2.231806 | 12.23737 | 44.77289
|  |  |  | 2.3701 | 2.240732 | 12.25832 | 44.8657
|  |  |  | 2.3801 | 2.249654 | 12.27916 | 44.95817
|  |  |  | 2.3901 | 2.258572 | 12.29988 | 45.05029
|  |  |  | 2.4001 | 2.267485 | 12.32049 | 45.14207
|  |  |  | 2.4101 | 2.276393 | 12.34099 | 45.23351
|  |  |  | 2.4201 | 2.285298 | 12.36139 | 45.32461
|  |  |  | 2.4301 | 2.294198 | 12.38167 | 45.41538
|  |  |  | 2.4401 | 2.303094 | 12.40184 | 45.50582
|  |  |  | 2.4501 | 2.311985 | 12.42191 | 45.59593
|  |  |  | 2.4601 | 2.320872 | 12.44187 | 45.68571
|  |  |  | 2.4701 | 2.329755 | 12.46172 | 45.77516
|  |  |  | 2.4801 | 2.338633 | 12.48147 | 45.86429
|  |  |  | 2.4901 | 2.347507 | 12.50111 | 45.9531
|  |  |  | 2.5001 | 2.356377 | 12.52065 | 46.0416
|  |  |  | 2.5101 | 2.365243 | 12.54008 | 46.12977
|  |  |  | 2.5201 | 2.374104 | 12.55941 | 46.21763
|  |  |  | 2.5301 | 2.382961 | 12.57864 | 46.30518
|  |  |  | 2.5401 | 2.391813 | 12.59777 | 46.39242
|  |  |  | 2.5501 | 2.400661 | 12.6168 | 46.47935
|  |  |  | 2.5601 | 2.409505 | 12.63572 | 46.56598
|  |  |  | 2.5701 | 2.418345 | 12.65455 | 46.6523
|  |  |  | 2.5801 | 2.42718 | 12.67328 | 46.73832
|  |  |  | 2.5901 | 2.436011 | 12.69191 | 46.82404
|  |  |  | 2.6001 | 2.444838 | 12.71044 | 46.90947
|  |  |  | 2.6101 | 2.45366 | 12.72888 | 46.9946
|  |  |  | 2.6201 | 2.462478 | 12.74722 | 47.07943
|  |  |  | 2.6301 | 2.471292 | 12.76546 | 47.16397
|  |  |  | 2.6401 | 2.480102 | 12.78361 | 47.24823
|  |  |  | 2.6501 | 2.488907 | 12.80166 | 47.33219
|  |  |  | 2.6601 | 2.497708 | 12.81962 | 47.41587
|  |  |  | 2.6701 | 2.506504 | 12.83749 | 47.49927
|  |  |  | 2.6801 | 2.515297 | 12.85526 | 47.58238
|  |  |  | 2.6901 | 2.524085 | 12.87294 | 47.66522
|  |  |  | 2.7001 | 2.532868 | 12.89053 | 47.74777
|  |  |  | 2.7101 | 2.541648 | 12.90803 | 47.83005
|  |  |  | 2.7201 | 2.550423 | 12.92544 | 47.91205
|  |  |  | 2.7301 | 2.559194 | 12.94276 | 47.99378
|  |  |  | 2.7401 | 2.567961 | 12.95999 | 48.07524
|  |  |  | 2.7501 | 2.576723 | 12.97713 | 48.15643
|  |  |  | 2.7601 | 2.585481 | 12.99418 | 48.23736
|  |  |  | 2.7701 | 2.594235 | 13.01115 | 48.31801
|  |  |  | 2.7801 | 2.602984 | 13.02802 | 48.39841
|  |  |  | 2.7901 | 2.61173 | 13.04481 | 48.47854
|  |  |  | 2.8001 | 2.620471 | 13.06152 | 48.5584
|  |  |  | 2.8101 | 2.629207 | 13.07814 | 48.63801
|  |  |  | 2.8201 | 2.63794 | 13.09467 | 48.71737
|  |  |  | 2.8301 | 2.646668 | 13.11112 | 48.79646
|  |  |  | 2.8401 | 2.655392 | 13.12748 | 48.8753
|  |  |  | 2.8501 | 2.664111 | 13.14377 | 48.95389
|  |  |  | 2.8601 | 2.672827 | 13.15996 | 49.03223
|  |  |  | 2.8701 | 2.681538 | 13.17608 | 49.11032
|  |  |  | 2.8801 | 2.690245 | 13.19211 | 49.18816
|  |  |  | 2.8901 | 2.698948 | 13.20807 | 49.26576
|  |  |  | 2.9001 | 2.707646 | 13.22394 | 49.34311
|  |  |  | 2.9101 | 2.71634 | 13.23973 | 49.42021
|  |  |  | 2.9201 | 2.72503 | 13.25544 | 49.49708
|  |  |  | 2.9301 | 2.733716 | 13.27107 | 49.5737
|  |  |  | 2.9401 | 2.742397 | 13.28662 | 49.65009
|  |  |  | 2.9501 | 2.751074 | 13.30209 | 49.72623
|  |  |  | 2.9601 | 2.759747 | 13.31748 | 49.80215
|  |  |  | 2.9701 | 2.768416 | 13.3328 | 49.87782
|  |  |  | 2.9801 | 2.77708 | 13.34804 | 49.95327
|  |  |  | 2.9901 | 2.785741 | 13.3632 | 50.02848
|  |  |  | 3.0001 | 2.794397 | 13.37829 | 50.10346
|  |  |  | 3.0101 | 2.803048 | 13.39329 | 50.17822
|  |  |  | 3.0201 | 2.811696 | 13.40823 | 50.25274
|  |  |  | 3.0301 | 2.820339 | 13.42309 | 50.32704
|  |  |  | 3.0401 | 2.828978 | 13.43787 | 50.40112
|  |  |  | 3.0501 | 2.837613 | 13.45258 | 50.47497
|  |  |  | 3.0601 | 2.846244 | 13.46721 | 50.5486
|  |  |  | 3.0701 | 2.85487 | 13.48177 | 50.62201
|  |  |  | 3.0801 | 2.863492 | 13.49626 | 50.69521
|  |  |  | 3.0901 | 2.87211 | 13.51068 | 50.76818
|  |  |  | 3.1001 | 2.880724 | 13.52502 | 50.84093
|  |  |  | 3.1101 | 2.889334 | 13.53929 | 50.91348
|  |  |  | 3.1201 | 2.897939 | 13.55349 | 50.9858
|  |  |  | 3.1301 | 2.90654 | 13.56762 | 51.05792
|  |  |  | 3.1401 | 2.915137 | 13.58168 | 51.12982
|  |  |  | 3.1501 | 2.92373 | 13.59567 | 51.20151
|  |  |  | 3.1601 | 2.932318 | 13.60958 | 51.27299
|  |  |  | 3.1701 | 2.940903 | 13.62343 | 51.34427
|  |  |  | 3.1801 | 2.949483 | 13.63721 | 51.41534
|  |  |  | 3.1901 | 2.958059 | 13.65092 | 51.4862
|  |  |  | 3.2001 | 2.96663 | 13.66456 | 51.55686
|  |  |  | 3.2101 | 2.975198 | 13.67814 | 51.62731
|  |  |  | 3.2201 | 2.983761 | 13.69164 | 51.69757
|  |  |  | 3.2301 | 2.99232 | 13.70508 | 51.76762
|  |  |  | 3.2401 | 3.000875 | 13.71845 | 51.83747
|  |  |  | 3.2501 | 3.009426 | 13.73176 | 51.90713
|  |  |  | 3.2601 | 3.017973 | 13.745 | 51.97659
|  |  |  | 3.2701 | 3.026515 | 13.75817 | 52.04585
|  |  |  | 3.2801 | 3.035053 | 13.77128 | 52.11492
|  |  |  | 3.2901 | 3.043587 | 13.78432 | 52.18379
|  |  |  | 3.3001 | 3.052117 | 13.79729 | 52.25247
|  |  |  | 3.3101 | 3.060643 | 13.81021 | 52.32096
|  |  |  | 3.3201 | 3.069164 | 13.82306 | 52.38925
|  |  |  | 3.3301 | 3.077681 | 13.83584 | 52.45736
|  |  |  | 3.3401 | 3.086195 | 13.84856 | 52.52528
|  |  |  | 3.3501 | 3.094704 | 13.86122 | 52.59301
|  |  |  | 3.3601 | 3.103208 | 13.87381 | 52.66056
|  |  |  | 3.3701 | 3.111709 | 13.88635 | 52.72792
|  |  |  | 3.3801 | 3.120205 | 13.89882 | 52.7951
|  |  |  | 3.3901 | 3.128698 | 13.91122 | 52.86209
|  |  |  | 3.4001 | 3.137186 | 13.92357 | 52.9289
|  |  |  | 3.4101 | 3.14567 | 13.93586 | 52.99553
|  |  |  | 3.4201 | 3.15415 | 13.94808 | 53.06198
|  |  |  | 3.4301 | 3.162625 | 13.96025 | 53.12825
|  |  |  | 3.4401 | 3.171097 | 13.97235 | 53.19434
|  |  |  | 3.4501 | 3.179564 | 13.98439 | 53.26026
|  |  |  | 3.4601 | 3.188027 | 13.99638 | 53.326
|  |  |  | 3.4701 | 3.196487 | 14.0083 | 53.39156
|  |  |  | 3.4801 | 3.204941 | 14.02017 | 53.45695
|  |  |  | 3.4901 | 3.213392 | 14.03197 | 53.52216
|  |  |  | 3.5001 | 3.221839 | 14.04372 | 53.58721
|  |  |  | 3.5101 | 3.230281 | 14.05541 | 53.65208
|  |  |  | 3.5201 | 3.23872 | 14.06704 | 53.71678
|  |  |  | 3.5301 | 3.247154 | 14.07862 | 53.78131
|  |  |  | 3.5401 | 3.255584 | 14.09014 | 53.84567
|  |  |  | 3.5501 | 3.26401 | 14.1016 | 53.90987
|  |  |  | 3.5601 | 3.272432 | 14.113 | 53.9739
|  |  |  | 3.5701 | 3.280849 | 14.12435 | 54.03776
|  |  |  | 3.5801 | 3.289263 | 14.13564 | 54.10145
|  |  |  | 3.5901 | 3.297672 | 14.14687 | 54.16499
|  |  |  | 3.6001 | 3.306078 | 14.15805 | 54.22836
|  |  |  | 3.6101 | 3.314479 | 14.16917 | 54.29156
|  |  |  | 3.6201 | 3.322876 | 14.18024 | 54.35461
|  |  |  | 3.6301 | 3.331269 | 14.19126 | 54.41749
|  |  |  | 3.6401 | 3.339658 | 14.20221 | 54.48022
|  |  |  | 3.6501 | 3.348042 | 14.21312 | 54.54278
|  |  |  | 3.6601 | 3.356423 | 14.22397 | 54.60519
|  |  |  | 3.6701 | 3.364799 | 14.23477 | 54.66744
|  |  |  | 3.6801 | 3.373172 | 14.24551 | 54.72953
|  |  |  | 3.6901 | 3.38154 | 14.2562 | 54.79147
|  |  |  | 3.7001 | 3.389904 | 14.26684 | 54.85325
|  |  |  | 3.7101 | 3.398264 | 14.27742 | 54.91488
|  |  |  | 3.7201 | 3.40662 | 14.28795 | 54.97635
|  |  |  | 3.7301 | 3.414972 | 14.29843 | 55.03767
|  |  |  | 3.7401 | 3.42332 | 14.30886 | 55.09884
|  |  |  | 3.7501 | 3.431663 | 14.31923 | 55.15986
|  |  |  | 3.7601 | 3.440003 | 14.32956 | 55.22073
|  |  |  | 3.7701 | 3.448338 | 14.33983 | 55.28145
|  |  |  | 3.7801 | 3.45667 | 14.35005 | 55.34202
|  |  |  | 3.7901 | 3.464997 | 14.36022 | 55.40245
|  |  |  | 3.8001 | 3.47332 | 14.37034 | 55.46272
|  |  |  | 3.8101 | 3.481639 | 14.38041 | 55.52285
|  |  |  | 3.8201 | 3.489954 | 14.39043 | 55.58284
|  |  |  | 3.8301 | 3.498265 | 14.4004 | 55.64268
|  |  |  | 3.8401 | 3.506572 | 14.41032 | 55.70237
|  |  |  | 3.8501 | 3.514875 | 14.42019 | 55.76192
|  |  |  | 3.8601 | 3.523174 | 14.43001 | 55.82133
|  |  |  | 3.8701 | 3.531468 | 14.43978 | 55.8806
|  |  |  | 3.8801 | 3.539759 | 14.4495 | 55.93972
|  |  |  | 3.8901 | 3.548045 | 14.45918 | 55.99871
|  |  |  | 3.9001 | 3.556328 | 14.4688 | 56.05755
|  |  |  | 3.9101 | 3.564606 | 14.47838 | 56.11626
|  |  |  | 3.9201 | 3.57288 | 14.48791 | 56.17483
|  |  |  | 3.9301 | 3.581151 | 14.49739 | 56.23326
|  |  |  | 3.9401 | 3.589417 | 14.50683 | 56.29155
|  |  |  | 3.9501 | 3.597679 | 14.51622 | 56.34971
|  |  |  | 3.9601 | 3.605937 | 14.52556 | 56.40773
|  |  |  | 3.9701 | 3.614191 | 14.53485 | 56.46561
|  |  |  | 3.9801 | 3.622441 | 14.5441 | 56.52336
|  |  |  | 3.9901 | 3.630687 | 14.5533 | 56.58098
|  |  |  | 4.0001 | 3.638928 | 14.56245 | 56.63846
|  |  |  | 4.0101 | 3.647166 | 14.57156 | 56.69582
|  |  |  | 4.0201 | 3.6554 | 14.58063 | 56.75304
|  |  |  | 4.0301 | 3.66363 | 14.58964 | 56.81012
|  |  |  | 4.0401 | 3.671855 | 14.59861 | 56.86708
|  |  |  | 4.0501 | 3.680077 | 14.60754 | 56.92391
|  |  |  | 4.0601 | 3.688294 | 14.61642 | 56.98061
|  |  |  | 4.0701 | 3.696508 | 14.62526 | 57.03718
|  |  |  | 4.0801 | 3.704717 | 14.63405 | 57.09362
|  |  |  | 4.0901 | 3.712923 | 14.6428 | 57.14994
|  |  |  | 4.1001 | 3.721124 | 14.6515 | 57.20613
|  |  |  | 4.1101 | 3.729322 | 14.66016 | 57.26219
|  |  |  | 4.1201 | 3.737515 | 14.66877 | 57.31813
|  |  |  | 4.1301 | 3.745704 | 14.67735 | 57.37394
|  |  |  | 4.1401 | 3.75389 | 14.68587 | 57.42962
|  |  |  | 4.1501 | 3.762071 | 14.69436 | 57.48519
|  |  |  | 4.1601 | 3.770248 | 14.7028 | 57.54063
|  |  |  | 4.1701 | 3.778422 | 14.7112 | 57.59595
|  |  |  | 4.1801 | 3.786591 | 14.71955 | 57.65114
|  |  |  | 4.1901 | 3.794756 | 14.72787 | 57.70622
|  |  |  | 4.2001 | 3.802917 | 14.73614 | 57.76117
|  |  |  | 4.2101 | 3.811074 | 14.74437 | 57.816
|  |  |  | 4.2201 | 3.819228 | 14.75255 | 57.87072
|  |  |  | 4.2301 | 3.827377 | 14.7607 | 57.92531
|  |  |  | 4.2401 | 3.835522 | 14.7688 | 57.97979
|  |  |  | 4.2501 | 3.843663 | 14.77686 | 58.03415
|  |  |  | 4.2601 | 3.8518 | 14.78488 | 58.08839
|  |  |  | 4.2701 | 3.859933 | 14.79286 | 58.14251
|  |  |  | 4.2801 | 3.868063 | 14.8008 | 58.19652
|  |  |  | 4.2901 | 3.876188 | 14.8087 | 58.25041
|  |  |  | 4.3001 | 3.884309 | 14.81655 | 58.30418
|  |  |  | 4.3101 | 3.892426 | 14.82437 | 58.35784
|  |  |  | 4.3201 | 3.900539 | 14.83214 | 58.41139
|  |  |  | 4.3301 | 3.908649 | 14.83988 | 58.46482
|  |  |  | 4.3401 | 3.916754 | 14.84757 | 58.51814
|  |  |  | 4.3501 | 3.924855 | 14.85523 | 58.57135
|  |  |  | 4.3601 | 3.932952 | 14.86284 | 58.62445
|  |  |  | 4.3701 | 3.941046 | 14.87042 | 58.67743
|  |  |  | 4.3801 | 3.949135 | 14.87795 | 58.7303
|  |  |  | 4.3901 | 3.95722 | 14.88545 | 58.78306
|  |  |  | 4.4001 | 3.965302 | 14.89291 | 58.83571
|  |  |  | 4.4101 | 3.973379 | 14.90033 | 58.88826
|  |  |  | 4.4201 | 3.981452 | 14.90771 | 58.94069
|  |  |  | 4.4301 | 3.989522 | 14.91505 | 58.99301
|  |  |  | 4.4401 | 3.997587 | 14.92235 | 59.04523
|  |  |  | 4.4501 | 4.005649 | 14.92962 | 59.09734
|  |  |  | 4.4601 | 4.013706 | 14.93685 | 59.14934
|  |  |  | 4.4701 | 4.02176 | 14.94404 | 59.20123
|  |  |  | 4.4801 | 4.02981 | 14.95119 | 59.25302
|  |  |  | 4.4901 | 4.037855 | 14.9583 | 59.3047
|  |  |  | 4.5001 | 4.045897 | 14.96538 | 59.35628
|  |  |  | 4.5101 | 4.053935 | 14.97241 | 59.40775
|  |  |  | 4.5201 | 4.061968 | 14.97941 | 59.45912
|  |  |  | 4.5301 | 4.069998 | 14.98638 | 59.51038
|  |  |  | 4.5401 | 4.078024 | 14.9933 | 59.56154
|  |  |  | 4.5501 | 4.086046 | 15.00019 | 59.6126
|  |  |  | 4.5601 | 4.094064 | 15.00705 | 59.66355
|  |  |  | 4.5701 | 4.102078 | 15.01386 | 59.7144
|  |  |  | 4.5801 | 4.110088 | 15.02065 | 59.76515
|  |  |  | 4.5901 | 4.118095 | 15.02739 | 59.8158
|  |  |  | 4.6001 | 4.126097 | 15.0341 | 59.86635
|  |  |  | 4.6101 | 4.134095 | 15.04077 | 59.9168
|  |  |  | 4.6201 | 4.14209 | 15.0474 | 59.96715
|  |  |  | 4.6301 | 4.15008 | 15.054 | 60.0174
|  |  |  | 4.6401 | 4.158067 | 15.06057 | 60.06755
|  |  |  | 4.6501 | 4.166049 | 15.0671 | 60.1176
|  |  |  | 4.6601 | 4.174028 | 15.07359 | 60.16756
|  |  |  | 4.6701 | 4.182003 | 15.08005 | 60.21741
|  |  |  | 4.6801 | 4.189974 | 15.08647 | 60.26717
|  |  |  | 4.6901 | 4.197941 | 15.09286 | 60.31683
|  |  |  | 4.7001 | 4.205904 | 15.09922 | 60.3664
|  |  |  | 4.7101 | 4.213863 | 15.10554 | 60.41587
|  |  |  | 4.7201 | 4.221818 | 15.11182 | 60.46524
|  |  |  | 4.7301 | 4.229769 | 15.11807 | 60.51452
|  |  |  | 4.7401 | 4.237717 | 15.12429 | 60.5637
|  |  |  | 4.7501 | 4.24566 | 15.13047 | 60.61279
|  |  |  | 4.7601 | 4.2536 | 15.13661 | 60.66178
|  |  |  | 4.7701 | 4.261535 | 15.14273 | 60.71069
|  |  |  | 4.7801 | 4.269467 | 15.14881 | 60.75949
|  |  |  | 4.7901 | 4.277395 | 15.15485 | 60.80821
|  |  |  | 4.8001 | 4.285319 | 15.16087 | 60.85683
|  |  |  | 4.8101 | 4.293239 | 15.16685 | 60.90536
|  |  |  | 4.8201 | 4.301155 | 15.17279 | 60.9538
|  |  |  | 4.8301 | 4.309068 | 15.1787 | 61.00215
|  |  |  | 4.8401 | 4.316976 | 15.18458 | 61.05041
|  |  |  | 4.8501 | 4.32488 | 15.19043 | 61.09857
|  |  |  | 4.8601 | 4.332781 | 15.19624 | 61.14665
|  |  |  | 4.8701 | 4.340678 | 15.20202 | 61.19463
|  |  |  | 4.8801 | 4.348571 | 15.20777 | 61.24253
|  |  |  | 4.8901 | 4.35646 | 15.21349 | 61.29034
|  |  |  | 4.9001 | 4.364345 | 15.21917 | 61.33806
|  |  |  | 4.9101 | 4.372226 | 15.22482 | 61.38569
|  |  |  | 4.9201 | 4.380104 | 15.23044 | 61.43323
|  |  |  | 4.9301 | 4.387977 | 15.23603 | 61.48069
|  |  |  | 4.9401 | 4.395847 | 15.24158 | 61.52806
|  |  |  | 4.9501 | 4.403712 | 15.24711 | 61.57534
|  |  |  | 4.9601 | 4.411574 | 15.2526 | 61.62253
|  |  |  | 4.9701 | 4.419432 | 15.25806 | 61.66964
|  |  |  | 4.9801 | 4.427287 | 15.26349 | 61.71666
|  |  |  | 4.9901 | 4.435137 | 15.26888 | 61.7636
|  |  |  | 5.0001 | 4.442983 | 15.27425 | 61.81045
|  |  |  | 5.0101 | 4.450826 | 15.27959 | 61.85722
|  |  |  | 5.0201 | 4.458665 | 15.28489 | 61.9039
|  |  |  | 5.0301 | 4.4665 | 15.29016 | 61.9505
|  |  |  | 5.0401 | 4.474331 | 15.2954 | 61.99702
|  |  |  | 5.0501 | 4.482158 | 15.30061 | 62.04345
|  |  |  | 5.0601 | 4.489981 | 15.3058 | 62.0898
|  |  |  | 5.0701 | 4.497801 | 15.31095 | 62.13607
|  |  |  | 5.0801 | 4.505617 | 15.31606 | 62.18225
|  |  |  | 5.0901 | 4.513429 | 15.32115 | 62.22835
|  |  |  | 5.1001 | 4.521237 | 15.32621 | 62.27437
|  |  |  | 5.1101 | 4.529041 | 15.33124 | 62.32031
|  |  |  | 5.1201 | 4.536841 | 15.33624 | 62.36617
|  |  |  | 5.1301 | 4.544638 | 15.34121 | 62.41194
|  |  |  | 5.1401 | 4.55243 | 15.34615 | 62.45764
|  |  |  | 5.1501 | 4.560219 | 15.35106 | 62.50326
|  |  |  | 5.1601 | 4.568004 | 15.35594 | 62.54879
|  |  |  | 5.1701 | 4.575786 | 15.36079 | 62.59425
|  |  |  | 5.1801 | 4.583563 | 15.36561 | 62.63963
|  |  |  | 5.1901 | 4.591337 | 15.3704 | 62.68493
|  |  |  | 5.2001 | 4.599106 | 15.37516 | 62.73015
|  |  |  | 5.2101 | 4.606872 | 15.3799 | 62.77529
|  |  |  | 5.2201 | 4.614635 | 15.3846 | 62.82035
|  |  |  | 5.2301 | 4.622393 | 15.38928 | 62.86534
|  |  |  | 5.2401 | 4.630147 | 15.39392 | 62.91025
|  |  |  | 5.2501 | 4.637898 | 15.39854 | 62.95508
|  |  |  | 5.2601 | 4.645645 | 15.40313 | 62.99984
|  |  |  | 5.2701 | 4.653388 | 15.40769 | 63.04451
|  |  |  | 5.2801 | 4.661128 | 15.41222 | 63.08912
|  |  |  | 5.2901 | 4.668863 | 15.41673 | 63.13364
|  |  |  | 5.3001 | 4.676595 | 15.4212 | 63.17809
|  |  |  | 5.3101 | 4.684323 | 15.42565 | 63.22247
|  |  |  | 5.3201 | 4.692047 | 15.43007 | 63.26677
|  |  |  | 5.3301 | 4.699767 | 15.43446 | 63.311
|  |  |  | 5.3401 | 4.707484 | 15.43882 | 63.35515
|  |  |  | 5.3501 | 4.715197 | 15.44316 | 63.39923
|  |  |  | 5.3601 | 4.722906 | 15.44747 | 63.44323
|  |  |  | 5.3701 | 4.730611 | 15.45175 | 63.48716
|  |  |  | 5.3801 | 4.738313 | 15.456 | 63.53102
|  |  |  | 5.3901 | 4.74601 | 15.46022 | 63.5748
|  |  |  | 5.4001 | 4.753704 | 15.46442 | 63.61851
|  |  |  | 5.4101 | 4.761394 | 15.46859 | 63.66215
|  |  |  | 5.4201 | 4.769081 | 15.47273 | 63.70572
|  |  |  | 5.4301 | 4.776763 | 15.47685 | 63.74921
|  |  |  | 5.4401 | 4.784442 | 15.48094 | 63.79264
|  |  |  | 5.4501 | 4.792117 | 15.485 | 63.83599
|  |  |  | 5.4601 | 4.799789 | 15.48904 | 63.87927
|  |  |  | 5.4701 | 4.807456 | 15.49304 | 63.92248
|  |  |  | 5.4801 | 4.81512 | 15.49703 | 63.96562
|  |  |  | 5.4901 | 4.82278 | 15.50098 | 64.00869
|  |  |  | 5.5001 | 4.830436 | 15.50491 | 64.05168
|  |  |  | 5.5101 | 4.838089 | 15.50881 | 64.09461
|  |  |  | 5.5201 | 4.845738 | 15.51269 | 64.13747
|  |  |  | 5.5301 | 4.853383 | 15.51654 | 64.18026
|  |  |  | 5.5401 | 4.861024 | 15.52036 | 64.22298
|  |  |  | 5.5501 | 4.868662 | 15.52416 | 64.26564
|  |  |  | 5.5601 | 4.876296 | 15.52793 | 64.30822
|  |  |  | 5.5701 | 4.883926 | 15.53167 | 64.35074
|  |  |  | 5.5801 | 4.891552 | 15.53539 | 64.39318
|  |  |  | 5.5901 | 4.899175 | 15.53908 | 64.43556
|  |  |  | 5.6001 | 4.906793 | 15.54275 | 64.47788
|  |  |  | 5.6101 | 4.914409 | 15.54639 | 64.52012
|  |  |  | 5.6201 | 4.92202 | 15.55001 | 64.5623
|  |  |  | 5.6301 | 4.929628 | 15.5536 | 64.60441
|  |  |  | 5.6401 | 4.937232 | 15.55717 | 64.64646
|  |  |  | 5.6501 | 4.944832 | 15.56071 | 64.68843
|  |  |  | 5.6601 | 4.952429 | 15.56422 | 64.73035
|  |  |  | 5.6701 | 4.960021 | 15.56771 | 64.77219
|  |  |  | 5.6801 | 4.967611 | 15.57117 | 64.81397
|  |  |  | 5.6901 | 4.975196 | 15.57461 | 64.85569
|  |  |  | 5.7001 | 4.982778 | 15.57803 | 64.89734
|  |  |  | 5.7101 | 4.990356 | 15.58142 | 64.93893
|  |  |  | 5.7201 | 4.99793 | 15.58478 | 64.98045
|  |  |  | 5.7301 | 5.005501 | 15.58812 | 65.0219
|  |  |  | 5.7401 | 5.013067 | 15.59144 | 65.0633
|  |  |  | 5.7501 | 5.020631 | 15.59473 | 65.10462
|  |  |  | 5.7601 | 5.02819 | 15.59799 | 65.14589
|  |  |  | 5.7701 | 5.035746 | 15.60124 | 65.18709
|  |  |  | 5.7801 | 5.043298 | 15.60445 | 65.22823
|  |  |  | 5.7901 | 5.050846 | 15.60765 | 65.2693
|  |  |  | 5.8001 | 5.058391 | 15.61081 | 65.31031
|  |  |  | 5.8101 | 5.065932 | 15.61396 | 65.35126
|  |  |  | 5.8201 | 5.073469 | 15.61708 | 65.39215
|  |  |  | 5.8301 | 5.081003 | 15.62017 | 65.43298
|  |  |  | 5.8401 | 5.088533 | 15.62325 | 65.47374
|  |  |  | 5.8501 | 5.096059 | 15.62629 | 65.51444
|  |  |  | 5.8601 | 5.103582 | 15.62932 | 65.55508
|  |  |  | 5.8701 | 5.111101 | 15.63232 | 65.59566
|  |  |  | 5.8801 | 5.118616 | 15.6353 | 65.63618
|  |  |  | 5.8901 | 5.126128 | 15.63825 | 65.67663
|  |  |  | 5.9001 | 5.133636 | 15.64118 | 65.71703
|  |  |  | 5.9101 | 5.14114 | 15.64409 | 65.75736
|  |  |  | 5.9201 | 5.148641 | 15.64697 | 65.79764
|  |  |  | 5.9301 | 5.156138 | 15.64983 | 65.83785
|  |  |  | 5.9401 | 5.163631 | 15.65266 | 65.87801
|  |  |  | 5.9501 | 5.171121 | 15.65548 | 65.9181
|  |  |  | 5.9601 | 5.178607 | 15.65827 | 65.95814
|  |  |  | 5.9701 | 5.186089 | 15.66103 | 65.99812
|  |  |  | 5.9801 | 5.193568 | 15.66378 | 66.03804
|  |  |  | 5.9901 | 5.201043 | 15.6665 | 66.07789
|  |  |  | 6.0001 | 5.208514 | 15.6692 | 66.11769
|  |  |  | 6.0101 | 5.215982 | 15.67187 | 66.15744
|  |  |  | 6.0201 | 5.223446 | 15.67452 | 66.19712
|  |  |  | 6.0301 | 5.230907 | 15.67715 | 66.23675
|  |  |  | 6.0401 | 5.238363 | 15.67976 | 66.27631
|  |  |  | 6.0501 | 5.245817 | 15.68234 | 66.31583
|  |  |  | 6.0601 | 5.253266 | 15.68491 | 66.35528
|  |  |  | 6.0701 | 5.260712 | 15.68744 | 66.39467
|  |  |  | 6.0801 | 5.268154 | 15.68996 | 66.43401
|  |  |  | 6.0901 | 5.275593 | 15.69246 | 66.47329
|  |  |  | 6.1001 | 5.283028 | 15.69493 | 66.51252
|  |  |  | 6.1101 | 5.29046 | 15.69738 | 66.55169
|  |  |  | 6.1201 | 5.297887 | 15.69981 | 66.5908
|  |  |  | 6.1301 | 5.305312 | 15.70221 | 66.62986
|  |  |  | 6.1401 | 5.312732 | 15.7046 | 66.66886
|  |  |  | 6.1501 | 5.320149 | 15.70696 | 66.7078
|  |  |  | 6.1601 | 5.327563 | 15.7093 | 66.74669
|  |  |  | 6.1701 | 5.334972 | 15.71161 | 66.78553
|  |  |  | 6.1801 | 5.342379 | 15.71391 | 66.8243
|  |  |  | 6.1901 | 5.349781 | 15.71618 | 66.86303
|  |  |  | 6.2001 | 5.35718 | 15.71844 | 66.9017
|  |  |  | 6.2101 | 5.364576 | 15.72067 | 66.94031
|  |  |  | 6.2201 | 5.371967 | 15.72288 | 66.97887
|  |  |  | 6.2301 | 5.379356 | 15.72507 | 67.01738
|  |  |  | 6.2401 | 5.38674 | 15.72723 | 67.05583
|  |  |  | 6.2501 | 5.394121 | 15.72938 | 67.09423
|  |  |  | 6.2601 | 5.401499 | 15.7315 | 67.13257
|  |  |  | 6.2701 | 5.408872 | 15.7336 | 67.17086
|  |  |  | 6.2801 | 5.416243 | 15.73568 | 67.2091
|  |  |  | 6.2901 | 5.423609 | 15.73774 | 67.24728
|  |  |  | 6.3001 | 5.430972 | 15.73978 | 67.28541
|  |  |  | 6.3101 | 5.438332 | 15.7418 | 67.32349
|  |  |  | 6.3201 | 5.445688 | 15.7438 | 67.36151
|  |  |  | 6.3301 | 5.45304 | 15.74577 | 67.39949
|  |  |  | 6.3401 | 5.460389 | 15.74773 | 67.43741
|  |  |  | 6.3501 | 5.467734 | 15.74966 | 67.47527
|  |  |  | 6.3601 | 5.475076 | 15.75158 | 67.51309
|  |  |  | 6.3701 | 5.482414 | 15.75347 | 67.55085
|  |  |  | 6.3801 | 5.489749 | 15.75534 | 67.58857
|  |  |  | 6.3901 | 5.49708 | 15.75719 | 67.62623
|  |  |  | 6.4001 | 5.504407 | 15.75902 | 67.66384
|  |  |  | 6.4101 | 5.511731 | 15.76083 | 67.70139
|  |  |  | 6.4201 | 5.519051 | 15.76262 | 67.7389
|  |  |  | 6.4301 | 5.526368 | 15.76439 | 67.77636
|  |  |  | 6.4401 | 5.533681 | 15.76614 | 67.81376
|  |  |  | 6.4501 | 5.540991 | 15.76787 | 67.85112
|  |  |  | 6.4601 | 5.548297 | 15.76958 | 67.88842
|  |  |  | 6.4701 | 5.5556 | 15.77127 | 67.92568
|  |  |  | 6.4801 | 5.562899 | 15.77294 | 67.96288
|  |  |  | 6.4901 | 5.570194 | 15.77459 | 68.00004
|  |  |  | 6.5001 | 5.577486 | 15.77621 | 68.03714
|  |  |  | 6.5101 | 5.584775 | 15.77782 | 68.0742
|  |  |  | 6.5201 | 5.59206 | 15.77941 | 68.1112
|  |  |  | 6.5301 | 5.599341 | 15.78098 | 68.14816
|  |  |  | 6.5401 | 5.606619 | 15.78253 | 68.18506
|  |  |  | 6.5501 | 5.613893 | 15.78406 | 68.22192
|  |  |  | 6.5601 | 5.621164 | 15.78556 | 68.25873
|  |  |  | 6.5701 | 5.628432 | 15.78705 | 68.29549
|  |  |  | 6.5801 | 5.635695 | 15.78852 | 68.3322
|  |  |  | 6.5901 | 5.642956 | 15.78997 | 68.36887
|  |  |  | 6.6001 | 5.650213 | 15.7914 | 68.40548
|  |  |  | 6.6101 | 5.657466 | 15.79281 | 68.44205
|  |  |  | 6.6201 | 5.664716 | 15.79421 | 68.47857
|  |  |  | 6.6301 | 5.671962 | 15.79558 | 68.51504
|  |  |  | 6.6401 | 5.679205 | 15.79693 | 68.55147
|  |  |  | 6.6501 | 5.686444 | 15.79826 | 68.58784
|  |  |  | 6.6601 | 5.69368 | 15.79958 | 68.62417
|  |  |  | 6.6701 | 5.700912 | 15.80087 | 68.66045
|  |  |  | 6.6801 | 5.708141 | 15.80215 | 68.69669
|  |  |  | 6.6901 | 5.715366 | 15.80341 | 68.73288
|  |  |  | 6.7001 | 5.722588 | 15.80464 | 68.76902
|  |  |  | 6.7101 | 5.729807 | 15.80586 | 68.80511
|  |  |  | 6.7201 | 5.737021 | 15.80706 | 68.84116
|  |  |  | 6.7301 | 5.744233 | 15.80824 | 68.87716
|  |  |  | 6.7401 | 5.751441 | 15.80941 | 68.91311
|  |  |  | 6.7501 | 5.758645 | 15.81055 | 68.94902
|  |  |  | 6.7601 | 5.765846 | 15.81167 | 68.98489
|  |  |  | 6.7701 | 5.773044 | 15.81278 | 69.0207
|  |  |  | 6.7801 | 5.780238 | 15.81387 | 69.05648
|  |  |  | 6.7901 | 5.787428 | 15.81493 | 69.0922
|  |  |  | 6.8001 | 5.794615 | 15.81598 | 69.12788
|  |  |  | 6.8101 | 5.801799 | 15.81702 | 69.16352
|  |  |  | 6.8201 | 5.808979 | 15.81803 | 69.19911
|  |  |  | 6.8301 | 5.816156 | 15.81902 | 69.23465
|  |  |  | 6.8401 | 5.823329 | 15.82 | 69.27015
|  |  |  | 6.8501 | 5.830499 | 15.82096 | 69.30561
|  |  |  | 6.8601 | 5.837666 | 15.82189 | 69.34102
|  |  |  | 6.8701 | 5.844829 | 15.82282 | 69.37639
|  |  |  | 6.8801 | 5.851988 | 15.82372 | 69.41171
|  |  |  | 6.8901 | 5.859144 | 15.8246 | 69.44699
|  |  |  | 6.9001 | 5.866297 | 15.82547 | 69.48222
|  |  |  | 6.9101 | 5.873446 | 15.82632 | 69.51741
|  |  |  | 6.9201 | 5.880592 | 15.82715 | 69.55256
|  |  |  | 6.9301 | 5.887734 | 15.82796 | 69.58766
|  |  |  | 6.9401 | 5.894873 | 15.82875 | 69.62272
|  |  |  | 6.9501 | 5.902008 | 15.82953 | 69.65773
|  |  |  | 6.9601 | 5.90914 | 15.83029 | 69.6927
|  |  |  | 6.9701 | 5.916269 | 15.83103 | 69.72763
|  |  |  | 6.9801 | 5.923394 | 15.83175 | 69.76252
|  |  |  | 6.9901 | 5.930516 | 15.83246 | 69.79736
|  |  |  | 7.0001 | 5.937634 | 15.83314 | 69.83216
|  |  |  | 7.0101 | 5.944749 | 15.83381 | 69.86692
|  |  |  | 7.0201 | 5.951861 | 15.83446 | 69.90163
|  |  |  | 7.0301 | 5.958969 | 15.8351 | 69.9363
|  |  |  | 7.0401 | 5.966074 | 15.83572 | 69.97093
|  |  |  | 7.0501 | 5.973175 | 15.83631 | 70.00552
|  |  |  | 7.0601 | 5.980273 | 15.8369 | 70.04006
|  |  |  | 7.0701 | 5.987367 | 15.83746 | 70.07457
|  |  |  | 7.0801 | 5.994459 | 15.83801 | 70.10903
|  |  |  | 7.0901 | 6.001546 | 15.83854 | 70.14345
|  |  |  | 7.1001 | 6.008631 | 15.83905 | 70.17783
|  |  |  | 7.1101 | 6.015712 | 15.83954 | 70.21216
|  |  |  | 7.1201 | 6.022789 | 15.84002 | 70.24646
|  |  |  | 7.1301 | 6.029863 | 15.84048 | 70.28071
|  |  |  | 7.1401 | 6.036934 | 15.84093 | 70.31492
|  |  |  | 7.1501 | 6.044002 | 15.84135 | 70.34909
|  |  |  | 7.1601 | 6.051066 | 15.84176 | 70.38323
|  |  |  | 7.1701 | 6.058126 | 15.84215 | 70.41731
|  |  |  | 7.1801 | 6.065184 | 15.84253 | 70.45136
|  |  |  | 7.1901 | 6.072238 | 15.84289 | 70.48537
|  |  |  | 7.2001 | 6.079288 | 15.84323 | 70.51934
|  |  |  | 7.2101 | 6.086335 | 15.84355 | 70.55327
|  |  |  | 7.2201 | 6.093379 | 15.84386 | 70.58715
|  |  |  | 7.2301 | 6.10042 | 15.84415 | 70.621
|  |  |  | 7.2401 | 6.107457 | 15.84443 | 70.65481
|  |  |  | 7.2501 | 6.114491 | 15.84469 | 70.68857
|  |  |  | 7.2601 | 6.121521 | 15.84493 | 70.7223
|  |  |  | 7.2701 | 6.128548 | 15.84515 | 70.75599
|  |  |  | 7.2801 | 6.135572 | 15.84536 | 70.78964
|  |  |  | 7.2901 | 6.142592 | 15.84555 | 70.82325
|  |  |  | 7.3001 | 6.149609 | 15.84572 | 70.85681
|  |  |  | 7.3101 | 6.156623 | 15.84588 | 70.89034
|  |  |  | 7.3201 | 6.163634 | 15.84602 | 70.92383
|  |  |  | 7.3301 | 6.170641 | 15.84615 | 70.95729
|  |  |  | 7.3401 | 6.177644 | 15.84626 | 70.9907
|  |  |  | 7.3501 | 6.184645 | 15.84635 | 71.02407
|  |  |  | 7.3601 | 6.191642 | 15.84643 | 71.05741
|  |  |  | 7.3701 | 6.198635 | 15.84649 | 71.0907
|  |  |  | 7.3801 | 6.205626 | 15.84653 | 71.12396
|  |  |  | 7.3901 | 6.212613 | 15.84656 | 71.15718
|  |  |  | 7.4001 | 6.219597 | 15.84657 | 71.19036
|  |  |  | 7.4101 | 6.226577 | 15.84656 | 71.2235
|  |  |  | 7.4201 | 6.233554 | 15.84654 | 71.2566
|  |  |  | 7.4301 | 6.240528 | 15.84651 | 71.28967
|  |  |  | 7.4401 | 6.247499 | 15.84645 | 71.3227
|  |  |  | 7.4501 | 6.254466 | 15.84639 | 71.35569
|  |  |  | 7.4601 | 6.26143 | 15.8463 | 71.38864
|  |  |  | 7.4701 | 6.26839 | 15.8462 | 71.42156
|  |  |  | 7.4801 | 6.275348 | 15.84608 | 71.45443
|  |  |  | 7.4901 | 6.282302 | 15.84595 | 71.48727
|  |  |  | 7.5001 | 6.289252 | 15.8458 | 71.52008
|  |  |  | 7.5101 | 6.2962 | 15.84564 | 71.55284
|  |  |  | 7.5201 | 6.303144 | 15.84546 | 71.58557
|  |  |  | 7.5301 | 6.310085 | 15.84527 | 71.61826
|  |  |  | 7.5401 | 6.317023 | 15.84505 | 71.65091
|  |  |  | 7.5501 | 6.323957 | 15.84483 | 71.68353
|  |  |  | 7.5601 | 6.330888 | 15.84459 | 71.71611
|  |  |  | 7.5701 | 6.337816 | 15.84433 | 71.74865
|  |  |  | 7.5801 | 6.34474 | 15.84406 | 71.78116
|  |  |  | 7.5901 | 6.351661 | 15.84377 | 71.81363
|  |  |  | 7.6001 | 6.358579 | 15.84346 | 71.84606
|  |  |  | 7.6101 | 6.365494 | 15.84314 | 71.87846
|  |  |  | 7.6201 | 6.372406 | 15.84281 | 71.91082
|  |  |  | 7.6301 | 6.379314 | 15.84246 | 71.94315
|  |  |  | 7.6401 | 6.386219 | 15.84209 | 71.97544
|  |  |  | 7.6501 | 6.39312 | 15.84171 | 72.00769
|  |  |  | 7.6601 | 6.400019 | 15.84132 | 72.03991
|  |  |  | 7.6701 | 6.406914 | 15.84091 | 72.07209
|  |  |  | 7.6801 | 6.413806 | 15.84048 | 72.10424
|  |  |  | 7.6901 | 6.420694 | 15.84004 | 72.13635
|  |  |  | 7.7001 | 6.42758 | 15.83958 | 72.16842
|  |  |  | 7.7101 | 6.434462 | 15.83911 | 72.20046
|  |  |  | 7.7201 | 6.441341 | 15.83863 | 72.23247
|  |  |  | 7.7301 | 6.448217 | 15.83812 | 72.26443
|  |  |  | 7.7401 | 6.455089 | 15.83761 | 72.29637
|  |  |  | 7.7501 | 6.461958 | 15.83708 | 72.32827
|  |  |  | 7.7601 | 6.468825 | 15.83653 | 72.36013
|  |  |  | 7.7701 | 6.475687 | 15.83597 | 72.39196
|  |  |  | 7.7801 | 6.482547 | 15.83539 | 72.42375
|  |  |  | 7.7901 | 6.489403 | 15.8348 | 72.45551
|  |  |  | 7.8001 | 6.496256 | 15.8342 | 72.48724
|  |  |  | 7.8101 | 6.503106 | 15.83358 | 72.51893
|  |  |  | 7.8201 | 6.509953 | 15.83294 | 72.55058
|  |  |  | 7.8301 | 6.516797 | 15.83229 | 72.5822
|  |  |  | 7.8401 | 6.523637 | 15.83163 | 72.61379
|  |  |  | 7.8501 | 6.530474 | 15.83095 | 72.64534
|  |  |  | 7.8601 | 6.537308 | 15.83026 | 72.67686
|  |  |  | 7.8701 | 6.544139 | 15.82955 | 72.70835
|  |  |  | 7.8801 | 6.550966 | 15.82883 | 72.7398
|  |  |  | 7.8901 | 6.557791 | 15.82809 | 72.77121
|  |  |  | 7.9001 | 6.564612 | 15.82734 | 72.8026
|  |  |  | 7.9101 | 6.57143 | 15.82657 | 72.83395
|  |  |  | 7.9201 | 6.578245 | 15.82579 | 72.86526
|  |  |  | 7.9301 | 6.585056 | 15.825 | 72.89654
|  |  |  | 7.9401 | 6.591865 | 15.82419 | 72.92779
|  |  |  | 7.9501 | 6.59867 | 15.82337 | 72.95901
|  |  |  | 7.9601 | 6.605472 | 15.82253 | 72.99019
|  |  |  | 7.9701 | 6.612271 | 15.82168 | 73.02134
|  |  |  | 7.9801 | 6.619066 | 15.82081 | 73.05245
|  |  |  | 7.9901 | 6.625859 | 15.81993 | 73.08354
|  |  |  | 8.0001 | 6.632648 | 15.81904 | 73.11458
|  |  |  | 8.0101 | 6.639435 | 15.81813 | 73.1456
|  |  |  | 8.0201 | 6.646218 | 15.81721 | 73.17658
|  |  |  | 8.0301 | 6.652998 | 15.81627 | 73.20753
|  |  |  | 8.0401 | 6.659774 | 15.81532 | 73.23845
|  |  |  | 8.0501 | 6.666548 | 15.81436 | 73.26934
|  |  |  | 8.0601 | 6.673319 | 15.81338 | 73.30019
|  |  |  | 8.0701 | 6.680086 | 15.81239 | 73.33101
|  |  |  | 8.0801 | 6.68685 | 15.81138 | 73.3618
|  |  |  | 8.0901 | 6.693611 | 15.81036 | 73.39256
|  |  |  | 8.1001 | 6.700369 | 15.80933 | 73.42328
|  |  |  | 8.1101 | 6.707124 | 15.80828 | 73.45397
|  |  |  | 8.1201 | 6.713875 | 15.80722 | 73.48463
|  |  |  | 8.1301 | 6.720624 | 15.80615 | 73.51526
|  |  |  | 8.1401 | 6.727369 | 15.80506 | 73.54585
|  |  |  | 8.1501 | 6.734112 | 15.80396 | 73.57641
|  |  |  | 8.1601 | 6.740851 | 15.80284 | 73.60695
|  |  |  | 8.1701 | 6.747587 | 15.80171 | 73.63745
|  |  |  | 8.1801 | 6.75432 | 15.80057 | 73.66791
|  |  |  | 8.1901 | 6.761049 | 15.79941 | 73.69835
|  |  |  | 8.2001 | 6.767776 | 15.79824 | 73.72876
|  |  |  | 8.2101 | 6.7745 | 15.79706 | 73.75913
|  |  |  | 8.2201 | 6.78122 | 15.79586 | 73.78947
|  |  |  | 8.2301 | 6.787937 | 15.79465 | 73.81978
|  |  |  | 8.2401 | 6.794652 | 15.79343 | 73.85006
|  |  |  | 8.2501 | 6.801363 | 15.79219 | 73.88031
|  |  |  | 8.2601 | 6.808071 | 15.79094 | 73.91053
|  |  |  | 8.2701 | 6.814776 | 15.78968 | 73.94071
|  |  |  | 8.2801 | 6.821478 | 15.7884 | 73.97087
|  |  |  | 8.2901 | 6.828177 | 15.78711 | 74.00099
|  |  |  | 8.3001 | 6.834872 | 15.78581 | 74.03109
|  |  |  | 8.3101 | 6.841565 | 15.78449 | 74.06115
|  |  |  | 8.3201 | 6.848254 | 15.78316 | 74.09118
|  |  |  | 8.3301 | 6.854941 | 15.78182 | 74.12118
|  |  |  | 8.3401 | 6.861624 | 15.78046 | 74.15115
|  |  |  | 8.3501 | 6.868305 | 15.77909 | 74.18109
|  |  |  | 8.3601 | 6.874982 | 15.77771 | 74.211
|  |  |  | 8.3701 | 6.881656 | 15.77631 | 74.24088
|  |  |  | 8.3801 | 6.888327 | 15.77491 | 74.27073
|  |  |  | 8.3901 | 6.894995 | 15.77348 | 74.30055
|  |  |  | 8.4001 | 6.90166 | 15.77205 | 74.33034
|  |  |  | 8.4101 | 6.908322 | 15.7706 | 74.3601
|  |  |  | 8.4201 | 6.914981 | 15.76914 | 74.38983
|  |  |  | 8.4301 | 6.921637 | 15.76767 | 74.41953
|  |  |  | 8.4401 | 6.92829 | 15.76618 | 74.4492
|  |  |  | 8.4501 | 6.93494 | 15.76469 | 74.47884
|  |  |  | 8.4601 | 6.941587 | 15.76317 | 74.50845
|  |  |  | 8.4701 | 6.94823 | 15.76165 | 74.53803
|  |  |  | 8.4801 | 6.954871 | 15.76011 | 74.56758
|  |  |  | 8.4901 | 6.961509 | 15.75856 | 74.5971
|  |  |  | 8.5001 | 6.968143 | 15.757 | 74.62659
|  |  |  | 8.5101 | 6.974775 | 15.75543 | 74.65605
|  |  |  | 8.5201 | 6.981403 | 15.75384 | 74.68548
|  |  |  | 8.5301 | 6.988029 | 15.75224 | 74.71488
|  |  |  | 8.5401 | 6.994651 | 15.75063 | 74.74426
|  |  |  | 8.5501 | 7.001271 | 15.749 | 74.7736
|  |  |  | 8.5601 | 7.007887 | 15.74736 | 74.80292
|  |  |  | 8.5701 | 7.014501 | 15.74571 | 74.8322
|  |  |  | 8.5801 | 7.021111 | 15.74405 | 74.86146
|  |  |  | 8.5901 | 7.027719 | 15.74238 | 74.89069
|  |  |  | 8.6001 | 7.034323 | 15.74069 | 74.91989
|  |  |  | 8.6101 | 7.040925 | 15.73899 | 74.94906
|  |  |  | 8.6201 | 7.047523 | 15.73728 | 74.9782
|  |  |  | 8.6301 | 7.054119 | 15.73555 | 75.00731
|  |  |  | 8.6401 | 7.060711 | 15.73382 | 75.0364
|  |  |  | 8.6501 | 7.0673 | 15.73207 | 75.06545
|  |  |  | 8.6601 | 7.073887 | 15.73031 | 75.09448
|  |  |  | 8.6701 | 7.080471 | 15.72853 | 75.12348
|  |  |  | 8.6801 | 7.087051 | 15.72675 | 75.15245
|  |  |  | 8.6901 | 7.093629 | 15.72495 | 75.18139
|  |  |  | 8.7001 | 7.100203 | 15.72314 | 75.2103
|  |  |  | 8.7101 | 7.106775 | 15.72132 | 75.23919
|  |  |  | 8.7201 | 7.113343 | 15.71949 | 75.26804
|  |  |  | 8.7301 | 7.119909 | 15.71764 | 75.29687
|  |  |  | 8.7401 | 7.126472 | 15.71578 | 75.32567
|  |  |  | 8.7501 | 7.133032 | 15.71391 | 75.35444
|  |  |  | 8.7601 | 7.139588 | 15.71203 | 75.38319
|  |  |  | 8.7701 | 7.146142 | 15.71014 | 75.4119
|  |  |  | 8.7801 | 7.152693 | 15.70823 | 75.44059
|  |  |  | 8.7901 | 7.159241 | 15.70631 | 75.46925
|  |  |  | 8.8001 | 7.165786 | 15.70438 | 75.49789
|  |  |  | 8.8101 | 7.172328 | 15.70244 | 75.52649
|  |  |  | 8.8201 | 7.178867 | 15.70049 | 75.55507
|  |  |  | 8.8301 | 7.185403 | 15.69852 | 75.58362
|  |  |  | 8.8401 | 7.191937 | 15.69655 | 75.61214
|  |  |  | 8.8501 | 7.198467 | 15.69456 | 75.64064
|  |  |  | 8.8601 | 7.204994 | 15.69256 | 75.6691
|  |  |  | 8.8701 | 7.211519 | 15.69055 | 75.69754
|  |  |  | 8.8801 | 7.21804 | 15.68852 | 75.72596
|  |  |  | 8.8901 | 7.224559 | 15.68649 | 75.75434
|  |  |  | 8.9001 | 7.231074 | 15.68444 | 75.7827
|  |  |  | 8.9101 | 7.237587 | 15.68238 | 75.81103
|  |  |  | 8.9201 | 7.244097 | 15.68032 | 75.83933
|  |  |  | 8.9301 | 7.250604 | 15.67823 | 75.86761
|  |  |  | 8.9401 | 7.257108 | 15.67614 | 75.89586
|  |  |  | 8.9501 | 7.263609 | 15.67404 | 75.92408
|  |  |  | 8.9601 | 7.270107 | 15.67192 | 75.95228
|  |  |  | 8.9701 | 7.276603 | 15.66979 | 75.98045
|  |  |  | 8.9801 | 7.283095 | 15.66766 | 76.00859
|  |  |  | 8.9901 | 7.289585 | 15.66551 | 76.03671
|  |  |  | 9.0001 | 7.296071 | 15.66335 | 76.06479
|  |  |  | 9.0101 | 7.302555 | 15.66117 | 76.09286
|  |  |  | 9.0201 | 7.309036 | 15.65899 | 76.12089
|  |  |  | 9.0301 | 7.315514 | 15.65679 | 76.1489
|  |  |  | 9.0401 | 7.321989 | 15.65459 | 76.17688
|  |  |  | 9.0501 | 7.328461 | 15.65237 | 76.20484
|  |  |  | 9.0601 | 7.33493 | 15.65014 | 76.23277
|  |  |  | 9.0701 | 7.341397 | 15.6479 | 76.26067
|  |  |  | 9.0801 | 7.347861 | 15.64565 | 76.28855
|  |  |  | 9.0901 | 7.354321 | 15.64339 | 76.3164
|  |  |  | 9.1001 | 7.360779 | 15.64112 | 76.34422
|  |  |  | 9.1101 | 7.367234 | 15.63883 | 76.37202
|  |  |  | 9.1201 | 7.373686 | 15.63654 | 76.39979
|  |  |  | 9.1301 | 7.380136 | 15.63423 | 76.42753
|  |  |  | 9.1401 | 7.386582 | 15.63191 | 76.45525
|  |  |  | 9.1501 | 7.393026 | 15.62958 | 76.48295
|  |  |  | 9.1601 | 7.399466 | 15.62724 | 76.51061
|  |  |  | 9.1701 | 7.405904 | 15.62489 | 76.53825
|  |  |  | 9.1801 | 7.412339 | 15.62253 | 76.56587
|  |  |  | 9.1901 | 7.418772 | 15.62016 | 76.59346
|  |  |  | 9.2001 | 7.425201 | 15.61778 | 76.62102
|  |  |  | 9.2101 | 7.431628 | 15.61539 | 76.64856
|  |  |  | 9.2201 | 7.438051 | 15.61298 | 76.67607
|  |  |  | 9.2301 | 7.444472 | 15.61057 | 76.70356
|  |  |  | 9.2401 | 7.450891 | 15.60814 | 76.73102
|  |  |  | 9.2501 | 7.457306 | 15.6057 | 76.75846
|  |  |  | 9.2601 | 7.463718 | 15.60326 | 76.78587
|  |  |  | 9.2701 | 7.470128 | 15.6008 | 76.81325
|  |  |  | 9.2801 | 7.476535 | 15.59833 | 76.84061
|  |  |  | 9.2901 | 7.482939 | 15.59585 | 76.86795
|  |  |  | 9.3001 | 7.48934 | 15.59336 | 76.89525
|  |  |  | 9.3101 | 7.495738 | 15.59086 | 76.92254
|  |  |  | 9.3201 | 7.502134 | 15.58835 | 76.9498
|  |  |  | 9.3301 | 7.508527 | 15.58583 | 76.97703
|  |  |  | 9.3401 | 7.514917 | 15.5833 | 77.00424
|  |  |  | 9.3501 | 7.521304 | 15.58075 | 77.03142
|  |  |  | 9.3601 | 7.527689 | 15.5782 | 77.05858
|  |  |  | 9.3701 | 7.53407 | 15.57564 | 77.08571
|  |  |  | 9.3801 | 7.540449 | 15.57306 | 77.11282
|  |  |  | 9.3901 | 7.546825 | 15.57048 | 77.1399
|  |  |  | 9.4001 | 7.553199 | 15.56789 | 77.16696
|  |  |  | 9.4101 | 7.559569 | 15.56528 | 77.19399
|  |  |  | 9.4201 | 7.565937 | 15.56267 | 77.221
|  |  |  | 9.4301 | 7.572302 | 15.56004 | 77.24798
|  |  |  | 9.4401 | 7.578664 | 15.5574 | 77.27494
|  |  |  | 9.4501 | 7.585024 | 15.55476 | 77.30187
|  |  |  | 9.4601 | 7.591381 | 15.5521 | 77.32878
|  |  |  | 9.4701 | 7.597735 | 15.54944 | 77.35566
|  |  |  | 9.4801 | 7.604086 | 15.54676 | 77.38252
|  |  |  | 9.4901 | 7.610434 | 15.54407 | 77.40936
|  |  |  | 9.5001 | 7.61678 | 15.54138 | 77.43617
|  |  |  | 9.5101 | 7.623123 | 15.53867 | 77.46296
|  |  |  | 9.5201 | 7.629463 | 15.53595 | 77.48972
|  |  |  | 9.5301 | 7.635801 | 15.53323 | 77.51645
|  |  |  | 9.5401 | 7.642136 | 15.53049 | 77.54317
|  |  |  | 9.5501 | 7.648468 | 15.52774 | 77.56986
|  |  |  | 9.5601 | 7.654797 | 15.52499 | 77.59652
|  |  |  | 9.5701 | 7.661123 | 15.52222 | 77.62316
|  |  |  | 9.5801 | 7.667447 | 15.51944 | 77.64978
|  |  |  | 9.5901 | 7.673769 | 15.51666 | 77.67637
|  |  |  | 9.6001 | 7.680087 | 15.51386 | 77.70294
|  |  |  | 9.6101 | 7.686403 | 15.51105 | 77.72948
|  |  |  | 9.6201 | 7.692716 | 15.50824 | 77.756
|  |  |  | 9.6301 | 7.699026 | 15.50541 | 77.78249
|  |  |  | 9.6401 | 7.705334 | 15.50257 | 77.80897
|  |  |  | 9.6501 | 7.711638 | 15.49973 | 77.83541
|  |  |  | 9.6601 | 7.717941 | 15.49687 | 77.86184
|  |  |  | 9.6701 | 7.72424 | 15.49401 | 77.88824
|  |  |  | 9.6801 | 7.730537 | 15.49113 | 77.91461
|  |  |  | 9.6901 | 7.736831 | 15.48825 | 77.94097
|  |  |  | 9.7001 | 7.743122 | 15.48536 | 77.96729
|  |  |  | 9.7101 | 7.749411 | 15.48245 | 77.9936
|  |  |  | 9.7201 | 7.755697 | 15.47954 | 78.01988
|  |  |  | 9.7301 | 7.76198 | 15.47662 | 78.04614
|  |  |  | 9.7401 | 7.768261 | 15.47368 | 78.07237
|  |  |  | 9.7501 | 7.774539 | 15.47074 | 78.09858
|  |  |  | 9.7601 | 7.780815 | 15.46779 | 78.12477
|  |  |  | 9.7701 | 7.787087 | 15.46483 | 78.15093
|  |  |  | 9.7801 | 7.793357 | 15.46186 | 78.17707
|  |  |  | 9.7901 | 7.799625 | 15.45888 | 78.20319
|  |  |  | 9.8001 | 7.805889 | 15.45589 | 78.22928
|  |  |  | 9.8101 | 7.812151 | 15.45289 | 78.25535
|  |  |  | 9.8201 | 7.818411 | 15.44988 | 78.2814
|  |  |  | 9.8301 | 7.824667 | 15.44687 | 78.30742
|  |  |  | 9.8401 | 7.830921 | 15.44384 | 78.33342
|  |  |  | 9.8501 | 7.837173 | 15.4408 | 78.3594
|  |  |  | 9.8601 | 7.843422 | 15.43776 | 78.38535
|  |  |  | 9.8701 | 7.849668 | 15.4347 | 78.41128
|  |  |  | 9.8801 | 7.855911 | 15.43164 | 78.43719
|  |  |  | 9.8901 | 7.862152 | 15.42857 | 78.46307
|  |  |  | 9.9001 | 7.868391 | 15.42548 | 78.48893
|  |  |  | 9.9101 | 7.874626 | 15.42239 | 78.51477
|  |  |  | 9.9201 | 7.880859 | 15.41929 | 78.54058
|  |  |  | 9.9301 | 7.88709 | 15.41618 | 78.56638
|  |  |  | 9.9401 | 7.893317 | 15.41306 | 78.59215
|  |  |  | 9.9501 | 7.899543 | 15.40994 | 78.61789
|  |  |  | 9.9601 | 7.905765 | 15.4068 | 78.64361
|  |  |  | 9.9701 | 7.911985 | 15.40365 | 78.66932
|  |  |  | 9.9801 | 7.918202 | 15.4005 | 78.69499
|  |  |  | 9.9901 | 7.924417 | 15.39734 | 78.72065

## 282.96
Raw Press (MPa) | Raw Adjusted Press (MPa) | Excess (mmol/g) | Total Vol (V/V) | fitPress (MPa) | Adjusted Fit Press (MPa) | Excess Fit (mmol/g) | Total Vol Fit (V/V) | adjustedModelPress | actualPress | Absolute (mmolg) | Isosteric Heat (kJ/mol) | fill factor
0.0027213195 | 0.002721165 | 0.04392077 | 0.1459019 | 0.0001 | 9.999979e-05 | 0.0009855613 | 0.0033614 | 9.999979e-05 | 0.0001 | 0.0009855633 | 14.72065 | 1.813795e-05
0.00470549 | 0.004705028 | 0.06917016 | 0.2307219 | 0.0101 | 0.01009787 | 0.09907278 | 0.3380137 | 0.0001264852 | 0.0001264855 | 0.00124658 | 14.72064 | 2.29416e-05
0.009021744 | 0.009020046 | 0.1227679 | 0.4110078 | 0.0201 | 0.02009157 | 0.1962401 | 0.6697476 | 0.0001599853 | 0.0001599859 | 0.001576719 | 14.72062 | 2.901736e-05
0.012838123 | 0.01283469 | 0.1691058 | 0.5670656 | 0.0301 | 0.03008111 | 0.2925004 | 0.998604 | 0.0002023581 | 0.000202359 | 0.001994283 | 14.7206 | 3.670206e-05
0.016642505 | 0.01663673 | 0.2138633 | 0.7180677 | 0.0401 | 0.04006647 | 0.3878662 | 1.324623 | 0.0002559534 | 0.0002559548 | 0.002522419 | 14.72057 | 4.642167e-05
0.0279656735 | 0.02794936 | 0.342654 | 1.153433 | 0.0501 | 0.05004767 | 0.4823498 | 1.647843 | 0.0003237436 | 0.0003237458 | 0.003190396 | 14.72053 | 5.871488e-05
0.048815793 | 0.04876611 | 0.5676087 | 1.916314 | 0.0601 | 0.06002471 | 0.5759633 | 1.968303 | 0.000409488 | 0.0004094915 | 0.004035233 | 14.72048 | 7.426295e-05
0.063768054 | 0.06368329 | 0.7213382 | 2.439259 | 0.0701 | 0.06999758 | 0.6687185 | 2.286041 | 0.0005179419 | 0.0005179475 | 0.005103735 | 14.72042 | 9.392727e-05
0.1089600865 | 0.1087127 | 1.15818 | 3.931488 | 0.0801 | 0.07996629 | 0.7606271 | 2.601094 | 0.0006551196 | 0.0006551286 | 0.006455085 | 14.72035 | 0.000118797
0.22828958 | 0.2272053 | 2.18428 | 7.467216 | 0.0901 | 0.08993084 | 0.8517006 | 2.913498 | 0.0008286284 | 0.0008286428 | 0.008164108 | 14.72026 | 0.0001502492
0.3921686 | 0.388975 | 3.360719 | 11.5844 | 0.1001 | 0.09989123 | 0.9419501 | 3.223289 | 0.00104809 | 0.001048113 | 0.01032539 | 14.72014 | 0.0001900247
0.6586353 | 0.6496556 | 5.032116 | 17.51581 | 0.1101 | 0.1098475 | 1.031387 | 3.530502 | 0.001325675 | 0.001325711 | 0.01305848 | 14.71999 | 0.0002403235
0.937252295 | 0.919128 | 6.477423 | 22.76289 | 0.1201 | 0.1197995 | 1.120021 | 3.835172 | 0.001676774 | 0.001676833 | 0.01651447 | 14.7198 | 0.0003039262
1.2518203 | 1.219608 | 7.838107 | 27.83332 | 0.1301 | 0.1297475 | 1.207864 | 4.137333 | 0.002120857 | 0.002120951 | 0.02088422 | 14.71956 | 0.0003843455
1.61575596 | 1.562324 | 9.133955 | 32.82584 | 0.1401 | 0.1396912 | 1.294927 | 4.437017 | 0.002682546 | 0.002682696 | 0.02640881 | 14.71925 | 0.000486018
2.1024076 | 2.012471 | 10.52211 | 38.42599 | 0.1501 | 0.1496308 | 1.381218 | 4.734258 | 0.003392982 | 0.003393222 | 0.0333926 | 14.71887 | 0.0006145451
2.466515 | 2.343277 | 11.38949 | 42.08706 | 0.1601 | 0.1595663 | 1.466749 | 5.029087 | 0.00429155 | 0.004291934 | 0.04221966 | 14.71838 | 0.0007769951
2.790948 | 2.633786 | 12.02245 | 44.91572 | 0.1701 | 0.1694976 | 1.551529 | 5.321536 | 0.005428061 | 0.005428675 | 0.05337436 | 14.71777 | 0.0009822821
3.033914 | 2.848755 | 12.41472 | 46.78124 | 0.1801 | 0.1794248 | 1.635568 | 5.611636 | 0.006865505 | 0.006866488 | 0.06746706 | 14.71699 | 0.001241639
3.331766 | 3.109294 | 12.83189 | 48.87409 | 0.1901 | 0.1893478 | 1.718876 | 5.899418 | 0.00868354 | 0.008685114 | 0.08526614 | 14.71601 | 0.001569207
3.756898 | 3.475542 | 13.35027 | 51.63265 | 0.2001 | 0.1992667 | 1.801462 | 6.184911 | 0.01098289 | 0.01098541 | 0.1077377 | 14.71476 | 0.001982764
4.439625 | 4.050147 | 14.00205 | 55.52908 | 0.2101 | 0.2091814 | 1.883334 | 6.468146 | 0.01389093 | 0.01389495 | 0.1360943 | 14.71319 | 0.00250463
5.28467 | 4.738932 | 14.54315 | 59.57762 | 0.2201 | 0.219092 | 1.964504 | 6.74915 | 0.01756866 | 0.01757511 | 0.1718554 | 14.7112 | 0.003162764
6.218175 | 5.472175 | 14.90002 | 63.37402 | 0.2301 | 0.2289985 | 2.044978 | 7.027952 | 0.02221966 | 0.02222996 | 0.2169193 | 14.70869 | 0.003992103
7.32303 | 6.30455 | 15.12423 | 67.35485 | 0.2401 | 0.2389008 | 2.124767 | 7.30458 | 0.0281012 | 0.02811769 | 0.2736504 | 14.70551 | 0.005036161
8.538066 | 7.178645 | 15.16225 | 71.20287 | 0.2501 | 0.248799 | 2.203878 | 7.579062 | 0.03553843 | 0.0355648 | 0.3449816 | 14.70149 | 0.006348915
9.472103 | 7.823558 | 14.91735 | 73.36772 | 0.2601 | 0.258693 | 2.28232 | 7.851424 | 0.04494214 | 0.04498433 | 0.4345318 | 14.69641 | 0.007996964
7.643373 | 6.539058 | 15.17587 | 68.48904 | 0.2701 | 0.268583 | 2.360102 | 8.121694 | 0.05683117 | 0.05689866 | 0.5467367 | 14.68998 | 0.01006194
5.42742 | 4.852904 | 14.53195 | 59.94269 | 0.2801 | 0.2784687 | 2.437231 | 8.389897 | 0.07186061 | 0.07196857 | 0.6869869 | 14.68187 | 0.01264306
3.232021 | 3.022409 | 12.57725 | 47.80633 | 0.2901 | 0.2883504 | 2.513716 | 8.656058 | 0.09085715 | 0.09102982 | 0.8617628 | 14.67162 | 0.01585957
2.05026 | 1.964676 | 10.31655 | 37.64391 | 0.3001 | 0.2982279 | 2.589565 | 8.920204 | 0.1148634 | 0.1151395 | 1.078746 | 14.65868 | 0.01985284
1.220248195 | 1.189629 | 7.6357 | 27.11442 | 0.3101 | 0.3081013 | 2.664785 | 9.182359 | 0.1451932 | 0.1456348 | 1.346878 | 14.64234 | 0.02478744
0.575542745 | 0.5686791 | 4.502999 | 15.64026 | 0.3201 | 0.3179706 | 2.739384 | 9.442547 | 0.1835007 | 0.184207 | 1.676323 | 14.62172 | 0.03085044
0.373233335 | 0.3703401 | 3.10268 | 10.7199 | 0.3301 | 0.3278357 | 2.81337 | 9.700792 | 0.2318658 | 0.2329952 | 2.078278 | 14.59573 | 0.03824786
0.2513404825 | 0.2500266 | 2.244689 | 7.711771 | 0.3401 | 0.3376967 | 2.88675 | 9.957119 | 0.2928997 | 0.2947052 | 2.564554 | 14.56299 | 0.04719712
0.16426559 | 0.1637038 | 1.534278 | 5.253436 | 0.3501 | 0.3475536 | 2.959531 | 10.21155 | 0.3698735 | 0.3727594 | 3.146881 | 14.52177 | 0.05791405
0.112042649 | 0.1117811 | 1.069043 | 3.654738 | 0.3601 | 0.3574064 | 3.031721 | 10.46411 | 0.4668749 | 0.4714866 | 3.835867 | 14.46996 | 0.0705939
0.0801566225 | 0.08002272 | 0.7667208 | 2.620616 | 0.3701 | 0.367255 | 3.103327 | 10.71481 | 0.588995 | 0.5963623 | 4.639654 | 14.40491 | 0.08538649
0.054107803 | 0.05404677 | 0.5057 | 1.731181 | 0.3801 | 0.3770996 | 3.174355 | 10.96369 | 0.7425471 | 0.754312 | 5.562371 | 14.32338 | 0.1023678
0.03764392 | 0.03761437 | 0.3323216 | 1.142312 | 0.3901 | 0.38694 | 3.244812 | 11.21077 | 0.9353176 | 0.9540955 | 6.602651 | 14.22139 | 0.1215128
0.0225017065 | 0.02249115 | 0.1652268 | 0.5764371 | 0.4001 | 0.3967763 | 3.314706 | 11.45605 | 1.17684 | 1.206793 | 7.752572 | 14.09406 | 0.1426755
0.012606181 | 0.01260287 | 0.05057936 | 0.1893004 | 0.4101 | 0.4066085 | 3.384042 | 11.69958 | 1.478681 | 1.526418 | 8.997443 | 13.93549 | 0.1655856
0.0042689325 | 0.004268552 | -0.05111153 | -0.1530893 | 0.4201 | 0.4164365 | 3.452828 | 11.94136 | 1.854695 | 1.930698 | 10.31674 | 13.7385 | 0.1898655
0.001491627 | 0.001491581 | -0.08703098 | -0.2736509 | 0.4301 | 0.4262605 | 3.52107 | 12.18142 | 2.321212 | 2.442053 | 11.68621 | 13.49441 | 0.2150687
|  |  |  | 0.4401 | 0.4360803 | 3.588773 | 12.41977 | 2.89705 | 3.088844 | 13.08076 | 13.19287 | 0.2407335
|  |  |  | 0.4501 | 0.4458961 | 3.655945 | 12.65644 | 3.603242 | 3.90694 | 14.4775 | 12.82172 | 0.2664386
|  |  |  | 0.4601 | 0.4557077 | 3.722591 | 12.89145 | 4.462326 | 4.941713 | 15.8581 | 12.36743 | 0.2918467
|  |  |  | 0.4701 | 0.4655153 | 3.788717 | 13.12482 | 5.497103 | 6.250552 | 17.21002 | 11.81655 | 0.3167269
|  |  |  | 0.4801 | 0.4753187 | 3.85433 | 13.35656 | 6.729146 | 7.906043 | 18.52657 | 11.15883 | 0.3409561
|  |  |  | 0.4901 | 0.485118 | 3.919435 | 13.58669 | 8.178449 | 10 | 19.80684 | 10.39208 | 0.3645179
|  |  |  | 0.5001 | 0.4949133 | 3.984038 | 13.81524
|  |  |  | 0.5101 | 0.5047044 | 4.048145 | 14.04221
|  |  |  | 0.5201 | 0.5144914 | 4.111761 | 14.26763
|  |  |  | 0.5301 | 0.5242744 | 4.174891 | 14.49152
|  |  |  | 0.5401 | 0.5340532 | 4.237542 | 14.71389
|  |  |  | 0.5501 | 0.5438279 | 4.299718 | 14.93476
|  |  |  | 0.5601 | 0.5535986 | 4.361425 | 15.15414
|  |  |  | 0.5701 | 0.5633652 | 4.422667 | 15.37206
|  |  |  | 0.5801 | 0.5731276 | 4.483451 | 15.58852
|  |  |  | 0.5901 | 0.582886 | 4.543781 | 15.80355
|  |  |  | 0.6001 | 0.5926403 | 4.603661 | 16.01716
|  |  |  | 0.6101 | 0.6023906 | 4.663098 | 16.22937
|  |  |  | 0.6201 | 0.6121367 | 4.722095 | 16.44019
|  |  |  | 0.6301 | 0.6218787 | 4.780657 | 16.64963
|  |  |  | 0.6401 | 0.6316167 | 4.838789 | 16.85772
|  |  |  | 0.6501 | 0.6413506 | 4.896496 | 17.06446
|  |  |  | 0.6601 | 0.6510804 | 4.953782 | 17.26987
|  |  |  | 0.6701 | 0.6608062 | 5.010652 | 17.47397
|  |  |  | 0.6801 | 0.6705278 | 5.06711 | 17.67676
|  |  |  | 0.6901 | 0.6802454 | 5.12316 | 17.87827
|  |  |  | 0.7001 | 0.689959 | 5.178806 | 18.0785
|  |  |  | 0.7101 | 0.6996684 | 5.234054 | 18.27747
|  |  |  | 0.7201 | 0.7093738 | 5.288907 | 18.47519
|  |  |  | 0.7301 | 0.7190751 | 5.343368 | 18.67168
|  |  |  | 0.7401 | 0.7287724 | 5.397443 | 18.86695
|  |  |  | 0.7501 | 0.7384656 | 5.451135 | 19.06101
|  |  |  | 0.7601 | 0.7481547 | 5.504448 | 19.25388
|  |  |  | 0.7701 | 0.7578398 | 5.557386 | 19.44555
|  |  |  | 0.7801 | 0.7675208 | 5.609953 | 19.63606
|  |  |  | 0.7901 | 0.7771977 | 5.662152 | 19.82541
|  |  |  | 0.8001 | 0.7868706 | 5.713988 | 20.01361
|  |  |  | 0.8101 | 0.7965394 | 5.765463 | 20.20067
|  |  |  | 0.8201 | 0.8062042 | 5.816582 | 20.38661
|  |  |  | 0.8301 | 0.815865 | 5.867348 | 20.57144
|  |  |  | 0.8401 | 0.8255216 | 5.917765 | 20.75516
|  |  |  | 0.8501 | 0.8351743 | 5.967836 | 20.93779
|  |  |  | 0.8601 | 0.8448229 | 6.017564 | 21.11934
|  |  |  | 0.8701 | 0.8544674 | 6.066954 | 21.29983
|  |  |  | 0.8801 | 0.8641079 | 6.116007 | 21.47925
|  |  |  | 0.8901 | 0.8737443 | 6.164728 | 21.65763
|  |  |  | 0.9001 | 0.8833767 | 6.21312 | 21.83496
|  |  |  | 0.9101 | 0.8930051 | 6.261186 | 22.01127
|  |  |  | 0.9201 | 0.9026294 | 6.308929 | 22.18656
|  |  |  | 0.9301 | 0.9122497 | 6.356352 | 22.36085
|  |  |  | 0.9401 | 0.921866 | 6.403458 | 22.53413
|  |  |  | 0.9501 | 0.9314782 | 6.450251 | 22.70643
|  |  |  | 0.9601 | 0.9410864 | 6.496734 | 22.87775
|  |  |  | 0.9701 | 0.9506905 | 6.542908 | 23.0481
|  |  |  | 0.9801 | 0.9602907 | 6.588778 | 23.21749
|  |  |  | 0.9901 | 0.9698868 | 6.634346 | 23.38593
|  |  |  | 1.0001 | 0.9794788 | 6.679615 | 23.55342
|  |  |  | 1.0101 | 0.9890669 | 6.724588 | 23.71999
|  |  |  | 1.0201 | 0.9986509 | 6.769267 | 23.88563
|  |  |  | 1.0301 | 1.008231 | 6.813656 | 24.05035
|  |  |  | 1.0401 | 1.017807 | 6.857757 | 24.21417
|  |  |  | 1.0501 | 1.027379 | 6.901572 | 24.37709
|  |  |  | 1.0601 | 1.036947 | 6.945105 | 24.53912
|  |  |  | 1.0701 | 1.046511 | 6.988358 | 24.70026
|  |  |  | 1.0801 | 1.056071 | 7.031333 | 24.86054
|  |  |  | 1.0901 | 1.065626 | 7.074033 | 25.01995
|  |  |  | 1.1001 | 1.075178 | 7.116461 | 25.1785
|  |  |  | 1.1101 | 1.084726 | 7.158619 | 25.3362
|  |  |  | 1.1201 | 1.09427 | 7.200509 | 25.49307
|  |  |  | 1.1301 | 1.10381 | 7.242134 | 25.64909
|  |  |  | 1.1401 | 1.113346 | 7.283497 | 25.8043
|  |  |  | 1.1501 | 1.122878 | 7.324599 | 25.95868
|  |  |  | 1.1601 | 1.132405 | 7.365443 | 26.11225
|  |  |  | 1.1701 | 1.141929 | 7.406031 | 26.26502
|  |  |  | 1.1801 | 1.151449 | 7.446366 | 26.41699
|  |  |  | 1.1901 | 1.160965 | 7.48645 | 26.56817
|  |  |  | 1.2001 | 1.170477 | 7.526284 | 26.71857
|  |  |  | 1.2101 | 1.179985 | 7.565872 | 26.86819
|  |  |  | 1.2201 | 1.189488 | 7.605215 | 27.01705
|  |  |  | 1.2301 | 1.198988 | 7.644316 | 27.16514
|  |  |  | 1.2401 | 1.208484 | 7.683176 | 27.31247
|  |  |  | 1.2501 | 1.217976 | 7.721798 | 27.45906
|  |  |  | 1.2601 | 1.227464 | 7.760184 | 27.60491
|  |  |  | 1.2701 | 1.236948 | 7.798335 | 27.75002
|  |  |  | 1.2801 | 1.246428 | 7.836254 | 27.8944
|  |  |  | 1.2901 | 1.255904 | 7.873944 | 28.03806
|  |  |  | 1.3001 | 1.265376 | 7.911404 | 28.18101
|  |  |  | 1.3101 | 1.274844 | 7.948639 | 28.32324
|  |  |  | 1.3201 | 1.284307 | 7.985649 | 28.46477
|  |  |  | 1.3301 | 1.293767 | 8.022437 | 28.6056
|  |  |  | 1.3401 | 1.303224 | 8.059004 | 28.74574
|  |  |  | 1.3501 | 1.312676 | 8.095352 | 28.88519
|  |  |  | 1.3601 | 1.322124 | 8.131484 | 29.02397
|  |  |  | 1.3701 | 1.331568 | 8.1674 | 29.16206
|  |  |  | 1.3801 | 1.341008 | 8.203103 | 29.29949
|  |  |  | 1.3901 | 1.350444 | 8.238595 | 29.43626
|  |  |  | 1.4001 | 1.359876 | 8.273877 | 29.57237
|  |  |  | 1.4101 | 1.369304 | 8.308951 | 29.70782
|  |  |  | 1.4201 | 1.378729 | 8.343818 | 29.84263
|  |  |  | 1.4301 | 1.388149 | 8.378481 | 29.9768
|  |  |  | 1.4401 | 1.397565 | 8.412941 | 30.11034
|  |  |  | 1.4501 | 1.406978 | 8.4472 | 30.24324
|  |  |  | 1.4601 | 1.416386 | 8.481259 | 30.37552
|  |  |  | 1.4701 | 1.425791 | 8.51512 | 30.50717
|  |  |  | 1.4801 | 1.435191 | 8.548784 | 30.63821
|  |  |  | 1.4901 | 1.444588 | 8.582254 | 30.76865
|  |  |  | 1.5001 | 1.45398 | 8.61553 | 30.89847
|  |  |  | 1.5101 | 1.463369 | 8.648615 | 31.0277
|  |  |  | 1.5201 | 1.472754 | 8.681509 | 31.15633
|  |  |  | 1.5301 | 1.482134 | 8.714215 | 31.28437
|  |  |  | 1.5401 | 1.491511 | 8.746733 | 31.41183
|  |  |  | 1.5501 | 1.500884 | 8.779066 | 31.5387
|  |  |  | 1.5601 | 1.510253 | 8.811215 | 31.665
|  |  |  | 1.5701 | 1.519618 | 8.84318 | 31.79072
|  |  |  | 1.5801 | 1.528979 | 8.874965 | 31.91588
|  |  |  | 1.5901 | 1.538336 | 8.906569 | 32.04048
|  |  |  | 1.6001 | 1.547689 | 8.937995 | 32.16452
|  |  |  | 1.6101 | 1.557038 | 8.969244 | 32.288
|  |  |  | 1.6201 | 1.566384 | 9.000317 | 32.41094
|  |  |  | 1.6301 | 1.575725 | 9.031215 | 32.53333
|  |  |  | 1.6401 | 1.585062 | 9.061941 | 32.65518
|  |  |  | 1.6501 | 1.594396 | 9.092495 | 32.77649
|  |  |  | 1.6601 | 1.603725 | 9.122878 | 32.89727
|  |  |  | 1.6701 | 1.613051 | 9.153092 | 33.01753
|  |  |  | 1.6801 | 1.622373 | 9.183138 | 33.13726
|  |  |  | 1.6901 | 1.63169 | 9.213018 | 33.25647
|  |  |  | 1.7001 | 1.641004 | 9.242733 | 33.37516
|  |  |  | 1.7101 | 1.650314 | 9.272283 | 33.49334
|  |  |  | 1.7201 | 1.65962 | 9.301671 | 33.61101
|  |  |  | 1.7301 | 1.668922 | 9.330897 | 33.72818
|  |  |  | 1.7401 | 1.678221 | 9.359962 | 33.84485
|  |  |  | 1.7501 | 1.687515 | 9.388869 | 33.96103
|  |  |  | 1.7601 | 1.696805 | 9.417617 | 34.07671
|  |  |  | 1.7701 | 1.706092 | 9.446209 | 34.1919
|  |  |  | 1.7801 | 1.715374 | 9.474645 | 34.3066
|  |  |  | 1.7901 | 1.724653 | 9.502926 | 34.42083
|  |  |  | 1.8001 | 1.733927 | 9.531054 | 34.53457
|  |  |  | 1.8101 | 1.743198 | 9.55903 | 34.64785
|  |  |  | 1.8201 | 1.752465 | 9.586854 | 34.76065
|  |  |  | 1.8301 | 1.761728 | 9.614529 | 34.87298
|  |  |  | 1.8401 | 1.770987 | 9.642054 | 34.98485
|  |  |  | 1.8501 | 1.780242 | 9.669432 | 35.09626
|  |  |  | 1.8601 | 1.789494 | 9.696663 | 35.20721
|  |  |  | 1.8701 | 1.798741 | 9.723748 | 35.31771
|  |  |  | 1.8801 | 1.807984 | 9.750689 | 35.42776
|  |  |  | 1.8901 | 1.817224 | 9.777486 | 35.53737
|  |  |  | 1.9001 | 1.82646 | 9.80414 | 35.64652
|  |  |  | 1.9101 | 1.835692 | 9.830653 | 35.75524
|  |  |  | 1.9201 | 1.84492 | 9.857025 | 35.86352
|  |  |  | 1.9301 | 1.854144 | 9.883257 | 35.97137
|  |  |  | 1.9401 | 1.863364 | 9.909351 | 36.07879
|  |  |  | 1.9501 | 1.87258 | 9.935307 | 36.18577
|  |  |  | 1.9601 | 1.881792 | 9.961127 | 36.29234
|  |  |  | 1.9701 | 1.891001 | 9.98681 | 36.39848
|  |  |  | 1.9801 | 1.900205 | 10.01236 | 36.5042
|  |  |  | 1.9901 | 1.909406 | 10.03777 | 36.60951
|  |  |  | 2.0001 | 1.918603 | 10.06306 | 36.71441
|  |  |  | 2.0101 | 1.927796 | 10.08821 | 36.81889
|  |  |  | 2.0201 | 1.936985 | 10.11323 | 36.92297
|  |  |  | 2.0301 | 1.94617 | 10.13812 | 37.02665
|  |  |  | 2.0401 | 1.955352 | 10.16288 | 37.12992
|  |  |  | 2.0501 | 1.964529 | 10.18751 | 37.2328
|  |  |  | 2.0601 | 1.973703 | 10.21201 | 37.33528
|  |  |  | 2.0701 | 1.982873 | 10.23639 | 37.43737
|  |  |  | 2.0801 | 1.992038 | 10.26064 | 37.53907
|  |  |  | 2.0901 | 2.001201 | 10.28477 | 37.64038
|  |  |  | 2.1001 | 2.010359 | 10.30877 | 37.7413
|  |  |  | 2.1101 | 2.019513 | 10.33265 | 37.84185
|  |  |  | 2.1201 | 2.028663 | 10.35641 | 37.94201
|  |  |  | 2.1301 | 2.03781 | 10.38004 | 38.0418
|  |  |  | 2.1401 | 2.046953 | 10.40356 | 38.14122
|  |  |  | 2.1501 | 2.056092 | 10.42695 | 38.24026
|  |  |  | 2.1601 | 2.065227 | 10.45023 | 38.33894
|  |  |  | 2.1701 | 2.074358 | 10.47339 | 38.43725
|  |  |  | 2.1801 | 2.083485 | 10.49642 | 38.53519
|  |  |  | 2.1901 | 2.092609 | 10.51935 | 38.63278
|  |  |  | 2.2001 | 2.101728 | 10.54215 | 38.73
|  |  |  | 2.2101 | 2.110844 | 10.56485 | 38.82687
|  |  |  | 2.2201 | 2.119956 | 10.58742 | 38.92339
|  |  |  | 2.2301 | 2.129064 | 10.60989 | 39.01955
|  |  |  | 2.2401 | 2.138168 | 10.63224 | 39.11536
|  |  |  | 2.2501 | 2.147269 | 10.65448 | 39.21083
|  |  |  | 2.2601 | 2.156365 | 10.6766 | 39.30595
|  |  |  | 2.2701 | 2.165458 | 10.69862 | 39.40073
|  |  |  | 2.2801 | 2.174547 | 10.72052 | 39.49517
|  |  |  | 2.2901 | 2.183632 | 10.74232 | 39.58927
|  |  |  | 2.3001 | 2.192713 | 10.76401 | 39.68304
|  |  |  | 2.3101 | 2.201791 | 10.78559 | 39.77648
|  |  |  | 2.3201 | 2.210864 | 10.80706 | 39.86958
|  |  |  | 2.3301 | 2.219934 | 10.82843 | 39.96235
|  |  |  | 2.3401 | 2.229 | 10.84969 | 40.0548
|  |  |  | 2.3501 | 2.238062 | 10.87084 | 40.14692
|  |  |  | 2.3601 | 2.24712 | 10.89189 | 40.23872
|  |  |  | 2.3701 | 2.256175 | 10.91284 | 40.3302
|  |  |  | 2.3801 | 2.265225 | 10.93368 | 40.42136
|  |  |  | 2.3901 | 2.274272 | 10.95442 | 40.51221
|  |  |  | 2.4001 | 2.283315 | 10.97506 | 40.60274
|  |  |  | 2.4101 | 2.292354 | 10.99559 | 40.69296
|  |  |  | 2.4201 | 2.30139 | 11.01603 | 40.78287
|  |  |  | 2.4301 | 2.310421 | 11.03636 | 40.87247
|  |  |  | 2.4401 | 2.319449 | 11.0566 | 40.96176
|  |  |  | 2.4501 | 2.328473 | 11.07674 | 41.05075
|  |  |  | 2.4601 | 2.337493 | 11.09678 | 41.13944
|  |  |  | 2.4701 | 2.346509 | 11.11672 | 41.22783
|  |  |  | 2.4801 | 2.355522 | 11.13656 | 41.31592
|  |  |  | 2.4901 | 2.36453 | 11.15631 | 41.40371
|  |  |  | 2.5001 | 2.373535 | 11.17596 | 41.49121
|  |  |  | 2.5101 | 2.382537 | 11.19552 | 41.57842
|  |  |  | 2.5201 | 2.391534 | 11.21498 | 41.66533
|  |  |  | 2.5301 | 2.400527 | 11.23435 | 41.75196
|  |  |  | 2.5401 | 2.409517 | 11.25362 | 41.8383
|  |  |  | 2.5501 | 2.418503 | 11.2728 | 41.92435
|  |  |  | 2.5601 | 2.427485 | 11.29189 | 42.01012
|  |  |  | 2.5701 | 2.436463 | 11.31089 | 42.09561
|  |  |  | 2.5801 | 2.445438 | 11.3298 | 42.18081
|  |  |  | 2.5901 | 2.454409 | 11.34861 | 42.26574
|  |  |  | 2.6001 | 2.463376 | 11.36733 | 42.35039
|  |  |  | 2.6101 | 2.472339 | 11.38597 | 42.43477
|  |  |  | 2.6201 | 2.481298 | 11.40451 | 42.51888
|  |  |  | 2.6301 | 2.490254 | 11.42297 | 42.60271
|  |  |  | 2.6401 | 2.499206 | 11.44134 | 42.68627
|  |  |  | 2.6501 | 2.508154 | 11.45962 | 42.76956
|  |  |  | 2.6601 | 2.517098 | 11.47781 | 42.85259
|  |  |  | 2.6701 | 2.526039 | 11.49592 | 42.93535
|  |  |  | 2.6801 | 2.534976 | 11.51394 | 43.01785
|  |  |  | 2.6901 | 2.543909 | 11.53188 | 43.10009
|  |  |  | 2.7001 | 2.552838 | 11.54973 | 43.18206
|  |  |  | 2.7101 | 2.561763 | 11.56749 | 43.26378
|  |  |  | 2.7201 | 2.570685 | 11.58518 | 43.34524
|  |  |  | 2.7301 | 2.579603 | 11.60277 | 43.42645
|  |  |  | 2.7401 | 2.588517 | 11.62029 | 43.5074
|  |  |  | 2.7501 | 2.597427 | 11.63772 | 43.5881
|  |  |  | 2.7601 | 2.606334 | 11.65507 | 43.66854
|  |  |  | 2.7701 | 2.615237 | 11.67234 | 43.74874
|  |  |  | 2.7801 | 2.624136 | 11.68953 | 43.82869
|  |  |  | 2.7901 | 2.633031 | 11.70663 | 43.90839
|  |  |  | 2.8001 | 2.641923 | 11.72366 | 43.98785
|  |  |  | 2.8101 | 2.650811 | 11.7406 | 44.06707
|  |  |  | 2.8201 | 2.659695 | 11.75747 | 44.14604
|  |  |  | 2.8301 | 2.668575 | 11.77426 | 44.22477
|  |  |  | 2.8401 | 2.677452 | 11.79096 | 44.30326
|  |  |  | 2.8501 | 2.686325 | 11.80759 | 44.38152
|  |  |  | 2.8601 | 2.695194 | 11.82415 | 44.45953
|  |  |  | 2.8701 | 2.704059 | 11.84062 | 44.53731
|  |  |  | 2.8801 | 2.712921 | 11.85702 | 44.61486
|  |  |  | 2.8901 | 2.721779 | 11.87334 | 44.69218
|  |  |  | 2.9001 | 2.730633 | 11.88959 | 44.76926
|  |  |  | 2.9101 | 2.739483 | 11.90576 | 44.84612
|  |  |  | 2.9201 | 2.74833 | 11.92186 | 44.92274
|  |  |  | 2.9301 | 2.757173 | 11.93788 | 44.99914
|  |  |  | 2.9401 | 2.766012 | 11.95382 | 45.07532
|  |  |  | 2.9501 | 2.774847 | 11.9697 | 45.15126
|  |  |  | 2.9601 | 2.783679 | 11.98549 | 45.22699
|  |  |  | 2.9701 | 2.792507 | 12.00122 | 45.30249
|  |  |  | 2.9801 | 2.801331 | 12.01687 | 45.37777
|  |  |  | 2.9901 | 2.810152 | 12.03245 | 45.45284
|  |  |  | 3.0001 | 2.818969 | 12.04796 | 45.52768
|  |  |  | 3.0101 | 2.827782 | 12.0634 | 45.60231
|  |  |  | 3.0201 | 2.836591 | 12.07877 | 45.67672
|  |  |  | 3.0301 | 2.845397 | 12.09406 | 45.75092
|  |  |  | 3.0401 | 2.854199 | 12.10929 | 45.8249
|  |  |  | 3.0501 | 2.862997 | 12.12444 | 45.89867
|  |  |  | 3.0601 | 2.871792 | 12.13952 | 45.97223
|  |  |  | 3.0701 | 2.880583 | 12.15454 | 46.04559
|  |  |  | 3.0801 | 2.88937 | 12.16949 | 46.11873
|  |  |  | 3.0901 | 2.898153 | 12.18437 | 46.19166
|  |  |  | 3.1001 | 2.906933 | 12.19918 | 46.26439
|  |  |  | 3.1101 | 2.915709 | 12.21392 | 46.33691
|  |  |  | 3.1201 | 2.924481 | 12.22859 | 46.40923
|  |  |  | 3.1301 | 2.93325 | 12.2432 | 46.48135
|  |  |  | 3.1401 | 2.942014 | 12.25774 | 46.55326
|  |  |  | 3.1501 | 2.950776 | 12.27221 | 46.62498
|  |  |  | 3.1601 | 2.959533 | 12.28662 | 46.69649
|  |  |  | 3.1701 | 2.968287 | 12.30096 | 46.76781
|  |  |  | 3.1801 | 2.977037 | 12.31524 | 46.83892
|  |  |  | 3.1901 | 2.985783 | 12.32945 | 46.90985
|  |  |  | 3.2001 | 2.994526 | 12.3436 | 46.98057
|  |  |  | 3.2101 | 3.003265 | 12.35768 | 47.0511
|  |  |  | 3.2201 | 3.012 | 12.3717 | 47.12144
|  |  |  | 3.2301 | 3.020732 | 12.38566 | 47.19159
|  |  |  | 3.2401 | 3.02946 | 12.39955 | 47.26155
|  |  |  | 3.2501 | 3.038184 | 12.41338 | 47.33131
|  |  |  | 3.2601 | 3.046905 | 12.42714 | 47.40089
|  |  |  | 3.2701 | 3.055622 | 12.44084 | 47.47028
|  |  |  | 3.2801 | 3.064335 | 12.45449 | 47.53948
|  |  |  | 3.2901 | 3.073045 | 12.46806 | 47.60849
|  |  |  | 3.3001 | 3.08175 | 12.48158 | 47.67732
|  |  |  | 3.3101 | 3.090453 | 12.49504 | 47.74597
|  |  |  | 3.3201 | 3.099151 | 12.50843 | 47.81443
|  |  |  | 3.3301 | 3.107846 | 12.52177 | 47.88272
|  |  |  | 3.3401 | 3.116537 | 12.53504 | 47.95082
|  |  |  | 3.3501 | 3.125225 | 12.54826 | 48.01874
|  |  |  | 3.3601 | 3.133909 | 12.56141 | 48.08648
|  |  |  | 3.3701 | 3.142589 | 12.57451 | 48.15404
|  |  |  | 3.3801 | 3.151265 | 12.58754 | 48.22142
|  |  |  | 3.3901 | 3.159938 | 12.60052 | 48.28863
|  |  |  | 3.4001 | 3.168608 | 12.61344 | 48.35567
|  |  |  | 3.4101 | 3.177273 | 12.6263 | 48.42252
|  |  |  | 3.4201 | 3.185935 | 12.6391 | 48.48921
|  |  |  | 3.4301 | 3.194593 | 12.65184 | 48.55572
|  |  |  | 3.4401 | 3.203248 | 12.66453 | 48.62206
|  |  |  | 3.4501 | 3.211899 | 12.67716 | 48.68823
|  |  |  | 3.4601 | 3.220546 | 12.68973 | 48.75423
|  |  |  | 3.4701 | 3.22919 | 12.70225 | 48.82006
|  |  |  | 3.4801 | 3.23783 | 12.71471 | 48.88572
|  |  |  | 3.4901 | 3.246466 | 12.72712 | 48.95122
|  |  |  | 3.5001 | 3.255099 | 12.73946 | 49.01654
|  |  |  | 3.5101 | 3.263728 | 12.75176 | 49.08171
|  |  |  | 3.5201 | 3.272353 | 12.76399 | 49.1467
|  |  |  | 3.5301 | 3.280975 | 12.77618 | 49.21153
|  |  |  | 3.5401 | 3.289593 | 12.78831 | 49.2762
|  |  |  | 3.5501 | 3.298208 | 12.80038 | 49.34071
|  |  |  | 3.5601 | 3.306819 | 12.8124 | 49.40506
|  |  |  | 3.5701 | 3.315426 | 12.82436 | 49.46924
|  |  |  | 3.5801 | 3.324029 | 12.83628 | 49.53327
|  |  |  | 3.5901 | 3.332629 | 12.84813 | 49.59713
|  |  |  | 3.6001 | 3.341226 | 12.85994 | 49.66084
|  |  |  | 3.6101 | 3.349819 | 12.87169 | 49.72439
|  |  |  | 3.6201 | 3.358408 | 12.88339 | 49.78778
|  |  |  | 3.6301 | 3.366993 | 12.89504 | 49.85102
|  |  |  | 3.6401 | 3.375575 | 12.90663 | 49.9141
|  |  |  | 3.6501 | 3.384153 | 12.91817 | 49.97702
|  |  |  | 3.6601 | 3.392728 | 12.92967 | 50.0398
|  |  |  | 3.6701 | 3.401299 | 12.9411 | 50.10242
|  |  |  | 3.6801 | 3.409866 | 12.95249 | 50.16489
|  |  |  | 3.6901 | 3.41843 | 12.96383 | 50.2272
|  |  |  | 3.7001 | 3.42699 | 12.97512 | 50.28937
|  |  |  | 3.7101 | 3.435547 | 12.98635 | 50.35138
|  |  |  | 3.7201 | 3.4441 | 12.99754 | 50.41325
|  |  |  | 3.7301 | 3.452649 | 13.00867 | 50.47497
|  |  |  | 3.7401 | 3.461195 | 13.01976 | 50.53654
|  |  |  | 3.7501 | 3.469737 | 13.0308 | 50.59796
|  |  |  | 3.7601 | 3.478276 | 13.04178 | 50.65924
|  |  |  | 3.7701 | 3.486811 | 13.05272 | 50.72037
|  |  |  | 3.7801 | 3.495342 | 13.06361 | 50.78136
|  |  |  | 3.7901 | 3.50387 | 13.07445 | 50.8422
|  |  |  | 3.8001 | 3.512394 | 13.08524 | 50.9029
|  |  |  | 3.8101 | 3.520915 | 13.09598 | 50.96346
|  |  |  | 3.8201 | 3.529432 | 13.10668 | 51.02387
|  |  |  | 3.8301 | 3.537945 | 13.11732 | 51.08415
|  |  |  | 3.8401 | 3.546455 | 13.12792 | 51.14428
|  |  |  | 3.8501 | 3.554961 | 13.13848 | 51.20427
|  |  |  | 3.8601 | 3.563464 | 13.14898 | 51.26412
|  |  |  | 3.8701 | 3.571963 | 13.15944 | 51.32384
|  |  |  | 3.8801 | 3.580458 | 13.16985 | 51.38341
|  |  |  | 3.8901 | 3.58895 | 13.18021 | 51.44285
|  |  |  | 3.9001 | 3.597439 | 13.19053 | 51.50215
|  |  |  | 3.9101 | 3.605923 | 13.2008 | 51.56132
|  |  |  | 3.9201 | 3.614404 | 13.21103 | 51.62035
|  |  |  | 3.9301 | 3.622882 | 13.22121 | 51.67924
|  |  |  | 3.9401 | 3.631356 | 13.23134 | 51.73801
|  |  |  | 3.9501 | 3.639827 | 13.24143 | 51.79663
|  |  |  | 3.9601 | 3.648293 | 13.25147 | 51.85513
|  |  |  | 3.9701 | 3.656757 | 13.26147 | 51.91349
|  |  |  | 3.9801 | 3.665217 | 13.27142 | 51.97172
|  |  |  | 3.9901 | 3.673673 | 13.28133 | 52.02982
|  |  |  | 4.0001 | 3.682125 | 13.2912 | 52.08779
|  |  |  | 4.0101 | 3.690574 | 13.30102 | 52.14563
|  |  |  | 4.0201 | 3.69902 | 13.31079 | 52.20334
|  |  |  | 4.0301 | 3.707462 | 13.32053 | 52.26092
|  |  |  | 4.0401 | 3.7159 | 13.33022 | 52.31837
|  |  |  | 4.0501 | 3.724335 | 13.33986 | 52.3757
|  |  |  | 4.0601 | 3.732766 | 13.34946 | 52.43289996
|  |  |  | 4.0701 | 3.741194 | 13.35902 | 52.48997
|  |  |  | 4.0801 | 3.749618 | 13.36854 | 52.54692
|  |  |  | 4.0901 | 3.758039 | 13.37801 | 52.60374
|  |  |  | 4.1001 | 3.766456 | 13.38744 | 52.66044
|  |  |  | 4.1101 | 3.77487 | 13.39683 | 52.71701
|  |  |  | 4.1201 | 3.78328 | 13.40617 | 52.77346
|  |  |  | 4.1301 | 3.791686 | 13.41548 | 52.82979
|  |  |  | 4.1401 | 3.800089 | 13.42474 | 52.88599
|  |  |  | 4.1501 | 3.808489 | 13.43396 | 52.94208
|  |  |  | 4.1601 | 3.816885 | 13.44314 | 52.99804
|  |  |  | 4.1701 | 3.825277 | 13.45227 | 53.05388
|  |  |  | 4.1801 | 3.833666 | 13.46137 | 53.1096
|  |  |  | 4.1901 | 3.842051 | 13.47043 | 53.1652
|  |  |  | 4.2001 | 3.850433 | 13.47944 | 53.22069
|  |  |  | 4.2101 | 3.858811 | 13.48841 | 53.27605
|  |  |  | 4.2201 | 3.867186 | 13.49735 | 53.3313
|  |  |  | 4.2301 | 3.875557 | 13.50624 | 53.38643
|  |  |  | 4.2401 | 3.883925 | 13.51509 | 53.44144
|  |  |  | 4.2501 | 3.892289 | 13.5239 | 53.49633
|  |  |  | 4.2601 | 3.90065 | 13.53267 | 53.55111
|  |  |  | 4.2701 | 3.909007 | 13.54141 | 53.60578
|  |  |  | 4.2801 | 3.91736 | 13.5501 | 53.66033
|  |  |  | 4.2901 | 3.92571 | 13.55875 | 53.71476
|  |  |  | 4.3001 | 3.934057 | 13.56737 | 53.76908
|  |  |  | 4.3101 | 3.9424 | 13.57594 | 53.82329
|  |  |  | 4.3201 | 3.95074 | 13.58448 | 53.87739
|  |  |  | 4.3301 | 3.959076 | 13.59298 | 53.93137
|  |  |  | 4.3401 | 3.967408 | 13.60144 | 53.98524
|  |  |  | 4.3501 | 3.975737 | 13.60986 | 54.039
|  |  |  | 4.3601 | 3.984063 | 13.61824 | 54.09265
|  |  |  | 4.3701 | 3.992385 | 13.62659 | 54.14619
|  |  |  | 4.3801 | 4.000704 | 13.63489 | 54.19962
|  |  |  | 4.3901 | 4.009019 | 13.64316 | 54.25294
|  |  |  | 4.4001 | 4.01733 | 13.65139 | 54.30615
|  |  |  | 4.4101 | 4.025638 | 13.65958 | 54.35925
|  |  |  | 4.4201 | 4.033943 | 13.66774 | 54.41224
|  |  |  | 4.4301 | 4.042244 | 13.67586 | 54.46513
|  |  |  | 4.4401 | 4.050542 | 13.68394 | 54.51791
|  |  |  | 4.4501 | 4.058836 | 13.69198 | 54.57058
|  |  |  | 4.4601 | 4.067126 | 13.69999 | 54.62315
|  |  |  | 4.4701 | 4.075414 | 13.70796 | 54.67561
|  |  |  | 4.4801 | 4.083697 | 13.7159 | 54.72796
|  |  |  | 4.4901 | 4.091977 | 13.7238 | 54.78021
|  |  |  | 4.5001 | 4.100254 | 13.73166 | 54.83236
|  |  |  | 4.5101 | 4.108527 | 13.73948 | 54.8844
|  |  |  | 4.5201 | 4.116797 | 13.74727 | 54.93634
|  |  |  | 4.5301 | 4.125064 | 13.75503 | 54.98818
|  |  |  | 4.5401 | 4.133326 | 13.76274 | 55.03991
|  |  |  | 4.5501 | 4.141586 | 13.77043 | 55.09154
|  |  |  | 4.5601 | 4.149842 | 13.77807 | 55.14307
|  |  |  | 4.5701 | 4.158094 | 13.78569 | 55.1945
|  |  |  | 4.5801 | 4.166343 | 13.79326 | 55.24583
|  |  |  | 4.5901 | 4.174589 | 13.80081 | 55.29706
|  |  |  | 4.6001 | 4.182831 | 13.80831 | 55.34818
|  |  |  | 4.6101 | 4.191069 | 13.81578 | 55.39921
|  |  |  | 4.6201 | 4.199305 | 13.82322 | 55.45014
|  |  |  | 4.6301 | 4.207536 | 13.83063 | 55.50097
|  |  |  | 4.6401 | 4.215765 | 13.83799 | 55.5517
|  |  |  | 4.6501 | 4.223989 | 13.84533 | 55.60233
|  |  |  | 4.6601 | 4.232211 | 13.85263 | 55.65287
|  |  |  | 4.6701 | 4.240429 | 13.85989 | 55.70331
|  |  |  | 4.6801 | 4.248643 | 13.86713 | 55.75365
|  |  |  | 4.6901 | 4.256854 | 13.87433 | 55.8039
|  |  |  | 4.7001 | 4.265062 | 13.88149 | 55.85405
|  |  |  | 4.7101 | 4.273266 | 13.88862 | 55.9041
|  |  |  | 4.7201 | 4.281466 | 13.89572 | 55.95406
|  |  |  | 4.7301 | 4.289664 | 13.90279 | 56.00392
|  |  |  | 4.7401 | 4.297858 | 13.90982 | 56.05369
|  |  |  | 4.7501 | 4.306048 | 13.91682 | 56.10337
|  |  |  | 4.7601 | 4.314235 | 13.92378 | 56.15295
|  |  |  | 4.7701 | 4.322418 | 13.93072 | 56.20244
|  |  |  | 4.7801 | 4.330599 | 13.93762 | 56.25184
|  |  |  | 4.7901 | 4.338775 | 13.94449 | 56.30114
|  |  |  | 4.8001 | 4.346948 | 13.95132 | 56.35035
|  |  |  | 4.8101 | 4.355118 | 13.95812 | 56.39948
|  |  |  | 4.8201 | 4.363285 | 13.9649 | 56.4485
|  |  |  | 4.8301 | 4.371448 | 13.97164 | 56.49744
|  |  |  | 4.8401 | 4.379607 | 13.97834 | 56.54629
|  |  |  | 4.8501 | 4.387763 | 13.98502 | 56.59505
|  |  |  | 4.8601 | 4.395916 | 13.99166 | 56.64371
|  |  |  | 4.8701 | 4.404065 | 13.99827 | 56.69229
|  |  |  | 4.8801 | 4.412211 | 14.00486 | 56.74078
|  |  |  | 4.8901 | 4.420354 | 14.01141 | 56.78918
|  |  |  | 4.9001 | 4.428493 | 14.01792 | 56.83749
|  |  |  | 4.9101 | 4.436629 | 14.02441 | 56.88572
|  |  |  | 4.9201 | 4.444761 | 14.03087 | 56.93385
|  |  |  | 4.9301 | 4.45289 | 14.03729 | 56.9819
|  |  |  | 4.9401 | 4.461015 | 14.04369 | 57.02986
|  |  |  | 4.9501 | 4.469138 | 14.05005 | 57.07774
|  |  |  | 4.9601 | 4.477256 | 14.05638 | 57.12552
|  |  |  | 4.9701 | 4.485372 | 14.06269 | 57.17323
|  |  |  | 4.9801 | 4.493483 | 14.06896 | 57.22084
|  |  |  | 4.9901 | 4.501592 | 14.0752 | 57.26837
|  |  |  | 5.0001 | 4.509697 | 14.08141 | 57.31582
|  |  |  | 5.0101 | 4.517799 | 14.08759 | 57.36318
|  |  |  | 5.0201 | 4.525897 | 14.09374 | 57.41046
|  |  |  | 5.0301 | 4.533992 | 14.09987 | 57.45765
|  |  |  | 5.0401 | 4.542084 | 14.10596 | 57.50476
|  |  |  | 5.0501 | 4.550172 | 14.11202 | 57.55179
|  |  |  | 5.0601 | 4.558257 | 14.11805 | 57.59873
|  |  |  | 5.0701 | 4.566338 | 14.12406 | 57.64559
|  |  |  | 5.0801 | 4.574416 | 14.13003 | 57.69237
|  |  |  | 5.0901 | 4.582491 | 14.13598 | 57.73907
|  |  |  | 5.1001 | 4.590562 | 14.14189 | 57.78568
|  |  |  | 5.1101 | 4.59863 | 14.14778 | 57.83221
|  |  |  | 5.1201 | 4.606695 | 14.15364 | 57.87867
|  |  |  | 5.1301 | 4.614756 | 14.15947 | 57.92504
|  |  |  | 5.1401 | 4.622814 | 14.16527 | 57.97133
|  |  |  | 5.1501 | 4.630869 | 14.17104 | 58.01754
|  |  |  | 5.1601 | 4.63892 | 14.17678 | 58.06367
|  |  |  | 5.1701 | 4.646968 | 14.1825 | 58.10972
|  |  |  | 5.1801 | 4.655012 | 14.18818 | 58.15569
|  |  |  | 5.1901 | 4.663053 | 14.19384 | 58.20158
|  |  |  | 5.2001 | 4.671091 | 14.19947 | 58.2474
|  |  |  | 5.2101 | 4.679125 | 14.20507 | 58.29313
|  |  |  | 5.2201 | 4.687156 | 14.21064 | 58.33879
|  |  |  | 5.2301 | 4.695184 | 14.21619 | 58.38437
|  |  |  | 5.2401 | 4.703208 | 14.22171 | 58.42987
|  |  |  | 5.2501 | 4.711229 | 14.2272 | 58.4753
|  |  |  | 5.2601 | 4.719247 | 14.23266 | 58.52065
|  |  |  | 5.2701 | 4.727261 | 14.2381 | 58.56592
|  |  |  | 5.2801 | 4.735272 | 14.2435 | 58.61111
|  |  |  | 5.2901 | 4.74328 | 14.24889 | 58.65623
|  |  |  | 5.3001 | 4.751284 | 14.25424 | 58.70128
|  |  |  | 5.3101 | 4.759285 | 14.25956 | 58.74624
|  |  |  | 5.3201 | 4.767283 | 14.26486 | 58.79114
|  |  |  | 5.3301 | 4.775277 | 14.27014 | 58.83595
|  |  |  | 5.3401 | 4.783268 | 14.27538 | 58.8807
|  |  |  | 5.3501 | 4.791256 | 14.2806 | 58.92537
|  |  |  | 5.3601 | 4.79924 | 14.28579 | 58.96996
|  |  |  | 5.3701 | 4.807221 | 14.29096 | 59.01448
|  |  |  | 5.3801 | 4.815199 | 14.29609 | 59.05893
|  |  |  | 5.3901 | 4.823173 | 14.30121 | 59.1033
|  |  |  | 5.4001 | 4.831144 | 14.30629 | 59.14761
|  |  |  | 5.4101 | 4.839112 | 14.31135 | 59.19183
|  |  |  | 5.4201 | 4.847076 | 14.31638 | 59.23599
|  |  |  | 5.4301 | 4.855037 | 14.32139 | 59.28007
|  |  |  | 5.4401 | 4.862995 | 14.32637 | 59.32409
|  |  |  | 5.4501 | 4.87095 | 14.33133 | 59.36803
|  |  |  | 5.4601 | 4.878901 | 14.33626 | 59.41189
|  |  |  | 5.4701 | 4.886849 | 14.34116 | 59.45569
|  |  |  | 5.4801 | 4.894793 | 14.34604 | 59.49942
|  |  |  | 5.4901 | 4.902735 | 14.35089 | 59.54308
|  |  |  | 5.5001 | 4.910673 | 14.35572 | 59.58666
|  |  |  | 5.5101 | 4.918607 | 14.36052 | 59.63018
|  |  |  | 5.5201 | 4.926539 | 14.36529 | 59.67362
|  |  |  | 5.5301 | 4.934467 | 14.37004 | 59.717
|  |  |  | 5.5401 | 4.942391 | 14.37477 | 59.76031
|  |  |  | 5.5501 | 4.950313 | 14.37947 | 59.80354
|  |  |  | 5.5601 | 4.958231 | 14.38414 | 59.84671
|  |  |  | 5.5701 | 4.966146 | 14.38879 | 59.88981
|  |  |  | 5.5801 | 4.974058 | 14.39342 | 59.93285
|  |  |  | 5.5901 | 4.981966 | 14.39802 | 59.97581
|  |  |  | 5.6001 | 4.989871 | 14.40259 | 60.0187
|  |  |  | 5.6101 | 4.997773 | 14.40715 | 60.06153
|  |  |  | 5.6201 | 5.005672 | 14.41167 | 60.10429
|  |  |  | 5.6301 | 5.013567 | 14.41617 | 60.14699
|  |  |  | 5.6401 | 5.021459 | 14.42065 | 60.18961
|  |  |  | 5.6501 | 5.029348 | 14.4251 | 60.23217
|  |  |  | 5.6601 | 5.037233 | 14.42953 | 60.27467
|  |  |  | 5.6701 | 5.045115 | 14.43394 | 60.3171
|  |  |  | 5.6801 | 5.052994 | 14.43832 | 60.35946
|  |  |  | 5.6901 | 5.06087 | 14.44267 | 60.40175
|  |  |  | 5.7001 | 5.068742 | 14.44701 | 60.44398
|  |  |  | 5.7101 | 5.076611 | 14.45131 | 60.48615
|  |  |  | 5.7201 | 5.084477 | 14.4556 | 60.52825
|  |  |  | 5.7301 | 5.09234 | 14.45986 | 60.57028
|  |  |  | 5.7401 | 5.100199 | 14.4641 | 60.61225
|  |  |  | 5.7501 | 5.108055 | 14.46831 | 60.65416
|  |  |  | 5.7601 | 5.115908 | 14.4725 | 60.696
|  |  |  | 5.7701 | 5.123758 | 14.47667 | 60.73778
|  |  |  | 5.7801 | 5.131604 | 14.48081 | 60.77949
|  |  |  | 5.7901 | 5.139447 | 14.48493 | 60.82114
|  |  |  | 5.8001 | 5.147287 | 14.48902 | 60.86273
|  |  |  | 5.8101 | 5.155124 | 14.4931 | 60.90425
|  |  |  | 5.8201 | 5.162957 | 14.49715 | 60.94572
|  |  |  | 5.8301 | 5.170787 | 14.50117 | 60.98711
|  |  |  | 5.8401 | 5.178614 | 14.50518 | 61.02845
|  |  |  | 5.8501 | 5.186438 | 14.50916 | 61.06973
|  |  |  | 5.8601 | 5.194258 | 14.51312 | 61.11094
|  |  |  | 5.8701 | 5.202076 | 14.51705 | 61.15209
|  |  |  | 5.8801 | 5.20989 | 14.52097 | 61.19318
|  |  |  | 5.8901 | 5.2177 | 14.52486 | 61.2342
|  |  |  | 5.9001 | 5.225508 | 14.52872 | 61.27517
|  |  |  | 5.9101 | 5.233312 | 14.53257 | 61.31608
|  |  |  | 5.9201 | 5.241113 | 14.53639 | 61.35692
|  |  |  | 5.9301 | 5.248911 | 14.54019 | 61.3977
|  |  |  | 5.9401 | 5.256706 | 14.54397 | 61.43843
|  |  |  | 5.9501 | 5.264497 | 14.54772 | 61.47909
|  |  |  | 5.9601 | 5.272286 | 14.55146 | 61.5197
|  |  |  | 5.9701 | 5.280071 | 14.55517 | 61.56024
|  |  |  | 5.9801 | 5.287852 | 14.55886 | 61.60072
|  |  |  | 5.9901 | 5.295631 | 14.56252 | 61.64115
|  |  |  | 6.0001 | 5.303406 | 14.56617 | 61.68152
|  |  |  | 6.0101 | 5.311179 | 14.56979 | 61.72182
|  |  |  | 6.0201 | 5.318948 | 14.57339 | 61.76207
|  |  |  | 6.0301 | 5.326714 | 14.57697 | 61.80226
|  |  |  | 6.0401 | 5.334476 | 14.58053 | 61.84239
|  |  |  | 6.0501 | 5.342236 | 14.58407 | 61.88247
|  |  |  | 6.0601 | 5.349992 | 14.58758 | 61.92248
|  |  |  | 6.0701 | 5.357745 | 14.59108 | 61.96244
|  |  |  | 6.0801 | 5.365495 | 14.59455 | 62.00234
|  |  |  | 6.0901 | 5.373241 | 14.598 | 62.04218
|  |  |  | 6.1001 | 5.380985 | 14.60143 | 62.08197
|  |  |  | 6.1101 | 5.388725 | 14.60483 | 62.1217
|  |  |  | 6.1201 | 5.396462 | 14.60822 | 62.16137
|  |  |  | 6.1301 | 5.404196 | 14.61159 | 62.20098
|  |  |  | 6.1401 | 5.411927 | 14.61493 | 62.24054
|  |  |  | 6.1501 | 5.419654 | 14.61825 | 62.28005
|  |  |  | 6.1601 | 5.427379 | 14.62156 | 62.31949
|  |  |  | 6.1701 | 5.4351 | 14.62484 | 62.35888
|  |  |  | 6.1801 | 5.442818 | 14.6281 | 62.39822
|  |  |  | 6.1901 | 5.450533 | 14.63134 | 62.4375
|  |  |  | 6.2001 | 5.458245 | 14.63456 | 62.47672
|  |  |  | 6.2101 | 5.465953 | 14.63776 | 62.51589
|  |  |  | 6.2201 | 5.473659 | 14.64094 | 62.555
|  |  |  | 6.2301 | 5.481361 | 14.64409 | 62.59406
|  |  |  | 6.2401 | 5.48906 | 14.64723 | 62.63307
|  |  |  | 6.2501 | 5.496756 | 14.65035 | 62.67202
|  |  |  | 6.2601 | 5.504449 | 14.65344 | 62.71091
|  |  |  | 6.2701 | 5.512138 | 14.65652 | 62.74975
|  |  |  | 6.2801 | 5.519825 | 14.65957 | 62.78854
|  |  |  | 6.2901 | 5.527508 | 14.66261 | 62.82727
|  |  |  | 6.3001 | 5.535188 | 14.66563 | 62.86595
|  |  |  | 6.3101 | 5.542865 | 14.66862 | 62.90458
|  |  |  | 6.3201 | 5.550539 | 14.6716 | 62.94316
|  |  |  | 6.3301 | 5.55821 | 14.67455 | 62.98168
|  |  |  | 6.3401 | 5.565877 | 14.67749 | 63.02014
|  |  |  | 6.3501 | 5.573542 | 14.6804 | 63.05856
|  |  |  | 6.3601 | 5.581203 | 14.6833 | 63.09692
|  |  |  | 6.3701 | 5.588861 | 14.68617 | 63.13523
|  |  |  | 6.3801 | 5.596516 | 14.68903 | 63.17349
|  |  |  | 6.3901 | 5.604168 | 14.69186 | 63.21169
|  |  |  | 6.4001 | 5.611817 | 14.69468 | 63.24985
|  |  |  | 6.4101 | 5.619463 | 14.69748 | 63.28795
|  |  |  | 6.4201 | 5.627105 | 14.70026 | 63.326
|  |  |  | 6.4301 | 5.634744 | 14.70302 | 63.364
|  |  |  | 6.4401 | 5.642381 | 14.70575 | 63.40194
|  |  |  | 6.4501 | 5.650014 | 14.70847 | 63.43984
|  |  |  | 6.4601 | 5.657644 | 14.71117 | 63.47769
|  |  |  | 6.4701 | 5.665271 | 14.71386 | 63.51548
|  |  |  | 6.4801 | 5.672895 | 14.71652 | 63.55323
|  |  |  | 6.4901 | 5.680515 | 14.71916 | 63.59092
|  |  |  | 6.5001 | 5.688133 | 14.72178 | 63.62856
|  |  |  | 6.5101 | 5.695748 | 14.72439 | 63.66615
|  |  |  | 6.5201 | 5.703359 | 14.72697 | 63.7037
|  |  |  | 6.5301 | 5.710967 | 14.72954 | 63.74119
|  |  |  | 6.5401 | 5.718573 | 14.73209 | 63.77863
|  |  |  | 6.5501 | 5.726175 | 14.73462 | 63.81603
|  |  |  | 6.5601 | 5.733774 | 14.73713 | 63.85337
|  |  |  | 6.5701 | 5.74137 | 14.73962 | 63.89067
|  |  |  | 6.5801 | 5.748962 | 14.74209 | 63.92791
|  |  |  | 6.5901 | 5.756552 | 14.74455 | 63.96511
|  |  |  | 6.6001 | 5.764139 | 14.74698 | 64.00226
|  |  |  | 6.6101 | 5.771722 | 14.7494 | 64.03936
|  |  |  | 6.6201 | 5.779303 | 14.7518 | 64.07641
|  |  |  | 6.6301 | 5.78688 | 14.75418 | 64.11341
|  |  |  | 6.6401 | 5.794454 | 14.75654 | 64.15037
|  |  |  | 6.6501 | 5.802026 | 14.75888 | 64.18727
|  |  |  | 6.6601 | 5.809594 | 14.76121 | 64.22413
|  |  |  | 6.6701 | 5.817159 | 14.76352 | 64.26094
|  |  |  | 6.6801 | 5.824721 | 14.7658 | 64.29771
|  |  |  | 6.6901 | 5.83228 | 14.76808 | 64.33442
|  |  |  | 6.7001 | 5.839836 | 14.77033 | 64.37109
|  |  |  | 6.7101 | 5.847388 | 14.77256 | 64.40771
|  |  |  | 6.7201 | 5.854938 | 14.77478 | 64.44429
|  |  |  | 6.7301 | 5.862485 | 14.77698 | 64.48081
|  |  |  | 6.7401 | 5.870029 | 14.77916 | 64.51729
|  |  |  | 6.7501 | 5.877569 | 14.78132 | 64.55373
|  |  |  | 6.7601 | 5.885107 | 14.78347 | 64.59011
|  |  |  | 6.7701 | 5.892641 | 14.78559 | 64.62646
|  |  |  | 6.7801 | 5.900172 | 14.7877 | 64.66275
|  |  |  | 6.7901 | 5.907701 | 14.78979 | 64.699
|  |  |  | 6.8001 | 5.915226 | 14.79187 | 64.7352
|  |  |  | 6.8101 | 5.922748 | 14.79393 | 64.77136
|  |  |  | 6.8201 | 5.930267 | 14.79596 | 64.80747
|  |  |  | 6.8301 | 5.937784 | 14.79799 | 64.84353
|  |  |  | 6.8401 | 5.945297 | 14.79999 | 64.87955
|  |  |  | 6.8501 | 5.952807 | 14.80198 | 64.91553
|  |  |  | 6.8601 | 5.960314 | 14.80395 | 64.95146
|  |  |  | 6.8701 | 5.967818 | 14.8059 | 64.98734
|  |  |  | 6.8801 | 5.975319 | 14.80783 | 65.02318
|  |  |  | 6.8901 | 5.982817 | 14.80975 | 65.05898
|  |  |  | 6.9001 | 5.990312 | 14.81165 | 65.09473
|  |  |  | 6.9101 | 5.997804 | 14.81353 | 65.13043
|  |  |  | 6.9201 | 6.005293 | 14.8154 | 65.16609
|  |  |  | 6.9301 | 6.012778 | 14.81725 | 65.20171
|  |  |  | 6.9401 | 6.020261 | 14.81908 | 65.23728
|  |  |  | 6.9501 | 6.027741 | 14.8209 | 65.27281
|  |  |  | 6.9601 | 6.035218 | 14.82269 | 65.3083
|  |  |  | 6.9701 | 6.042692 | 14.82448 | 65.34374
|  |  |  | 6.9801 | 6.050162 | 14.82624 | 65.37914
|  |  |  | 6.9901 | 6.05763 | 14.82799 | 65.41449
|  |  |  | 7.0001 | 6.065095 | 14.82972 | 65.4498
|  |  |  | 7.0101 | 6.072557 | 14.83143 | 65.48507
|  |  |  | 7.0201 | 6.080015 | 14.83313 | 65.52029
|  |  |  | 7.0301 | 6.087471 | 14.83481 | 65.55548
|  |  |  | 7.0401 | 6.094924 | 14.83648 | 65.59061
|  |  |  | 7.0501 | 6.102374 | 14.83812 | 65.62571
|  |  |  | 7.0601 | 6.10982 | 14.83975 | 65.66076
|  |  |  | 7.0701 | 6.117264 | 14.84137 | 65.69577
|  |  |  | 7.0801 | 6.124705 | 14.84297 | 65.73074
|  |  |  | 7.0901 | 6.132143 | 14.84455 | 65.76567
|  |  |  | 7.1001 | 6.139577 | 14.84612 | 65.80055
|  |  |  | 7.1101 | 6.147009 | 14.84766 | 65.83539
|  |  |  | 7.1201 | 6.154438 | 14.8492 | 65.87019
|  |  |  | 7.1301 | 6.161864 | 14.85071 | 65.90495
|  |  |  | 7.1401 | 6.169287 | 14.85221 | 65.93967
|  |  |  | 7.1501 | 6.176707 | 14.8537 | 65.97434
|  |  |  | 7.1601 | 6.184123 | 14.85517 | 66.00898
|  |  |  | 7.1701 | 6.191537 | 14.85662 | 66.04357
|  |  |  | 7.1801 | 6.198948 | 14.85806 | 66.07812
|  |  |  | 7.1901 | 6.206356 | 14.85948 | 66.11263
|  |  |  | 7.2001 | 6.213761 | 14.86088 | 66.1471
|  |  |  | 7.2101 | 6.221163 | 14.86227 | 66.18153
|  |  |  | 7.2201 | 6.228563 | 14.86364 | 66.21591
|  |  |  | 7.2301 | 6.235959 | 14.865 | 66.25026
|  |  |  | 7.2401 | 6.243352 | 14.86634 | 66.28456
|  |  |  | 7.2501 | 6.250742 | 14.86766 | 66.31883
|  |  |  | 7.2601 | 6.258129 | 14.86897 | 66.35305
|  |  |  | 7.2701 | 6.265514 | 14.87027 | 66.38724
|  |  |  | 7.2801 | 6.272895 | 14.87154 | 66.42138
|  |  |  | 7.2901 | 6.280274 | 14.87281 | 66.45549
|  |  |  | 7.3001 | 6.287649 | 14.87405 | 66.48955
|  |  |  | 7.3101 | 6.295022 | 14.87529 | 66.52358
|  |  |  | 7.3201 | 6.302391 | 14.8765 | 66.55756
|  |  |  | 7.3301 | 6.309758 | 14.8777 | 66.59151
|  |  |  | 7.3401 | 6.317122 | 14.87889 | 66.62542
|  |  |  | 7.3501 | 6.324482 | 14.88006 | 66.65928
|  |  |  | 7.3601 | 6.33184 | 14.88121 | 66.69311
|  |  |  | 7.3701 | 6.339195 | 14.88235 | 66.7269
|  |  |  | 7.3801 | 6.346547 | 14.88347 | 66.76065
|  |  |  | 7.3901 | 6.353896 | 14.88458 | 66.79436
|  |  |  | 7.4001 | 6.361242 | 14.88568 | 66.82803
|  |  |  | 7.4101 | 6.368585 | 14.88675 | 66.86166
|  |  |  | 7.4201 | 6.375926 | 14.88782 | 66.89526
|  |  |  | 7.4301 | 6.383263 | 14.88886 | 66.92881
|  |  |  | 7.4401 | 6.390598 | 14.8899 | 66.96233
|  |  |  | 7.4501 | 6.397929 | 14.89092 | 66.99581
|  |  |  | 7.4601 | 6.405258 | 14.89192 | 67.02925
|  |  |  | 7.4701 | 6.412583 | 14.89291 | 67.06265
|  |  |  | 7.4801 | 6.419906 | 14.89388 | 67.09602
|  |  |  | 7.4901 | 6.427226 | 14.89484 | 67.12934
|  |  |  | 7.5001 | 6.434543 | 14.89578 | 67.16263
|  |  |  | 7.5101 | 6.441857 | 14.89671 | 67.19589
|  |  |  | 7.5201 | 6.449169 | 14.89762 | 67.2291
|  |  |  | 7.5301 | 6.456477 | 14.89852 | 67.26228
|  |  |  | 7.5401 | 6.463782 | 14.89941 | 67.29541
|  |  |  | 7.5501 | 6.471085 | 14.90028 | 67.32852
|  |  |  | 7.5601 | 6.478384 | 14.90113 | 67.36158
|  |  |  | 7.5701 | 6.485681 | 14.90197 | 67.39461
|  |  |  | 7.5801 | 6.492975 | 14.9028 | 67.4276
|  |  |  | 7.5901 | 6.500266 | 14.90361 | 67.46055
|  |  |  | 7.6001 | 6.507554 | 14.90441 | 67.49347
|  |  |  | 7.6101 | 6.514839 | 14.90519 | 67.52635
|  |  |  | 7.6201 | 6.522122 | 14.90596 | 67.55919
|  |  |  | 7.6301 | 6.529401 | 14.90671 | 67.59199
|  |  |  | 7.6401 | 6.536678 | 14.90745 | 67.62476
|  |  |  | 7.6501 | 6.543951 | 14.90817 | 67.6575
|  |  |  | 7.6601 | 6.551222 | 14.90888 | 67.69019
|  |  |  | 7.6701 | 6.55849 | 14.90958 | 67.72286
|  |  |  | 7.6801 | 6.565755 | 14.91026 | 67.75548
|  |  |  | 7.6901 | 6.573017 | 14.91093 | 67.78807
|  |  |  | 7.7001 | 6.580277 | 14.91158 | 67.82062
|  |  |  | 7.7101 | 6.587533 | 14.91222 | 67.85314
|  |  |  | 7.7201 | 6.594787 | 14.91285 | 67.88562
|  |  |  | 7.7301 | 6.602038 | 14.91346 | 67.91807
|  |  |  | 7.7401 | 6.609286 | 14.91406 | 67.95048
|  |  |  | 7.7501 | 6.616531 | 14.91464 | 67.98285
|  |  |  | 7.7601 | 6.623773 | 14.91521 | 68.01519
|  |  |  | 7.7701 | 6.631013 | 14.91577 | 68.04749
|  |  |  | 7.7801 | 6.638249 | 14.91631 | 68.07976
|  |  |  | 7.7901 | 6.645483 | 14.91684 | 68.112
|  |  |  | 7.8001 | 6.652714 | 14.91735 | 68.1442
|  |  |  | 7.8101 | 6.659942 | 14.91785 | 68.17636
|  |  |  | 7.8201 | 6.667167 | 14.91834 | 68.20849
|  |  |  | 7.8301 | 6.674389 | 14.91881 | 68.24058
|  |  |  | 7.8401 | 6.681609 | 14.91927 | 68.27264
|  |  |  | 7.8501 | 6.688826 | 14.91972 | 68.30467
|  |  |  | 7.8601 | 6.69604 | 14.92015 | 68.33666
|  |  |  | 7.8701 | 6.703251 | 14.92057 | 68.36861
|  |  |  | 7.8801 | 6.710459 | 14.92097 | 68.40054
|  |  |  | 7.8901 | 6.717664 | 14.92136 | 68.43242
|  |  |  | 7.9001 | 6.724867 | 14.92174 | 68.46428
|  |  |  | 7.9101 | 6.732067 | 14.9221 | 68.4961
|  |  |  | 7.9201 | 6.739264 | 14.92245 | 68.52788
|  |  |  | 7.9301 | 6.746458 | 14.92279 | 68.55963
|  |  |  | 7.9401 | 6.753649 | 14.92311 | 68.59135
|  |  |  | 7.9501 | 6.760838 | 14.92342 | 68.62303
|  |  |  | 7.9601 | 6.768024 | 14.92372 | 68.65468
|  |  |  | 7.9701 | 6.775207 | 14.924 | 68.6863
|  |  |  | 7.9801 | 6.782387 | 14.92427 | 68.71788
|  |  |  | 7.9901 | 6.789564 | 14.92453 | 68.74943
|  |  |  | 8.0001 | 6.796739 | 14.92478 | 68.78095
|  |  |  | 8.0101 | 6.80391 | 14.92501 | 68.81243
|  |  |  | 8.0201 | 6.811079 | 14.92522 | 68.84388
|  |  |  | 8.0301 | 6.818246 | 14.92543 | 68.8753
|  |  |  | 8.0401 | 6.825409 | 14.92562 | 68.90668
|  |  |  | 8.0501 | 6.83257 | 14.9258 | 68.93803
|  |  |  | 8.0601 | 6.839727 | 14.92596 | 68.96935
|  |  |  | 8.0701 | 6.846883 | 14.92612 | 69.00063
|  |  |  | 8.0801 | 6.854035 | 14.92626 | 69.03189
|  |  |  | 8.0901 | 6.861184 | 14.92638 | 69.06311
|  |  |  | 8.1001 | 6.868331 | 14.92649 | 69.09429
|  |  |  | 8.1101 | 6.875475 | 14.9266 | 69.12545
|  |  |  | 8.1201 | 6.882616 | 14.92668 | 69.15657
|  |  |  | 8.1301 | 6.889755 | 14.92676 | 69.18766
|  |  |  | 8.1401 | 6.89689 | 14.92682 | 69.21872
|  |  |  | 8.1501 | 6.904023 | 14.92687 | 69.24974
|  |  |  | 8.1601 | 6.911153 | 14.92691 | 69.28074
|  |  |  | 8.1701 | 6.918281 | 14.92693 | 69.3117
|  |  |  | 8.1801 | 6.925405 | 14.92694 | 69.34263
|  |  |  | 8.1901 | 6.932527 | 14.92694 | 69.37352
|  |  |  | 8.2001 | 6.939646 | 14.92693 | 69.40439
|  |  |  | 8.2101 | 6.946763 | 14.9269 | 69.43522
|  |  |  | 8.2201 | 6.953876 | 14.92686 | 69.46603
|  |  |  | 8.2301 | 6.960987 | 14.92681 | 69.4968
|  |  |  | 8.2401 | 6.968095 | 14.92674 | 69.52754
|  |  |  | 8.2501 | 6.975201 | 14.92667 | 69.55824
|  |  |  | 8.2601 | 6.982303 | 14.92658 | 69.58892
|  |  |  | 8.2701 | 6.989403 | 14.92648 | 69.61957
|  |  |  | 8.2801 | 6.9965 | 14.92636 | 69.65018
|  |  |  | 8.2901 | 7.003595 | 14.92623 | 69.68076
|  |  |  | 8.3001 | 7.010686 | 14.9261 | 69.71131
|  |  |  | 8.3101 | 7.017775 | 14.92594 | 69.74183
|  |  |  | 8.3201 | 7.024862 | 14.92578 | 69.77232
|  |  |  | 8.3301 | 7.031945 | 14.92561 | 69.80278
|  |  |  | 8.3401 | 7.039026 | 14.92542 | 69.83321
|  |  |  | 8.3501 | 7.046104 | 14.92522 | 69.86361
|  |  |  | 8.3601 | 7.053179 | 14.925 | 69.89397
|  |  |  | 8.3701 | 7.060252 | 14.92478 | 69.92431
|  |  |  | 8.3801 | 7.067322 | 14.92454 | 69.95462
|  |  |  | 8.3901 | 7.074389 | 14.92429 | 69.98489
|  |  |  | 8.4001 | 7.081454 | 14.92403 | 70.01514
|  |  |  | 8.4101 | 7.088516 | 14.92376 | 70.04535
|  |  |  | 8.4201 | 7.095575 | 14.92348 | 70.07553
|  |  |  | 8.4301 | 7.102631 | 14.92318 | 70.10569
|  |  |  | 8.4401 | 7.109685 | 14.92287 | 70.13581
|  |  |  | 8.4501 | 7.116736 | 14.92255 | 70.16591
|  |  |  | 8.4601 | 7.123784 | 14.92222 | 70.19597
|  |  |  | 8.4701 | 7.13083 | 14.92187 | 70.226
|  |  |  | 8.4801 | 7.137873 | 14.92152 | 70.25601
|  |  |  | 8.4901 | 7.144913 | 14.92115 | 70.28598
|  |  |  | 8.5001 | 7.151951 | 14.92077 | 70.31593
|  |  |  | 8.5101 | 7.158986 | 14.92037 | 70.34584
|  |  |  | 8.5201 | 7.166018 | 14.91997 | 70.37573
|  |  |  | 8.5301 | 7.173048 | 14.91956 | 70.40558
|  |  |  | 8.5401 | 7.180074 | 14.91913 | 70.43541
|  |  |  | 8.5501 | 7.187099 | 14.91869 | 70.4652
|  |  |  | 8.5601 | 7.19412 | 14.91824 | 70.49497
|  |  |  | 8.5701 | 7.201139 | 14.91778 | 70.52471
|  |  |  | 8.5801 | 7.208155 | 14.9173 | 70.55442
|  |  |  | 8.5901 | 7.215169 | 14.91682 | 70.5841
|  |  |  | 8.6001 | 7.22218 | 14.91632 | 70.61375
|  |  |  | 8.6101 | 7.229188 | 14.91581 | 70.64337
|  |  |  | 8.6201 | 7.236193 | 14.91529 | 70.67296
|  |  |  | 8.6301 | 7.243196 | 14.91476 | 70.70253
|  |  |  | 8.6401 | 7.250197 | 14.91422 | 70.73206
|  |  |  | 8.6501 | 7.257194 | 14.91366 | 70.76157
|  |  |  | 8.6601 | 7.264189 | 14.9131 | 70.79105
|  |  |  | 8.6701 | 7.271182 | 14.91252 | 70.8205
|  |  |  | 8.6801 | 7.278171 | 14.91193 | 70.84992
|  |  |  | 8.6901 | 7.285158 | 14.91133 | 70.87931
|  |  |  | 8.7001 | 7.292143 | 14.91072 | 70.90867
|  |  |  | 8.7101 | 7.299124 | 14.9101 | 70.93801
|  |  |  | 8.7201 | 7.306103 | 14.90947 | 70.96731
|  |  |  | 8.7301 | 7.31308 | 14.90882 | 70.99659
|  |  |  | 8.7401 | 7.320054 | 14.90817 | 71.02584
|  |  |  | 8.7501 | 7.327025 | 14.9075 | 71.05506
|  |  |  | 8.7601 | 7.333994 | 14.90682 | 71.08426
|  |  |  | 8.7701 | 7.34096 | 14.90613 | 71.11342
|  |  |  | 8.7801 | 7.347923 | 14.90543 | 71.14256
|  |  |  | 8.7901 | 7.354884 | 14.90472 | 71.17167
|  |  |  | 8.8001 | 7.361842 | 14.904 | 71.20075
|  |  |  | 8.8101 | 7.368797 | 14.90326 | 71.2298
|  |  |  | 8.8201 | 7.37575 | 14.90252 | 71.25883
|  |  |  | 8.8301 | 7.3827 | 14.90176 | 71.28783
|  |  |  | 8.8401 | 7.389648 | 14.901 | 71.3168
|  |  |  | 8.8501 | 7.396593 | 14.90022 | 71.34574
|  |  |  | 8.8601 | 7.403536 | 14.89943 | 71.37466
|  |  |  | 8.8701 | 7.410476 | 14.89863 | 71.40355
|  |  |  | 8.8801 | 7.417413 | 14.89782 | 71.43241
|  |  |  | 8.8901 | 7.424348 | 14.897 | 71.46124
|  |  |  | 8.9001 | 7.43128 | 14.89617 | 71.49005
|  |  |  | 8.9101 | 7.438209 | 14.89533 | 71.51883
|  |  |  | 8.9201 | 7.445136 | 14.89447 | 71.54758
|  |  |  | 8.9301 | 7.45206 | 14.89361 | 71.5763
|  |  |  | 8.9401 | 7.458982 | 14.89273 | 71.605
|  |  |  | 8.9501 | 7.465901 | 14.89185 | 71.63367
|  |  |  | 8.9601 | 7.472818 | 14.89095 | 71.66231
|  |  |  | 8.9701 | 7.479732 | 14.89005 | 71.69093
|  |  |  | 8.9801 | 7.486643 | 14.88913 | 71.71952
|  |  |  | 8.9901 | 7.493552 | 14.8882 | 71.74808
|  |  |  | 9.0001 | 7.500458 | 14.88726 | 71.77662
|  |  |  | 9.0101 | 7.507362 | 14.88631 | 71.80513
|  |  |  | 9.0201 | 7.514263 | 14.88535 | 71.83361
|  |  |  | 9.0301 | 7.521162 | 14.88438 | 71.86207
|  |  |  | 9.0401 | 7.528058 | 14.8834 | 71.89049
|  |  |  | 9.0501 | 7.534951 | 14.88241 | 71.9189
|  |  |  | 9.0601 | 7.541842 | 14.88141 | 71.94727
|  |  |  | 9.0701 | 7.548731 | 14.8804 | 71.97562
|  |  |  | 9.0801 | 7.555616 | 14.87938 | 72.00395
|  |  |  | 9.0901 | 7.5625 | 14.87834 | 72.03224
|  |  |  | 9.1001 | 7.56938 | 14.8773 | 72.06052
|  |  |  | 9.1101 | 7.576259 | 14.87625 | 72.08876
|  |  |  | 9.1201 | 7.583134 | 14.87518 | 72.11698
|  |  |  | 9.1301 | 7.590007 | 14.87411 | 72.14517
|  |  |  | 9.1401 | 7.596878 | 14.87302 | 72.17334
|  |  |  | 9.1501 | 7.603746 | 14.87193 | 72.20148
|  |  |  | 9.1601 | 7.610611 | 14.87082 | 72.22959
|  |  |  | 9.1701 | 7.617474 | 14.86971 | 72.25768
|  |  |  | 9.1801 | 7.624335 | 14.86858 | 72.28574
|  |  |  | 9.1901 | 7.631193 | 14.86745 | 72.31378
|  |  |  | 9.2001 | 7.638048 | 14.8663 | 72.34179
|  |  |  | 9.2101 | 7.644901 | 14.86515 | 72.36978
|  |  |  | 9.2201 | 7.651751 | 14.86398 | 72.39774
|  |  |  | 9.2301 | 7.658599 | 14.86281 | 72.42567
|  |  |  | 9.2401 | 7.665445 | 14.86162 | 72.45358
|  |  |  | 9.2501 | 7.672287 | 14.86043 | 72.48146
|  |  |  | 9.2601 | 7.679128 | 14.85922 | 72.50932
|  |  |  | 9.2701 | 7.685965 | 14.85801 | 72.53715
|  |  |  | 9.2801 | 7.692801 | 14.85678 | 72.56496
|  |  |  | 9.2901 | 7.699633 | 14.85555 | 72.59274
|  |  |  | 9.3001 | 7.706464 | 14.8543 | 72.6205
|  |  |  | 9.3101 | 7.713292 | 14.85304 | 72.64823
|  |  |  | 9.3201 | 7.720117 | 14.85178 | 72.67593
|  |  |  | 9.3301 | 7.72694 | 14.8505 | 72.70361
|  |  |  | 9.3401 | 7.73376 | 14.84922 | 72.73127
|  |  |  | 9.3501 | 7.740578 | 14.84793 | 72.7589
|  |  |  | 9.3601 | 7.747393 | 14.84662 | 72.78651
|  |  |  | 9.3701 | 7.754206 | 14.84531 | 72.81409
|  |  |  | 9.3801 | 7.761016 | 14.84398 | 72.84164
|  |  |  | 9.3901 | 7.767824 | 14.84265 | 72.86917
|  |  |  | 9.4001 | 7.77463 | 14.84131 | 72.89668
|  |  |  | 9.4101 | 7.781433 | 14.83995 | 72.92416
|  |  |  | 9.4201 | 7.788233 | 14.83859 | 72.95162
|  |  |  | 9.4301 | 7.795031 | 14.83722 | 72.97905
|  |  |  | 9.4401 | 7.801827 | 14.83584 | 73.00646
|  |  |  | 9.4501 | 7.80862 | 14.83445 | 73.03384
|  |  |  | 9.4601 | 7.81541 | 14.83305 | 73.0612
|  |  |  | 9.4701 | 7.822199 | 14.83164 | 73.08853
|  |  |  | 9.4801 | 7.828984 | 14.83022 | 73.11584
|  |  |  | 9.4901 | 7.835768 | 14.82879 | 73.14312
|  |  |  | 9.5001 | 7.842548 | 14.82735 | 73.17038
|  |  |  | 9.5101 | 7.849327 | 14.8259 | 73.19762
|  |  |  | 9.5201 | 7.856103 | 14.82444 | 73.22483
|  |  |  | 9.5301 | 7.862876 | 14.82298 | 73.25202
|  |  |  | 9.5401 | 7.869647 | 14.8215 | 73.27918
|  |  |  | 9.5501 | 7.876416 | 14.82001 | 73.30632
|  |  |  | 9.5601 | 7.883182 | 14.81852 | 73.33343
|  |  |  | 9.5701 | 7.889946 | 14.81702 | 73.36052
|  |  |  | 9.5801 | 7.896707 | 14.8155 | 73.38759
|  |  |  | 9.5901 | 7.903466 | 14.81398 | 73.41463
|  |  |  | 9.6001 | 7.910222 | 14.81245 | 73.44165
|  |  |  | 9.6101 | 7.916976 | 14.81091 | 73.46865
|  |  |  | 9.6201 | 7.923728 | 14.80935 | 73.49562
|  |  |  | 9.6301 | 7.930477 | 14.80779 | 73.52257
|  |  |  | 9.6401 | 7.937224 | 14.80623 | 73.54949
|  |  |  | 9.6501 | 7.943968 | 14.80465 | 73.57639
|  |  |  | 9.6601 | 7.95071 | 14.80306 | 73.60326
|  |  |  | 9.6701 | 7.957449 | 14.80146 | 73.63012
|  |  |  | 9.6801 | 7.964186 | 14.79986 | 73.65694
|  |  |  | 9.6901 | 7.970921 | 14.79824 | 73.68375
|  |  |  | 9.7001 | 7.977653 | 14.79662 | 73.71053
|  |  |  | 9.7101 | 7.984383 | 14.79499 | 73.73729
|  |  |  | 9.7201 | 7.991111 | 14.79335 | 73.76402
|  |  |  | 9.7301 | 7.997836 | 14.79169 | 73.79073
|  |  |  | 9.7401 | 8.004558 | 14.79004 | 73.81742
|  |  |  | 9.7501 | 8.011279 | 14.78837 | 73.84409
|  |  |  | 9.7601 | 8.017997 | 14.78669 | 73.87073
|  |  |  | 9.7701 | 8.024712 | 14.785 | 73.89735
|  |  |  | 9.7801 | 8.031425 | 14.78331 | 73.92394
|  |  |  | 9.7901 | 8.038136 | 14.7816 | 73.95051
|  |  |  | 9.8001 | 8.044844 | 14.77989 | 73.97706
|  |  |  | 9.8101 | 8.05155 | 14.77817 | 74.00358
|  |  |  | 9.8201 | 8.058254 | 14.77644 | 74.03009
|  |  |  | 9.8301 | 8.064955 | 14.7747 | 74.05656
|  |  |  | 9.8401 | 8.071654 | 14.77295 | 74.08302
|  |  |  | 9.8501 | 8.078351 | 14.77119 | 74.10945
|  |  |  | 9.8601 | 8.085045 | 14.76943 | 74.13586
|  |  |  | 9.8701 | 8.091737 | 14.76765 | 74.16225
|  |  |  | 9.8801 | 8.098426 | 14.76587 | 74.18861
|  |  |  | 9.8901 | 8.105113 | 14.76408 | 74.21496
|  |  |  | 9.9001 | 8.111798 | 14.76228 | 74.24127
|  |  |  | 9.9101 | 8.11848 | 14.76047 | 74.26757
|  |  |  | 9.9201 | 8.12516 | 14.75865 | 74.29384
|  |  |  | 9.9301 | 8.131838 | 14.75682 | 74.32009
|  |  |  | 9.9401 | 8.138513 | 14.75499 | 74.34632
|  |  |  | 9.9501 | 8.145186 | 14.75315 | 74.37253
|  |  |  | 9.9601 | 8.151857 | 14.75129 | 74.39871
|  |  |  | 9.9701 | 8.158525 | 14.74943 | 74.42487
|  |  |  | 9.9801 | 8.165191 | 14.74756 | 74.45101
|  |  |  | 9.9901 | 8.171855 | 14.74569 | 74.47712

## 298.13
Raw Press (MPa) | Raw Adjusted Press (MPa) | Excess (mmol/g) | Total Vol (V/V) | fitPress (MPa) | Adjusted Fit Press (MPa) | Excess Fit (mmol/g) | Total Vol Fit (V/V) | adjustedModelPress | actualPress | Absolute (mmolg) | Isosteric Heat (kJ/mol) | fill factor
0.0031172205 | 0.003117052 | 0.03525713 | 0.1188603 | 0.0001 | 9.999983e-05 | 0.0007158972 | 0.00249169 | 9.999983e-05 | 0.0001 | 0.0007158986 | 14.84365 | 1.317514e-05
0.0063444135 | 0.006343717 | 0.06348441 | 0.2155814 | 0.0101 | 0.01009823 | 0.07205219 | 0.2508578 | 0.0001264852 | 0.0001264855 | 0.0009055002 | 14.84363 | 1.666449e-05
0.009558943 | 0.009557361 | 0.09173227 | 0.3123416 | 0.0201 | 0.02009301 | 0.1428901 | 0.497645 | 0.0001599854 | 0.0001599859 | 0.001145314 | 14.84362 | 2.107794e-05
0.0130520695 | 0.01304912 | 0.1214795 | 0.4144688 | 0.0301 | 0.03008432 | 0.2132346 | 0.7428695 | 0.0002023583 | 0.000202359 | 0.001448636 | 14.8436 | 2.666016e-05
0.0168497865 | 0.01684487 | 0.1536655 | 0.5250087 | 0.0401 | 0.04007217 | 0.2830909 | 0.9865472 | 0.0002559537 | 0.0002559548 | 0.001832282 | 14.84357 | 3.372064e-05
0.0284482195 | 0.02843421 | 0.2492746 | 0.8540525 | 0.0501 | 0.05005657 | 0.3524638 | 1.228694 | 0.0003237439 | 0.0003237458 | 0.002317519 | 14.84354 | 4.265077e-05
0.044156958 | 0.04412322 | 0.3739577 | 1.284416 | 0.0601 | 0.06003751 | 0.4213583 | 1.469325 | 0.0004094886 | 0.0004094915 | 0.002931243 | 14.84349 | 5.394552e-05
0.0712015285 | 0.07111383 | 0.5789973 | 1.994772 | 0.0701 | 0.07001499 | 0.4897791 | 1.708456 | 0.0005179428 | 0.0005179475 | 0.003707464 | 14.84344 | 6.823081e-05
0.111324162 | 0.1111099 | 0.8667202 | 2.996321 | 0.0801 | 0.07998902 | 0.5577309 | 1.946102 | 0.0006551211 | 0.0006551286 | 0.004689192 | 14.84337 | 8.629817e-05
0.221759213 | 0.22091 | 1.590722 | 5.537411 | 0.0901 | 0.0899596 | 0.6252186 | 2.182278 | 0.0008286309 | 0.0008286428 | 0.005930808 | 14.84328 | 0.0001091484
0.39078228 | 0.3881505 | 2.524635 | 8.873954 | 0.1001 | 0.09992672 | 0.6922466 | 2.416998 | 0.001048094 | 0.001048113 | 0.007501067 | 14.84317 | 0.0001380469
0.676584145 | 0.668722 | 3.940559 | 14.00106 | 0.1101 | 0.1098904 | 0.7588196 | 2.650278 | 0.001325681 | 0.001325711 | 0.00948689 | 14.84304 | 0.0001745932
0.95708067 | 0.9414012 | 5.11925 | 18.36757 | 0.1201 | 0.1198506 | 0.824942 | 2.882131 | 0.001676784 | 0.001676833 | 0.01199814 | 14.84286 | 0.0002208094
1.27222853 | 1.244629 | 6.257019 | 22.68694 | 0.1301 | 0.1298074 | 0.8906184 | 3.112571 | 0.002120873 | 0.002120951 | 0.01517368 | 14.84264 | 0.0002792508
1.640569755 | 1.59488 | 7.375826 | 27.07343 | 0.1401 | 0.1397607 | 0.955853 | 3.341613 | 0.002682571 | 0.002682696 | 0.01918893 | 14.84236 | 0.0003531461
2.12318907 | 2.047117 | 8.584417 | 32.01768 | 0.1501 | 0.1497106 | 1.02065 | 3.569271 | 0.003393022 | 0.003393222 | 0.0242655 | 14.842 | 0.0004465734
2.475033 | 2.372111 | 9.32699 | 35.19272 | 0.1601 | 0.1596571 | 1.085014 | 3.795557 | 0.004291615 | 0.004291934 | 0.03068321 | 14.84156 | 0.0005646824
2.796244 | 2.665402 | 9.911617 | 37.80283 | 0.1701 | 0.1696001 | 1.14895 | 4.020485 | 0.005428165 | 0.005428675 | 0.0387952 | 14.84099 | 0.0007139725
3.039332 | 2.885228 | 10.30585 | 39.63011 | 0.1801 | 0.1795396 | 1.21246 | 4.244069 | 0.006865672 | 0.006866488 | 0.04904694 | 14.84027 | 0.0009026419
3.334409 | 3.149627 | 10.70649 | 41.60642 | 0.1901 | 0.1894757 | 1.27555 | 4.466322 | 0.008683808 | 0.008685114 | 0.06199994 | 14.83936 | 0.001141024
3.75719 | 3.523854 | 11.21163 | 44.23075 | 0.2001 | 0.1994084 | 1.338223 | 4.687256 | 0.01098332 | 0.01098541 | 0.0783613 | 14.83821 | 0.001442133
4.413528 | 4.094309 | 11.85014 | 47.86885 | 0.2101 | 0.2093376 | 1.400483 | 4.906884 | 0.01389161 | 0.01389495 | 0.09902044 | 14.83676 | 0.001822336
5.273847 | 4.823293 | 12.49559 | 52.07857 | 0.2201 | 0.2192634 | 1.462335 | 5.125218 | 0.01756976 | 0.01757511 | 0.1250945 | 14.83493 | 0.002302193
6.282089 | 5.651695 | 12.94202 | 56.09604 | 0.2301 | 0.2291858 | 1.523782 | 5.342272 | 0.02222141 | 0.02222996 | 0.1579838 | 14.83261 | 0.002907476
7.349617 | 6.499991 | 13.25421 | 59.91667 | 0.2401 | 0.2391047 | 1.584828 | 5.558058 | 0.028104 | 0.02811769 | 0.19944 | 14.82967 | 0.00367042
8.604277 | 7.46174 | 13.33777 | 63.59514 | 0.2501 | 0.2490202 | 1.645477 | 5.772586 | 0.03554291 | 0.0355648 | 0.2516468 | 14.82596 | 0.004631216
9.415948 | 8.065137 | 13.28251 | 65.66959 | 0.2601 | 0.2589323 | 1.705733 | 5.98587 | 0.04494931 | 0.04498433 | 0.3173172 | 14.82127 | 0.00583979
7.400151 | 6.539445 | 13.34146 | 60.33004 | 0.2701 | 0.2688409 | 1.765599 | 6.197922 | 0.05684265 | 0.05689866 | 0.3998045 | 14.81533 | 0.007357855
5.291176 | 4.837764 | 12.63734 | 52.57373 | 0.2801 | 0.2787461 | 1.825079 | 6.408752 | 0.07187897 | 0.07196857 | 0.5032282 | 14.80784 | 0.009261228
3.163346 | 2.996672 | 10.63859 | 40.98299 | 0.2901 | 0.2886479 | 1.884176 | 6.618372 | 0.0908865 | 0.09102982 | 0.6326098 | 14.79836 | 0.01164232
1.847538 | 1.78974 | 8.021946 | 29.59836 | 0.3001 | 0.2985463 | 1.942895 | 6.826794 | 0.1149103 | 0.1151395 | 0.7940082 | 14.7864 | 0.01461263
0.9674914 | 0.951471 | 5.233105 | 18.75289 | 0.3101 | 0.3084412 | 2.001238 | 7.034028 | 0.1452683 | 0.1456348 | 0.9946402 | 14.77128 | 0.01830499
0.4836124 | 0.4795862 | 2.933683 | 10.37674 | 0.3201 | 0.3183327 | 2.05921 | 7.240087 | 0.1836208 | 0.184207 | 1.24296 | 14.75221 | 0.02287497
0.341881175 | 0.3398657 | 2.046805 | 7.247565 | 0.3301 | 0.3282208 | 2.116813 | 7.44498 | 0.2320579 | 0.2329952 | 1.548655 | 14.72813 | 0.02850088
0.258086129 | 0.2569364 | 1.593075 | 5.622974 | 0.3401 | 0.3381054 | 2.174051 | 7.648719 | 0.2932067 | 0.2947052 | 1.922515 | 14.69778 | 0.03538127
0.165196024 | 0.1647245 | 0.9962544 | 3.523976 | 0.3501 | 0.3479866 | 2.230927 | 7.851314 | 0.3703642 | 0.3727594 | 2.376096 | 14.65954 | 0.0437288
0.111466793 | 0.111252 | 0.6238385 | 2.223587 | 0.3601 | 0.3578645 | 2.287444 | 8.052776 | 0.4676593 | 0.4714866 | 2.921119 | 14.6114 | 0.0537592
0.0769014365 | 0.07679914 | 0.3706122 | 1.343708 | 0.3701 | 0.3677389 | 2.343607 | 8.253115 | 0.5902482 | 0.5963623 | 3.56855 | 14.55088 | 0.06567428
0.0529074365 | 0.052859 | 0.1873623 | 0.7092061 | 0.3801 | 0.3776098 | 2.399418 | 8.452341 | 0.7445488 | 0.754312 | 4.32735 | 14.4749 | 0.07963896
0.0374179765 | 0.03739375 | 0.06386345 | 0.2830694 | 0.3901 | 0.3874774 | 2.45488 | 8.650465 | 0.9385131 | 0.9540955 | 5.202978 | 14.3797 | 0.0957537
0.0221924505 | 0.02218393 | -0.06177888 | -0.1493088 | 0.4001 | 0.3973415 | 2.509996 | 8.847497 | 1.181939 | 1.206793 | 6.195856 | 14.26065 | 0.1140263
0.012134299 | 0.01213175 | -0.1479576 | -0.4450481 | 0.4101 | 0.4072023 | 2.56477 | 9.043446 | 1.48681 | 1.526418 | 7.300121 | 14.11216 | 0.1343487
0.003836374 | 0.003836119 | -0.2223081 | -0.6993811 | 0.4201 | 0.4170596 | 2.619205 | 9.238322 | 1.867644 | 1.930698 | 8.503097 | 13.92753 | 0.1564879
0.0012643505 | 0.001264323 | -0.2461897 | -0.7808736 | 0.4301 | 0.4269135 | 2.673303 | 9.432135 | 2.341814 | 2.442053 | 9.785826 | 13.69878 | 0.1800948
|  |  |  | 0.4401 | 0.436764 | 2.727068 | 9.624894 | 2.929778 | 3.088844 | 11.1248 | 13.41655 | 0.2047367
|  |  |  | 0.4501 | 0.4466111 | 2.780502 | 9.816609 | 3.655124 | 3.90694 | 12.49467 | 13.07015 | 0.2299474
|  |  |  | 0.4601 | 0.4564548 | 2.833609 | 10.00729 | 4.544335 | 4.941713 | 13.87139 | 12.64782 | 0.255284
|  |  |  | 0.4701 | 0.4662951 | 2.886391 | 10.19694 | 5.626193 | 6.250552 | 15.23501 | 12.1376 | 0.2803795
|  |  |  | 0.4801 | 0.4761319 | 2.938852 | 10.38558 | 6.931038 | 7.906043 | 16.57175 | 11.52926 | 0.3049803
|  |  |  | 0.4901 | 0.4859654 | 2.990993 | 10.57321 | 8.49084 | 10 | 17.87527 | 10.81774 | 0.32897
|  |  |  | 0.5001 | 0.4957955 | 3.042819 | 10.75985
|  |  |  | 0.5101 | 0.5056221 | 3.094331 | 10.94549
|  |  |  | 0.5201 | 0.5154454 | 3.145532 | 11.13015
|  |  |  | 0.5301 | 0.5252653 | 3.196426 | 11.31384
|  |  |  | 0.5401 | 0.5350817 | 3.247014 | 11.49656
|  |  |  | 0.5501 | 0.5448948 | 3.297299 | 11.67833
|  |  |  | 0.5601 | 0.5547045 | 3.347285 | 11.85915
|  |  |  | 0.5701 | 0.5645108 | 3.396972 | 12.03903
|  |  |  | 0.5801 | 0.5743137 | 3.446365 | 12.21798
|  |  |  | 0.5901 | 0.5841132 | 3.495466 | 12.39601
|  |  |  | 0.6001 | 0.5939093 | 3.544276 | 12.57312
|  |  |  | 0.6101 | 0.603702 | 3.592799 | 12.74932
|  |  |  | 0.6201 | 0.6134913 | 3.641037 | 12.92462
|  |  |  | 0.6301 | 0.6232773 | 3.688992 | 13.09904
|  |  |  | 0.6401 | 0.6330599 | 3.736667 | 13.27256
|  |  |  | 0.6501 | 0.642839 | 3.784064 | 13.44521
|  |  |  | 0.6601 | 0.6526148 | 3.831185 | 13.61699
|  |  |  | 0.6701 | 0.6623873 | 3.878033 | 13.78791
|  |  |  | 0.6801 | 0.6721563 | 3.92461 | 13.95797
|  |  |  | 0.6901 | 0.6819219 | 3.970918 | 14.12718
|  |  |  | 0.7001 | 0.6916842 | 4.016959 | 14.29556
|  |  |  | 0.7101 | 0.7014431 | 4.062736 | 14.46309
|  |  |  | 0.7201 | 0.7111987 | 4.10825 | 14.6298
|  |  |  | 0.7301 | 0.7209508 | 4.153505 | 14.79569
|  |  |  | 0.7401 | 0.7306996 | 4.198501 | 14.96077
|  |  |  | 0.7501 | 0.740445 | 4.243241 | 15.12504
|  |  |  | 0.7601 | 0.7501871 | 4.287727 | 15.28851
|  |  |  | 0.7701 | 0.7599257 | 4.331962 | 15.45119
|  |  |  | 0.7801 | 0.769661 | 4.375947 | 15.61307
|  |  |  | 0.7901 | 0.779393 | 4.419684 | 15.77418
|  |  |  | 0.8001 | 0.7891215 | 4.463175 | 15.93451
|  |  |  | 0.8101 | 0.7988467 | 4.506422 | 16.09407
|  |  |  | 0.8201 | 0.8085686 | 4.549428 | 16.25287
|  |  |  | 0.8301 | 0.8182871 | 4.592193 | 16.41092
|  |  |  | 0.8401 | 0.8280022 | 4.634721 | 16.56821
|  |  |  | 0.8501 | 0.837714 | 4.677012 | 16.72476
|  |  |  | 0.8601 | 0.8474224 | 4.719069 | 16.88058
|  |  |  | 0.8701 | 0.8571274 | 4.760893 | 17.03565
|  |  |  | 0.8801 | 0.8668291 | 4.802487 | 17.19001
|  |  |  | 0.8901 | 0.8765275 | 4.843851 | 17.34364
|  |  |  | 0.9001 | 0.8862225 | 4.884989 | 17.49656
|  |  |  | 0.9101 | 0.8959141 | 4.925901 | 17.64876
|  |  |  | 0.9201 | 0.9056024 | 4.96659 | 17.80027
|  |  |  | 0.9301 | 0.9152873 | 5.007057 | 17.95107
|  |  |  | 0.9401 | 0.9249689 | 5.047303 | 18.10118
|  |  |  | 0.9501 | 0.9346472 | 5.087332 | 18.2506
|  |  |  | 0.9601 | 0.9443221 | 5.127143 | 18.39934
|  |  |  | 0.9701 | 0.9539936 | 5.166739 | 18.54741
|  |  |  | 0.9801 | 0.9636618 | 5.206122 | 18.6948
|  |  |  | 0.9901 | 0.9733267 | 5.245293 | 18.84152
|  |  |  | 1.0001 | 0.9829882 | 5.284253 | 18.98759
|  |  |  | 1.0101 | 0.9926464 | 5.323005 | 19.13299
|  |  |  | 1.0201 | 1.002301 | 5.361549 | 19.27775
|  |  |  | 1.0301 | 1.011953 | 5.399889 | 19.42186
|  |  |  | 1.0401 | 1.021601 | 5.438024 | 19.56532
|  |  |  | 1.0501 | 1.031246 | 5.475956 | 19.70815
|  |  |  | 1.0601 | 1.040887 | 5.513688 | 19.85035
|  |  |  | 1.0701 | 1.050526 | 5.55122 | 19.99192
|  |  |  | 1.0801 | 1.06016 | 5.588554 | 20.13287
|  |  |  | 1.0901 | 1.069792 | 5.625691 | 20.2732
|  |  |  | 1.1001 | 1.07942 | 5.662633 | 20.41291
|  |  |  | 1.1101 | 1.089045 | 5.699382 | 20.55202
|  |  |  | 1.1201 | 1.098667 | 5.735938 | 20.69052
|  |  |  | 1.1301 | 1.108285 | 5.772304 | 20.82842
|  |  |  | 1.1401 | 1.1179 | 5.80848 | 20.96573
|  |  |  | 1.1501 | 1.127511 | 5.844468 | 21.10245
|  |  |  | 1.1601 | 1.13712 | 5.880269 | 21.23858
|  |  |  | 1.1701 | 1.146724 | 5.915885 | 21.37413
|  |  |  | 1.1801 | 1.156326 | 5.951317 | 21.5091
|  |  |  | 1.1901 | 1.165924 | 5.986566 | 21.64349
|  |  |  | 1.2001 | 1.175519 | 6.021634 | 21.77732
|  |  |  | 1.2101 | 1.185111 | 6.056521 | 21.91058
|  |  |  | 1.2201 | 1.194699 | 6.09123 | 22.04328
|  |  |  | 1.2301 | 1.204284 | 6.125761 | 22.17542
|  |  |  | 1.2401 | 1.213866 | 6.160116 | 22.307
|  |  |  | 1.2501 | 1.223445 | 6.194296 | 22.43804
|  |  |  | 1.2601 | 1.23302 | 6.228302 | 22.56854
|  |  |  | 1.2701 | 1.242592 | 6.262136 | 22.69849
|  |  |  | 1.2801 | 1.25216 | 6.295798 | 22.8279
|  |  |  | 1.2901 | 1.261725 | 6.32929 | 22.95678
|  |  |  | 1.3001 | 1.271287 | 6.362614 | 23.08513
|  |  |  | 1.3101 | 1.280846 | 6.395769 | 23.21295
|  |  |  | 1.3201 | 1.290401 | 6.428758 | 23.34025
|  |  |  | 1.3301 | 1.299953 | 6.461581 | 23.46704
|  |  |  | 1.3401 | 1.309502 | 6.49424 | 23.5933
|  |  |  | 1.3501 | 1.319047 | 6.526736 | 23.71906
|  |  |  | 1.3601 | 1.328589 | 6.559069 | 23.8443
|  |  |  | 1.3701 | 1.338128 | 6.591242 | 23.96904
|  |  |  | 1.3801 | 1.347664 | 6.623255 | 24.09329
|  |  |  | 1.3901 | 1.357196 | 6.655109 | 24.21703
|  |  |  | 1.4001 | 1.366725 | 6.686806 | 24.34028
|  |  |  | 1.4101 | 1.376251 | 6.718346 | 24.46304
|  |  |  | 1.4201 | 1.385773 | 6.74973 | 24.58531
|  |  |  | 1.4301 | 1.395292 | 6.78096 | 24.70709
|  |  |  | 1.4401 | 1.404808 | 6.812037 | 24.8284
|  |  |  | 1.4501 | 1.41432 | 6.842961 | 24.94923
|  |  |  | 1.4601 | 1.42383 | 6.873734 | 25.06959
|  |  |  | 1.4701 | 1.433336 | 6.904356 | 25.18947
|  |  |  | 1.4801 | 1.442838 | 6.934829 | 25.30889
|  |  |  | 1.4901 | 1.452338 | 6.965154 | 25.42784
|  |  |  | 1.5001 | 1.461834 | 6.995331 | 25.54633
|  |  |  | 1.5101 | 1.471327 | 7.025362 | 25.66436
|  |  |  | 1.5201 | 1.480816 | 7.055248 | 25.78194
|  |  |  | 1.5301 | 1.490303 | 7.084989 | 25.89907
|  |  |  | 1.5401 | 1.499786 | 7.114586 | 26.01574
|  |  |  | 1.5501 | 1.509265 | 7.144041 | 26.13197
|  |  |  | 1.5601 | 1.518742 | 7.173355 | 26.24776
|  |  |  | 1.5701 | 1.528215 | 7.202527 | 26.36311
|  |  |  | 1.5801 | 1.537685 | 7.23156 | 26.47802
|  |  |  | 1.5901 | 1.547152 | 7.260454 | 26.59249
|  |  |  | 1.6001 | 1.556615 | 7.28921 | 26.70654
|  |  |  | 1.6101 | 1.566075 | 7.317829 | 26.82015
|  |  |  | 1.6201 | 1.575532 | 7.346312 | 26.93334
|  |  |  | 1.6301 | 1.584986 | 7.374659 | 27.04611
|  |  |  | 1.6401 | 1.594436 | 7.402872 | 27.15845
|  |  |  | 1.6501 | 1.603883 | 7.430952 | 27.27038
|  |  |  | 1.6601 | 1.613327 | 7.458899 | 27.3819
|  |  |  | 1.6701 | 1.622768 | 7.486713 | 27.493
|  |  |  | 1.6801 | 1.632205 | 7.514397 | 27.60369
|  |  |  | 1.6901 | 1.641639 | 7.541951 | 27.71398
|  |  |  | 1.7001 | 1.65107 | 7.569375 | 27.82386
|  |  |  | 1.7101 | 1.660498 | 7.596671 | 27.93334
|  |  |  | 1.7201 | 1.669922 | 7.623838 | 28.04243
|  |  |  | 1.7301 | 1.679343 | 7.650879 | 28.15111
|  |  |  | 1.7401 | 1.688761 | 7.677794 | 28.2594
|  |  |  | 1.7501 | 1.698176 | 7.704584 | 28.3673
|  |  |  | 1.7601 | 1.707587 | 7.731248 | 28.47482
|  |  |  | 1.7701 | 1.716995 | 7.75779 | 28.58194
|  |  |  | 1.7801 | 1.7264 | 7.784208 | 28.68868
|  |  |  | 1.7901 | 1.735802 | 7.810503 | 28.79504
|  |  |  | 1.8001 | 1.7452 | 7.836678 | 28.90103
|  |  |  | 1.8101 | 1.754595 | 7.862731 | 29.00663
|  |  |  | 1.8201 | 1.763987 | 7.888665 | 29.11186
|  |  |  | 1.8301 | 1.773376 | 7.914479 | 29.21672
|  |  |  | 1.8401 | 1.782761 | 7.940175 | 29.32121
|  |  |  | 1.8501 | 1.792143 | 7.965752 | 29.42533
|  |  |  | 1.8601 | 1.801522 | 7.991213 | 29.52909
|  |  |  | 1.8701 | 1.810898 | 8.016558 | 29.63248
|  |  |  | 1.8801 | 1.820271 | 8.041786 | 29.73552
|  |  |  | 1.8901 | 1.82964 | 8.0669 | 29.83819
|  |  |  | 1.9001 | 1.839006 | 8.091899 | 29.94051
|  |  |  | 1.9101 | 1.848369 | 8.116785 | 30.04248
|  |  |  | 1.9201 | 1.857729 | 8.141558 | 30.14409
|  |  |  | 1.9301 | 1.867085 | 8.166219 | 30.24536
|  |  |  | 1.9401 | 1.876438 | 8.190768 | 30.34628
|  |  |  | 1.9501 | 1.885788 | 8.215206 | 30.44685
|  |  |  | 1.9601 | 1.895135 | 8.239535 | 30.54708
|  |  |  | 1.9701 | 1.904478 | 8.263753 | 30.64697
|  |  |  | 1.9801 | 1.913819 | 8.287863 | 30.74652
|  |  |  | 1.9901 | 1.923156 | 8.311864 | 30.84573
|  |  |  | 2.0001 | 1.93249 | 8.335758 | 30.94461
|  |  |  | 2.0101 | 1.94182 | 8.359544 | 31.04315
|  |  |  | 2.0201 | 1.951148 | 8.383225 | 31.14137
|  |  |  | 2.0301 | 1.960472 | 8.406799 | 31.23925
|  |  |  | 2.0401 | 1.969793 | 8.430269 | 31.33681
|  |  |  | 2.0501 | 1.979111 | 8.453634 | 31.43405
|  |  |  | 2.0601 | 1.988426 | 8.476895 | 31.53096
|  |  |  | 2.0701 | 1.997737 | 8.500053 | 31.62755
|  |  |  | 2.0801 | 2.007045 | 8.523108 | 31.72382
|  |  |  | 2.0901 | 2.01635 | 8.546061 | 31.81977
|  |  |  | 2.1001 | 2.025652 | 8.568912 | 31.91541
|  |  |  | 2.1101 | 2.034951 | 8.591663 | 32.01074
|  |  |  | 2.1201 | 2.044246 | 8.614313 | 32.10575
|  |  |  | 2.1301 | 2.053538 | 8.636864 | 32.20046
|  |  |  | 2.1401 | 2.062827 | 8.659315 | 32.29485
|  |  |  | 2.1501 | 2.072113 | 8.681668 | 32.38894
|  |  |  | 2.1601 | 2.081396 | 8.703922 | 32.48273
|  |  |  | 2.1701 | 2.090675 | 8.726079 | 32.57621
|  |  |  | 2.1801 | 2.099952 | 8.748139 | 32.66939
|  |  |  | 2.1901 | 2.109225 | 8.770103 | 32.76228
|  |  |  | 2.2001 | 2.118495 | 8.791971 | 32.85486
|  |  |  | 2.2101 | 2.127761 | 8.813744 | 32.94715
|  |  |  | 2.2201 | 2.137025 | 8.835422 | 33.03915
|  |  |  | 2.2301 | 2.146285 | 8.857005 | 33.13086
|  |  |  | 2.2401 | 2.155542 | 8.878495 | 33.22227
|  |  |  | 2.2501 | 2.164796 | 8.899892 | 33.3134
|  |  |  | 2.2601 | 2.174047 | 8.921196 | 33.40423
|  |  |  | 2.2701 | 2.183295 | 8.942408 | 33.49479
|  |  |  | 2.2801 | 2.192539 | 8.963528 | 33.58506
|  |  |  | 2.2901 | 2.20178 | 8.984557 | 33.67504
|  |  |  | 2.3001 | 2.211018 | 9.005496 | 33.76475
|  |  |  | 2.3101 | 2.220253 | 9.026344 | 33.85418
|  |  |  | 2.3201 | 2.229485 | 9.047103 | 33.94333
|  |  |  | 2.3301 | 2.238714 | 9.067772 | 34.0322
|  |  |  | 2.3401 | 2.247939 | 9.088353 | 34.1208
|  |  |  | 2.3501 | 2.257161 | 9.108846 | 34.20913
|  |  |  | 2.3601 | 2.26638 | 9.129251 | 34.29718
|  |  |  | 2.3701 | 2.275596 | 9.149569 | 34.38497
|  |  |  | 2.3801 | 2.284809 | 9.169801 | 34.47248
|  |  |  | 2.3901 | 2.294019 | 9.189946 | 34.55974
|  |  |  | 2.4001 | 2.303225 | 9.210005 | 34.64672
|  |  |  | 2.4101 | 2.312428 | 9.229979 | 34.73344
|  |  |  | 2.4201 | 2.321628 | 9.249868 | 34.8199
|  |  |  | 2.4301 | 2.330825 | 9.269672 | 34.9061
|  |  |  | 2.4401 | 2.340019 | 9.289393 | 34.99204
|  |  |  | 2.4501 | 2.34921 | 9.30903 | 35.07772
|  |  |  | 2.4601 | 2.358397 | 9.328584 | 35.16315
|  |  |  | 2.4701 | 2.367581 | 9.348056 | 35.24832
|  |  |  | 2.4801 | 2.376763 | 9.367445 | 35.33323
|  |  |  | 2.4901 | 2.385941 | 9.386752 | 35.4179
|  |  |  | 2.5001 | 2.395115 | 9.405979 | 35.50231
|  |  |  | 2.5101 | 2.404287 | 9.425124 | 35.58647
|  |  |  | 2.5201 | 2.413456 | 9.444189 | 35.67039
|  |  |  | 2.5301 | 2.422621 | 9.463174 | 35.75405
|  |  |  | 2.5401 | 2.431784 | 9.482079 | 35.83748
|  |  |  | 2.5501 | 2.440943 | 9.500905 | 35.92066
|  |  |  | 2.5601 | 2.450099 | 9.519653 | 36.00359
|  |  |  | 2.5701 | 2.459252 | 9.538322 | 36.08629
|  |  |  | 2.5801 | 2.468401 | 9.556913 | 36.16874
|  |  |  | 2.5901 | 2.477548 | 9.575426 | 36.25095
|  |  |  | 2.6001 | 2.486691 | 9.593863 | 36.33293
|  |  |  | 2.6101 | 2.495832 | 9.612223 | 36.41467
|  |  |  | 2.6201 | 2.504969 | 9.630506 | 36.49618
|  |  |  | 2.6301 | 2.514103 | 9.648713 | 36.57745
|  |  |  | 2.6401 | 2.523234 | 9.666845 | 36.65849
|  |  |  | 2.6501 | 2.532362 | 9.684902 | 36.7393
|  |  |  | 2.6601 | 2.541486 | 9.702884 | 36.81987
|  |  |  | 2.6701 | 2.550608 | 9.720791 | 36.90022
|  |  |  | 2.6801 | 2.559726 | 9.738625 | 36.98034
|  |  |  | 2.6901 | 2.568842 | 9.756385 | 37.06024
|  |  |  | 2.7001 | 2.577954 | 9.774071 | 37.13991
|  |  |  | 2.7101 | 2.587063 | 9.791685 | 37.21935
|  |  |  | 2.7201 | 2.596169 | 9.809226 | 37.29857
|  |  |  | 2.7301 | 2.605271 | 9.826695 | 37.37757
|  |  |  | 2.7401 | 2.614371 | 9.844092 | 37.45635
|  |  |  | 2.7501 | 2.623468 | 9.861418 | 37.53491
|  |  |  | 2.7601 | 2.632561 | 9.878673 | 37.61325
|  |  |  | 2.7701 | 2.641652 | 9.895857 | 37.69138
|  |  |  | 2.7801 | 2.650739 | 9.91297 | 37.76929
|  |  |  | 2.7901 | 2.659823 | 9.930014 | 37.84698
|  |  |  | 2.8001 | 2.668904 | 9.946988 | 37.92446
|  |  |  | 2.8101 | 2.677982 | 9.963893 | 38.00173
|  |  |  | 2.8201 | 2.687057 | 9.980728 | 38.07878
|  |  |  | 2.8301 | 2.696128 | 9.997496 | 38.15563
|  |  |  | 2.8401 | 2.705197 | 10.01419 | 38.23226
|  |  |  | 2.8501 | 2.714263 | 10.03083 | 38.30869
|  |  |  | 2.8601 | 2.723325 | 10.04739 | 38.38491
|  |  |  | 2.8701 | 2.732384 | 10.06388 | 38.46092
|  |  |  | 2.8801 | 2.74144 | 10.08031 | 38.53673
|  |  |  | 2.8901 | 2.750494 | 10.09668 | 38.61233
|  |  |  | 2.9001 | 2.759544 | 10.11297 | 38.68773
|  |  |  | 2.9101 | 2.76859 | 10.1292 | 38.76293
|  |  |  | 2.9201 | 2.777634 | 10.14537 | 38.83793
|  |  |  | 2.9301 | 2.786675 | 10.16147 | 38.91272
|  |  |  | 2.9401 | 2.795713 | 10.1775 | 38.98732
|  |  |  | 2.9501 | 2.804747 | 10.19347 | 39.06172
|  |  |  | 2.9601 | 2.813779 | 10.20937 | 39.13592
|  |  |  | 2.9701 | 2.822807 | 10.22521 | 39.20993
|  |  |  | 2.9801 | 2.831832 | 10.24099 | 39.28374
|  |  |  | 2.9901 | 2.840855 | 10.25671 | 39.35736
|  |  |  | 3.0001 | 2.849874 | 10.27236 | 39.43078
|  |  |  | 3.0101 | 2.85889 | 10.28794 | 39.50401
|  |  |  | 3.0201 | 2.867903 | 10.30347 | 39.57705
|  |  |  | 3.0301 | 2.876913 | 10.31893 | 39.6499
|  |  |  | 3.0401 | 2.885919 | 10.33433 | 39.72257
|  |  |  | 3.0501 | 2.894923 | 10.34967 | 39.79504
|  |  |  | 3.0601 | 2.903924 | 10.36495 | 39.86732
|  |  |  | 3.0701 | 2.912921 | 10.38017 | 39.93942
|  |  |  | 3.0801 | 2.921916 | 10.39532 | 40.01133
|  |  |  | 3.0901 | 2.930907 | 10.41042 | 40.08306
|  |  |  | 3.1001 | 2.939896 | 10.42545 | 40.15461
|  |  |  | 3.1101 | 2.948881 | 10.44043 | 40.22597
|  |  |  | 3.1201 | 2.957863 | 10.45534 | 40.29715
|  |  |  | 3.1301 | 2.966842 | 10.4702 | 40.36814
|  |  |  | 3.1401 | 2.975819 | 10.485 | 40.43896
|  |  |  | 3.1501 | 2.984792 | 10.49974 | 40.5096
|  |  |  | 3.1601 | 2.993762 | 10.51441 | 40.58006
|  |  |  | 3.1701 | 3.002729 | 10.52904 | 40.65034
|  |  |  | 3.1801 | 3.011692 | 10.5436 | 40.72045
|  |  |  | 3.1901 | 3.020653 | 10.5581 | 40.79038
|  |  |  | 3.2001 | 3.029611 | 10.57255 | 40.86013
|  |  |  | 3.2101 | 3.038566 | 10.58694 | 40.92971
|  |  |  | 3.2201 | 3.047517 | 10.60128 | 40.99912
|  |  |  | 3.2301 | 3.056466 | 10.61556 | 41.06835
|  |  |  | 3.2401 | 3.065412 | 10.62978 | 41.13741
|  |  |  | 3.2501 | 3.074354 | 10.64394 | 41.20631
|  |  |  | 3.2601 | 3.083294 | 10.65805 | 41.27503
|  |  |  | 3.2701 | 3.09223 | 10.6721 | 41.34358
|  |  |  | 3.2801 | 3.101163 | 10.6861 | 41.41196
|  |  |  | 3.2901 | 3.110094 | 10.70004 | 41.48018
|  |  |  | 3.3001 | 3.119021 | 10.71393 | 41.54823
|  |  |  | 3.3101 | 3.127945 | 10.72776 | 41.61611
|  |  |  | 3.3201 | 3.136866 | 10.74154 | 41.68382
|  |  |  | 3.3301 | 3.145785 | 10.75526 | 41.75138
|  |  |  | 3.3401 | 3.1547 | 10.76894 | 41.81877
|  |  |  | 3.3501 | 3.163612 | 10.78255 | 41.88599
|  |  |  | 3.3601 | 3.172521 | 10.79611 | 41.95305
|  |  |  | 3.3701 | 3.181427 | 10.80962 | 42.01996
|  |  |  | 3.3801 | 3.19033 | 10.82308 | 42.0867
|  |  |  | 3.3901 | 3.19923 | 10.83649 | 42.15328
|  |  |  | 3.4001 | 3.208127 | 10.84984 | 42.2197
|  |  |  | 3.4101 | 3.217021 | 10.86314 | 42.28596
|  |  |  | 3.4201 | 3.225912 | 10.87638 | 42.35207
|  |  |  | 3.4301 | 3.234799 | 10.88958 | 42.41802
|  |  |  | 3.4401 | 3.243684 | 10.90272 | 42.48381
|  |  |  | 3.4501 | 3.252566 | 10.91582 | 42.54944
|  |  |  | 3.4601 | 3.261445 | 10.92886 | 42.61492
|  |  |  | 3.4701 | 3.270321 | 10.94185 | 42.68025
|  |  |  | 3.4801 | 3.279193 | 10.95479 | 42.74543
|  |  |  | 3.4901 | 3.288063 | 10.96768 | 42.81045
|  |  |  | 3.5001 | 3.29693 | 10.98052 | 42.87532
|  |  |  | 3.5101 | 3.305794 | 10.9933 | 42.94003
|  |  |  | 3.5201 | 3.314654 | 11.00604 | 43.0046
|  |  |  | 3.5301 | 3.323512 | 11.01873 | 43.06902
|  |  |  | 3.5401 | 3.332367 | 11.03137 | 43.13328
|  |  |  | 3.5501 | 3.341218 | 11.04396 | 43.1974
|  |  |  | 3.5601 | 3.350067 | 11.05651 | 43.26137
|  |  |  | 3.5701 | 3.358913 | 11.069 | 43.3252
|  |  |  | 3.5801 | 3.367755 | 11.08145 | 43.38887
|  |  |  | 3.5901 | 3.376595 | 11.09384 | 43.4524
|  |  |  | 3.6001 | 3.385432 | 11.10619 | 43.51579
|  |  |  | 3.6101 | 3.394265 | 11.11849 | 43.57903
|  |  |  | 3.6201 | 3.403096 | 11.13074 | 43.64213
|  |  |  | 3.6301 | 3.411924 | 11.14295 | 43.70508
|  |  |  | 3.6401 | 3.420748 | 11.15511 | 43.76789
|  |  |  | 3.6501 | 3.42957 | 11.16722 | 43.83056
|  |  |  | 3.6601 | 3.438389 | 11.17928 | 43.89308
|  |  |  | 3.6701 | 3.447204 | 11.1913 | 43.95547
|  |  |  | 3.6801 | 3.456017 | 11.20327 | 44.01772
|  |  |  | 3.6901 | 3.464827 | 11.21519 | 44.07982
|  |  |  | 3.7001 | 3.473634 | 11.22707 | 44.14179
|  |  |  | 3.7101 | 3.482437 | 11.2389 | 44.20362
|  |  |  | 3.7201 | 3.491238 | 11.25069 | 44.26531
|  |  |  | 3.7301 | 3.500036 | 11.26243 | 44.32686
|  |  |  | 3.7401 | 3.508831 | 11.27413 | 44.38828
|  |  |  | 3.7501 | 3.517622 | 11.28578 | 44.44956
|  |  |  | 3.7601 | 3.526411 | 11.29738 | 44.51071
|  |  |  | 3.7701 | 3.535197 | 11.30894 | 44.57172
|  |  |  | 3.7801 | 3.54398 | 11.32046 | 44.6326
|  |  |  | 3.7901 | 3.55276 | 11.33193 | 44.69334
|  |  |  | 3.8001 | 3.561537 | 11.34336 | 44.75395
|  |  |  | 3.8101 | 3.570311 | 11.35474 | 44.81443
|  |  |  | 3.8201 | 3.579082 | 11.36608 | 44.87478
|  |  |  | 3.8301 | 3.58785 | 11.37737 | 44.93499
|  |  |  | 3.8401 | 3.596615 | 11.38863 | 44.99508
|  |  |  | 3.8501 | 3.605377 | 11.39984 | 45.05503
|  |  |  | 3.8601 | 3.614136 | 11.411 | 45.11486
|  |  |  | 3.8701 | 3.622892 | 11.42212 | 45.17455
|  |  |  | 3.8801 | 3.631645 | 11.4332 | 45.23412
|  |  |  | 3.8901 | 3.640396 | 11.44424 | 45.29356
|  |  |  | 3.9001 | 3.649143 | 11.45523 | 45.35287
|  |  |  | 3.9101 | 3.657887 | 11.46619 | 45.41205
|  |  |  | 3.9201 | 3.666628 | 11.4771 | 45.47111
|  |  |  | 3.9301 | 3.675367 | 11.48797 | 45.53005
|  |  |  | 3.9401 | 3.684102 | 11.49879 | 45.58885
|  |  |  | 3.9501 | 3.692835 | 11.50958 | 45.64754
|  |  |  | 3.9601 | 3.701564 | 11.52032 | 45.7061
|  |  |  | 3.9701 | 3.710291 | 11.53102 | 45.76453
|  |  |  | 3.9801 | 3.719015 | 11.54168 | 45.82284
|  |  |  | 3.9901 | 3.727735 | 11.5523 | 45.88103
|  |  |  | 4.0001 | 3.736453 | 11.56288 | 45.9391
|  |  |  | 4.0101 | 3.745168 | 11.57342 | 45.99705
|  |  |  | 4.0201 | 3.75388 | 11.58392 | 46.05487
|  |  |  | 4.0301 | 3.762589 | 11.59438 | 46.11258
|  |  |  | 4.0401 | 3.771295 | 11.60479 | 46.17016
|  |  |  | 4.0501 | 3.779998 | 11.61517 | 46.22763
|  |  |  | 4.0601 | 3.788698 | 11.62551 | 46.28497
|  |  |  | 4.0701 | 3.797395 | 11.63581 | 46.3422
|  |  |  | 4.0801 | 3.806089 | 11.64606 | 46.39931
|  |  |  | 4.0901 | 3.81478 | 11.65628 | 46.4563
|  |  |  | 4.1001 | 3.823469 | 11.66646 | 46.51317
|  |  |  | 4.1101 | 3.832154 | 11.6766 | 46.56993
|  |  |  | 4.1201 | 3.840837 | 11.68671 | 46.62657
|  |  |  | 4.1301 | 3.849516 | 11.69677 | 46.6831
|  |  |  | 4.1401 | 3.858193 | 11.70679 | 46.73951
|  |  |  | 4.1501 | 3.866867 | 11.71678 | 46.79581
|  |  |  | 4.1601 | 3.875538 | 11.72673 | 46.85199
|  |  |  | 4.1701 | 3.884206 | 11.73664 | 46.90806
|  |  |  | 4.1801 | 3.89287 | 11.74651 | 46.96402
|  |  |  | 4.1901 | 3.901533 | 11.75634 | 47.01986
|  |  |  | 4.2001 | 3.910192 | 11.76614 | 47.07559
|  |  |  | 4.2101 | 3.918848 | 11.77589 | 47.13121
|  |  |  | 4.2201 | 3.927501 | 11.78561 | 47.18672
|  |  |  | 4.2301 | 3.936152 | 11.7953 | 47.24211
|  |  |  | 4.2401 | 3.944799 | 11.80494 | 47.2974
|  |  |  | 4.2501 | 3.953444 | 11.81455 | 47.35257
|  |  |  | 4.2601 | 3.962085 | 11.82413 | 47.40764
|  |  |  | 4.2701 | 3.970724 | 11.83366 | 47.4626
|  |  |  | 4.2801 | 3.97936 | 11.84316 | 47.51744
|  |  |  | 4.2901 | 3.987993 | 11.85262 | 47.57218
|  |  |  | 4.3001 | 3.996623 | 11.86205 | 47.62682
|  |  |  | 4.3101 | 4.00525 | 11.87144 | 47.68134
|  |  |  | 4.3201 | 4.013874 | 11.88079 | 47.73576
|  |  |  | 4.3301 | 4.022496 | 11.89011 | 47.79007
|  |  |  | 4.3401 | 4.031114 | 11.89939 | 47.84427
|  |  |  | 4.3501 | 4.03973 | 11.90864 | 47.89837
|  |  |  | 4.3601 | 4.048342 | 11.91785 | 47.95237
|  |  |  | 4.3701 | 4.056952 | 11.92703 | 48.00626
|  |  |  | 4.3801 | 4.065559 | 11.93617 | 48.06004
|  |  |  | 4.3901 | 4.074163 | 11.94527 | 48.11372
|  |  |  | 4.4001 | 4.082764 | 11.95434 | 48.1673
|  |  |  | 4.4101 | 4.091362 | 11.96338 | 48.22077
|  |  |  | 4.4201 | 4.099957 | 11.97238 | 48.27414
|  |  |  | 4.4301 | 4.10855 | 11.98134 | 48.32741
|  |  |  | 4.4401 | 4.117139 | 11.99028 | 48.38058
|  |  |  | 4.4501 | 4.125726 | 11.99917 | 48.43364
|  |  |  | 4.4601 | 4.13431 | 12.00804 | 48.48661
|  |  |  | 4.4701 | 4.142891 | 12.01686 | 48.53947
|  |  |  | 4.4801 | 4.151469 | 12.02566 | 48.59223
|  |  |  | 4.4901 | 4.160044 | 12.03442 | 48.6449
|  |  |  | 4.5001 | 4.168616 | 12.04315 | 48.69746
|  |  |  | 4.5101 | 4.177186 | 12.05184 | 48.74992
|  |  |  | 4.5201 | 4.185752 | 12.0605 | 48.80229
|  |  |  | 4.5301 | 4.194316 | 12.06913 | 48.85456
|  |  |  | 4.5401 | 4.202877 | 12.07772 | 48.90672
|  |  |  | 4.5501 | 4.211434 | 12.08628 | 48.95879
|  |  |  | 4.5601 | 4.219989 | 12.09481 | 49.01077
|  |  |  | 4.5701 | 4.228542 | 12.1033 | 49.06264
|  |  |  | 4.5801 | 4.237091 | 12.11177 | 49.11442
|  |  |  | 4.5901 | 4.245637 | 12.1202 | 49.16611
|  |  |  | 4.6001 | 4.254181 | 12.12859 | 49.2177
|  |  |  | 4.6101 | 4.262722 | 12.13696 | 49.26919
|  |  |  | 4.6201 | 4.27126 | 12.14529 | 49.32059
|  |  |  | 4.6301 | 4.279795 | 12.15359 | 49.37189
|  |  |  | 4.6401 | 4.288327 | 12.16186 | 49.4231
|  |  |  | 4.6501 | 4.296856 | 12.17009 | 49.47421
|  |  |  | 4.6601 | 4.305383 | 12.1783 | 49.52523
|  |  |  | 4.6701 | 4.313906 | 12.18647 | 49.57616
|  |  |  | 4.6801 | 4.322427 | 12.19461 | 49.62699
|  |  |  | 4.6901 | 4.330945 | 12.20272 | 49.67774
|  |  |  | 4.7001 | 4.33946 | 12.2108 | 49.72839
|  |  |  | 4.7101 | 4.347972 | 12.21884 | 49.77894
|  |  |  | 4.7201 | 4.356482 | 12.22686 | 49.82941
|  |  |  | 4.7301 | 4.364988 | 12.23484 | 49.87979
|  |  |  | 4.7401 | 4.373492 | 12.24279 | 49.93007
|  |  |  | 4.7501 | 4.381993 | 12.25072 | 49.98026
|  |  |  | 4.7601 | 4.390491 | 12.25861 | 50.03037
|  |  |  | 4.7701 | 4.398986 | 12.26647 | 50.08038
|  |  |  | 4.7801 | 4.407478 | 12.2743 | 50.13031
|  |  |  | 4.7901 | 4.415968 | 12.2821 | 50.18014
|  |  |  | 4.8001 | 4.424455 | 12.28987 | 50.22989
|  |  |  | 4.8101 | 4.432939 | 12.29761 | 50.27954
|  |  |  | 4.8201 | 4.44142 | 12.30532 | 50.32911
|  |  |  | 4.8301 | 4.449898 | 12.313 | 50.3786
|  |  |  | 4.8401 | 4.458373 | 12.32065 | 50.42799
|  |  |  | 4.8501 | 4.466846 | 12.32827 | 50.4773
|  |  |  | 4.8601 | 4.475316 | 12.33586 | 50.52652
|  |  |  | 4.8701 | 4.483782 | 12.34342 | 50.57565
|  |  |  | 4.8801 | 4.492247 | 12.35095 | 50.6247
|  |  |  | 4.8901 | 4.500708 | 12.35845 | 50.67366
|  |  |  | 4.9001 | 4.509166 | 12.36592 | 50.72254
|  |  |  | 4.9101 | 4.517622 | 12.37337 | 50.77133
|  |  |  | 4.9201 | 4.526075 | 12.38078 | 50.82004
|  |  |  | 4.9301 | 4.534525 | 12.38816 | 50.86866
|  |  |  | 4.9401 | 4.542972 | 12.39552 | 50.91719
|  |  |  | 4.9501 | 4.551416 | 12.40285 | 50.96565
|  |  |  | 4.9601 | 4.559858 | 12.41015 | 51.01402
|  |  |  | 4.9701 | 4.568297 | 12.41742 | 51.0623
|  |  |  | 4.9801 | 4.576733 | 12.42466 | 51.11051
|  |  |  | 4.9901 | 4.585166 | 12.43187 | 51.15863
|  |  |  | 5.0001 | 4.593596 | 12.43906 | 51.20666
|  |  |  | 5.0101 | 4.602024 | 12.44621 | 51.25462
|  |  |  | 5.0201 | 4.610449 | 12.45334 | 51.30249
|  |  |  | 5.0301 | 4.618871 | 12.46044 | 51.35028
|  |  |  | 5.0401 | 4.62729 | 12.46751 | 51.39799
|  |  |  | 5.0501 | 4.635706 | 12.47456 | 51.44562
|  |  |  | 5.0601 | 4.64412 | 12.48157 | 51.49317
|  |  |  | 5.0701 | 4.652531 | 12.48856 | 51.54064
|  |  |  | 5.0801 | 4.660939 | 12.49553 | 51.58803
|  |  |  | 5.0901 | 4.669344 | 12.50246 | 51.63534
|  |  |  | 5.1001 | 4.677746 | 12.50937 | 51.68257
|  |  |  | 5.1101 | 4.686146 | 12.51625 | 51.72972
|  |  |  | 5.1201 | 4.694543 | 12.5231 | 51.77679
|  |  |  | 5.1301 | 4.702937 | 12.52992 | 51.82378
|  |  |  | 5.1401 | 4.711328 | 12.53672 | 51.87069
|  |  |  | 5.1501 | 4.719717 | 12.54349 | 51.91753
|  |  |  | 5.1601 | 4.728103 | 12.55024 | 51.96428
|  |  |  | 5.1701 | 4.736486 | 12.55696 | 52.01096
|  |  |  | 5.1801 | 4.744866 | 12.56365 | 52.05757
|  |  |  | 5.1901 | 4.753243 | 12.57031 | 52.10409
|  |  |  | 5.2001 | 4.761618 | 12.57695 | 52.15054
|  |  |  | 5.2101 | 4.76999 | 12.58356 | 52.19691
|  |  |  | 5.2201 | 4.778359 | 12.59014 | 52.24321
|  |  |  | 5.2301 | 4.786725 | 12.5967 | 52.28943
|  |  |  | 5.2401 | 4.795089 | 12.60324 | 52.33557
|  |  |  | 5.2501 | 4.80345 | 12.60974 | 52.38164
|  |  |  | 5.2601 | 4.811808 | 12.61622 | 52.42763
|  |  |  | 5.2701 | 4.820163 | 12.62268 | 52.47355
|  |  |  | 5.2801 | 4.828515 | 12.62911 | 52.5194
|  |  |  | 5.2901 | 4.836865 | 12.63551 | 52.56517
|  |  |  | 5.3001 | 4.845212 | 12.64189 | 52.61086
|  |  |  | 5.3101 | 4.853556 | 12.64824 | 52.65648
|  |  |  | 5.3201 | 4.861898 | 12.65457 | 52.70203
|  |  |  | 5.3301 | 4.870237 | 12.66087 | 52.7475
|  |  |  | 5.3401 | 4.878573 | 12.66714 | 52.79291
|  |  |  | 5.3501 | 4.886906 | 12.67339 | 52.83823
|  |  |  | 5.3601 | 4.895236 | 12.67962 | 52.88349
|  |  |  | 5.3701 | 4.903564 | 12.68582 | 52.92867
|  |  |  | 5.3801 | 4.911889 | 12.69199 | 52.97378
|  |  |  | 5.3901 | 4.920211 | 12.69814 | 53.01882
|  |  |  | 5.4001 | 4.928531 | 12.70427 | 53.06379
|  |  |  | 5.4101 | 4.936848 | 12.71037 | 53.10869
|  |  |  | 5.4201 | 4.945162 | 12.71645 | 53.15351
|  |  |  | 5.4301 | 4.953473 | 12.7225 | 53.19827
|  |  |  | 5.4401 | 4.961782 | 12.72852 | 53.24295
|  |  |  | 5.4501 | 4.970088 | 12.73453 | 53.28757
|  |  |  | 5.4601 | 4.978391 | 12.7405 | 53.33211
|  |  |  | 5.4701 | 4.986691 | 12.74646 | 53.37658
|  |  |  | 5.4801 | 4.994989 | 12.75239 | 53.42099
|  |  |  | 5.4901 | 5.003283 | 12.75829 | 53.46532
|  |  |  | 5.5001 | 5.011576 | 12.76417 | 53.50958
|  |  |  | 5.5101 | 5.019865 | 12.77003 | 53.55378
|  |  |  | 5.5201 | 5.028152 | 12.77586 | 53.59791
|  |  |  | 5.5301 | 5.036436 | 12.78167 | 53.64197
|  |  |  | 5.5401 | 5.044717 | 12.78746 | 53.68596
|  |  |  | 5.5501 | 5.052996 | 12.79322 | 53.72988
|  |  |  | 5.5601 | 5.061272 | 12.79896 | 53.77373
|  |  |  | 5.5701 | 5.069545 | 12.80467 | 53.81752
|  |  |  | 5.5801 | 5.077815 | 12.81036 | 53.86124
|  |  |  | 5.5901 | 5.086083 | 12.81603 | 53.90489
|  |  |  | 5.6001 | 5.094348 | 12.82168 | 53.94848
|  |  |  | 5.6101 | 5.10261 | 12.8273 | 53.992
|  |  |  | 5.6201 | 5.11087 | 12.83289 | 54.03545
|  |  |  | 5.6301 | 5.119126 | 12.83847 | 54.07883
|  |  |  | 5.6401 | 5.127381 | 12.84402 | 54.12215
|  |  |  | 5.6501 | 5.135632 | 12.84955 | 54.16541
|  |  |  | 5.6601 | 5.143881 | 12.85505 | 54.2086
|  |  |  | 5.6701 | 5.152127 | 12.86054 | 54.25172
|  |  |  | 5.6801 | 5.16037 | 12.866 | 54.29478
|  |  |  | 5.6901 | 5.168611 | 12.87143 | 54.33777
|  |  |  | 5.7001 | 5.176849 | 12.87685 | 54.3807
|  |  |  | 5.7101 | 5.185084 | 12.88224 | 54.42356
|  |  |  | 5.7201 | 5.193317 | 12.88761 | 54.46636
|  |  |  | 5.7301 | 5.201546 | 12.89296 | 54.5091
|  |  |  | 5.7401 | 5.209774 | 12.89828 | 54.55177
|  |  |  | 5.7501 | 5.217998 | 12.90358 | 54.59437
|  |  |  | 5.7601 | 5.22622 | 12.90886 | 54.63692
|  |  |  | 5.7701 | 5.234439 | 12.91412 | 54.6794
|  |  |  | 5.7801 | 5.242655 | 12.91936 | 54.72182
|  |  |  | 5.7901 | 5.250869 | 12.92457 | 54.76417
|  |  |  | 5.8001 | 5.25908 | 12.92976 | 54.80646
|  |  |  | 5.8101 | 5.267289 | 12.93493 | 54.84869
|  |  |  | 5.8201 | 5.275494 | 12.94008 | 54.89086
|  |  |  | 5.8301 | 5.283697 | 12.94521 | 54.93297
|  |  |  | 5.8401 | 5.291898 | 12.95031 | 54.97501
|  |  |  | 5.8501 | 5.300095 | 12.95539 | 55.01699
|  |  |  | 5.8601 | 5.30829 | 12.96046 | 55.05891
|  |  |  | 5.8701 | 5.316483 | 12.9655 | 55.10077
|  |  |  | 5.8801 | 5.324672 | 12.97051 | 55.14257
|  |  |  | 5.8901 | 5.332859 | 12.97551 | 55.18431
|  |  |  | 5.9001 | 5.341044 | 12.98049 | 55.22598
|  |  |  | 5.9101 | 5.349225 | 12.98544 | 55.2676
|  |  |  | 5.9201 | 5.357404 | 12.99037 | 55.30915
|  |  |  | 5.9301 | 5.365581 | 12.99528 | 55.35065
|  |  |  | 5.9401 | 5.373754 | 13.00017 | 55.39209
|  |  |  | 5.9501 | 5.381925 | 13.00504 | 55.43346
|  |  |  | 5.9601 | 5.390094 | 13.00989 | 55.47478
|  |  |  | 5.9701 | 5.398259 | 13.01472 | 55.51603
|  |  |  | 5.9801 | 5.406423 | 13.01953 | 55.55723
|  |  |  | 5.9901 | 5.414583 | 13.02431 | 55.59837
|  |  |  | 6.0001 | 5.422741 | 13.02908 | 55.63945
|  |  |  | 6.0101 | 5.430896 | 13.03382 | 55.68047
|  |  |  | 6.0201 | 5.439048 | 13.03855 | 55.72144
|  |  |  | 6.0301 | 5.447198 | 13.04325 | 55.76234
|  |  |  | 6.0401 | 5.455345 | 13.04793 | 55.80319
|  |  |  | 6.0501 | 5.46349 | 13.0526 | 55.84398
|  |  |  | 6.0601 | 5.471632 | 13.05724 | 55.88471
|  |  |  | 6.0701 | 5.479771 | 13.06186 | 55.92538
|  |  |  | 6.0801 | 5.487907 | 13.06646 | 55.966
|  |  |  | 6.0901 | 5.496041 | 13.07104 | 56.00656
|  |  |  | 6.1001 | 5.504173 | 13.0756 | 56.04706
|  |  |  | 6.1101 | 5.512301 | 13.08015 | 56.08751
|  |  |  | 6.1201 | 5.520428 | 13.08467 | 56.1279
|  |  |  | 6.1301 | 5.528551 | 13.08917 | 56.16823
|  |  |  | 6.1401 | 5.536672 | 13.09365 | 56.20851
|  |  |  | 6.1501 | 5.54479 | 13.09811 | 56.24873
|  |  |  | 6.1601 | 5.552906 | 13.10255 | 56.28889
|  |  |  | 6.1701 | 5.561018 | 13.10697 | 56.329
|  |  |  | 6.1801 | 5.569129 | 13.11138 | 56.36905
|  |  |  | 6.1901 | 5.577236 | 13.11576 | 56.40905
|  |  |  | 6.2001 | 5.585342 | 13.12012 | 56.44899
|  |  |  | 6.2101 | 5.593444 | 13.12446 | 56.48888
|  |  |  | 6.2201 | 5.601544 | 13.12879 | 56.52871
|  |  |  | 6.2301 | 5.609641 | 13.13309 | 56.56849
|  |  |  | 6.2401 | 5.617736 | 13.13738 | 56.60821
|  |  |  | 6.2501 | 5.625828 | 13.14164 | 56.64788
|  |  |  | 6.2601 | 5.633917 | 13.14589 | 56.6875
|  |  |  | 6.2701 | 5.642004 | 13.15012 | 56.72706
|  |  |  | 6.2801 | 5.650088 | 13.15433 | 56.76656
|  |  |  | 6.2901 | 5.65817 | 13.15851 | 56.80602
|  |  |  | 6.3001 | 5.666248 | 13.16268 | 56.84542
|  |  |  | 6.3101 | 5.674325 | 13.16684 | 56.88476
|  |  |  | 6.3201 | 5.682399 | 13.17097 | 56.92405
|  |  |  | 6.3301 | 5.69047 | 13.17508 | 56.96329
|  |  |  | 6.3401 | 5.698538 | 13.17918 | 57.00248
|  |  |  | 6.3501 | 5.706604 | 13.18325 | 57.04161
|  |  |  | 6.3601 | 5.714668 | 13.18731 | 57.0807
|  |  |  | 6.3701 | 5.722728 | 13.19135 | 57.11972
|  |  |  | 6.3801 | 5.730787 | 13.19537 | 57.1587
|  |  |  | 6.3901 | 5.738842 | 13.19937 | 57.19762
|  |  |  | 6.4001 | 5.746895 | 13.20335 | 57.2365
|  |  |  | 6.4101 | 5.754946 | 13.20731 | 57.27532
|  |  |  | 6.4201 | 5.762994 | 13.21126 | 57.31409
|  |  |  | 6.4301 | 5.771039 | 13.21519 | 57.3528
|  |  |  | 6.4401 | 5.779081 | 13.21909 | 57.39147
|  |  |  | 6.4501 | 5.787122 | 13.22298 | 57.43009
|  |  |  | 6.4601 | 5.795159 | 13.22686 | 57.46865
|  |  |  | 6.4701 | 5.803194 | 13.23071 | 57.50716
|  |  |  | 6.4801 | 5.811226 | 13.23455 | 57.54562
|  |  |  | 6.4901 | 5.819256 | 13.23837 | 57.58404
|  |  |  | 6.5001 | 5.827283 | 13.24217 | 57.6224
|  |  |  | 6.5101 | 5.835308 | 13.24595 | 57.66071
|  |  |  | 6.5201 | 5.84333 | 13.24971 | 57.69897
|  |  |  | 6.5301 | 5.85135 | 13.25346 | 57.73718
|  |  |  | 6.5401 | 5.859367 | 13.25719 | 57.77534
|  |  |  | 6.5501 | 5.867381 | 13.2609 | 57.81345
|  |  |  | 6.5601 | 5.875393 | 13.26459 | 57.85151
|  |  |  | 6.5701 | 5.883402 | 13.26826 | 57.88952
|  |  |  | 6.5801 | 5.891409 | 13.27192 | 57.92749
|  |  |  | 6.5901 | 5.899413 | 13.27556 | 57.9654
|  |  |  | 6.6001 | 5.907415 | 13.27918 | 58.00326
|  |  |  | 6.6101 | 5.915414 | 13.28279 | 58.04108
|  |  |  | 6.6201 | 5.92341 | 13.28638 | 58.07885
|  |  |  | 6.6301 | 5.931404 | 13.28995 | 58.11656
|  |  |  | 6.6401 | 5.939395 | 13.2935 | 58.15423
|  |  |  | 6.6501 | 5.947384 | 13.29703 | 58.19186
|  |  |  | 6.6601 | 5.95537 | 13.30055 | 58.22943
|  |  |  | 6.6701 | 5.963354 | 13.30405 | 58.26695
|  |  |  | 6.6801 | 5.971335 | 13.30754 | 58.30443
|  |  |  | 6.6901 | 5.979314 | 13.311 | 58.34186
|  |  |  | 6.7001 | 5.98729 | 13.31445 | 58.37924
|  |  |  | 6.7101 | 5.995264 | 13.31788 | 58.41658
|  |  |  | 6.7201 | 6.003235 | 13.3213 | 58.45387
|  |  |  | 6.7301 | 6.011203 | 13.3247 | 58.49111
|  |  |  | 6.7401 | 6.019169 | 13.32808 | 58.5283
|  |  |  | 6.7501 | 6.027133 | 13.33144 | 58.56545
|  |  |  | 6.7601 | 6.035094 | 13.33479 | 58.60254
|  |  |  | 6.7701 | 6.043052 | 13.33812 | 58.6396
|  |  |  | 6.7801 | 6.051008 | 13.34144 | 58.6766
|  |  |  | 6.7901 | 6.058961 | 13.34473 | 58.71356
|  |  |  | 6.8001 | 6.066912 | 13.34801 | 58.75048
|  |  |  | 6.8101 | 6.07486 | 13.35128 | 58.78734
|  |  |  | 6.8201 | 6.082806 | 13.35453 | 58.82417
|  |  |  | 6.8301 | 6.090749 | 13.35776 | 58.86094
|  |  |  | 6.8401 | 6.09869 | 13.36097 | 58.89767
|  |  |  | 6.8501 | 6.106628 | 13.36417 | 58.93435
|  |  |  | 6.8601 | 6.114564 | 13.36735 | 58.97099
|  |  |  | 6.8701 | 6.122497 | 13.37052 | 59.00759
|  |  |  | 6.8801 | 6.130428 | 13.37367 | 59.04413
|  |  |  | 6.8901 | 6.138356 | 13.3768 | 59.08064
|  |  |  | 6.9001 | 6.146282 | 13.37992 | 59.1171
|  |  |  | 6.9101 | 6.154205 | 13.38302 | 59.15351
|  |  |  | 6.9201 | 6.162126 | 13.3861 | 59.18988
|  |  |  | 6.9301 | 6.170044 | 13.38917 | 59.2262
|  |  |  | 6.9401 | 6.17796 | 13.39222 | 59.26248
|  |  |  | 6.9501 | 6.185873 | 13.39526 | 59.29871
|  |  |  | 6.9601 | 6.193783 | 13.39828 | 59.3349
|  |  |  | 6.9701 | 6.201691 | 13.40128 | 59.37105
|  |  |  | 6.9801 | 6.209597 | 13.40427 | 59.40715
|  |  |  | 6.9901 | 6.2175 | 13.40724 | 59.44321
|  |  |  | 7.0001 | 6.225401 | 13.4102 | 59.47923
|  |  |  | 7.0101 | 6.233299 | 13.41314 | 59.5152
|  |  |  | 7.0201 | 6.241195 | 13.41607 | 59.55112
|  |  |  | 7.0301 | 6.249088 | 13.41898 | 59.58701
|  |  |  | 7.0401 | 6.256979 | 13.42187 | 59.62285
|  |  |  | 7.0501 | 6.264867 | 13.42475 | 59.65865
|  |  |  | 7.0601 | 6.272753 | 13.42761 | 59.6944
|  |  |  | 7.0701 | 6.280636 | 13.43046 | 59.73011
|  |  |  | 7.0801 | 6.288517 | 13.43329 | 59.76578
|  |  |  | 7.0901 | 6.296395 | 13.43611 | 59.80141
|  |  |  | 7.1001 | 6.304271 | 13.43891 | 59.83699
|  |  |  | 7.1101 | 6.312145 | 13.44169 | 59.87253
|  |  |  | 7.1201 | 6.320016 | 13.44446 | 59.90803
|  |  |  | 7.1301 | 6.327884 | 13.44722 | 59.94349
|  |  |  | 7.1401 | 6.33575 | 13.44996 | 59.9789
|  |  |  | 7.1501 | 6.343614 | 13.45268 | 60.01428
|  |  |  | 7.1601 | 6.351475 | 13.45539 | 60.04961
|  |  |  | 7.1701 | 6.359333 | 13.45808 | 60.08489
|  |  |  | 7.1801 | 6.367189 | 13.46076 | 60.12014
|  |  |  | 7.1901 | 6.375043 | 13.46343 | 60.15535
|  |  |  | 7.2001 | 6.382894 | 13.46608 | 60.19051
|  |  |  | 7.2101 | 6.390743 | 13.46871 | 60.22563
|  |  |  | 7.2201 | 6.398589 | 13.47133 | 60.26072
|  |  |  | 7.2301 | 6.406433 | 13.47393 | 60.29576
|  |  |  | 7.2401 | 6.414275 | 13.47652 | 60.33076
|  |  |  | 7.2501 | 6.422114 | 13.4791 | 60.36571
|  |  |  | 7.2601 | 6.42995 | 13.48165 | 60.40063
|  |  |  | 7.2701 | 6.437784 | 13.4842 | 60.43551
|  |  |  | 7.2801 | 6.445616 | 13.48673 | 60.47034
|  |  |  | 7.2901 | 6.453445 | 13.48924 | 60.50514
|  |  |  | 7.3001 | 6.461272 | 13.49174 | 60.5399
|  |  |  | 7.3101 | 6.469096 | 13.49423 | 60.57461
|  |  |  | 7.3201 | 6.476918 | 13.4967 | 60.60929
|  |  |  | 7.3301 | 6.484737 | 13.49916 | 60.64392
|  |  |  | 7.3401 | 6.492554 | 13.5016 | 60.67852
|  |  |  | 7.3501 | 6.500369 | 13.50403 | 60.71307
|  |  |  | 7.3601 | 6.508181 | 13.50644 | 60.74759
|  |  |  | 7.3701 | 6.515991 | 13.50884 | 60.78206
|  |  |  | 7.3801 | 6.523798 | 13.51122 | 60.8165
|  |  |  | 7.3901 | 6.531603 | 13.51359 | 60.8509
|  |  |  | 7.4001 | 6.539405 | 13.51595 | 60.88525
|  |  |  | 7.4101 | 6.547205 | 13.51829 | 60.91957
|  |  |  | 7.4201 | 6.555003 | 13.52062 | 60.95385
|  |  |  | 7.4301 | 6.562798 | 13.52293 | 60.98809
|  |  |  | 7.4401 | 6.570591 | 13.52523 | 61.02229
|  |  |  | 7.4501 | 6.578381 | 13.52752 | 61.05646
|  |  |  | 7.4601 | 6.586169 | 13.52979 | 61.09058
|  |  |  | 7.4701 | 6.593954 | 13.53204 | 61.12467
|  |  |  | 7.4801 | 6.601737 | 13.53429 | 61.15871
|  |  |  | 7.4901 | 6.609518 | 13.53651 | 61.19272
|  |  |  | 7.5001 | 6.617296 | 13.53873 | 61.22669
|  |  |  | 7.5101 | 6.625072 | 13.54093 | 61.26062
|  |  |  | 7.5201 | 6.632846 | 13.54312 | 61.29452
|  |  |  | 7.5301 | 6.640617 | 13.54529 | 61.32837
|  |  |  | 7.5401 | 6.648385 | 13.54745 | 61.36219
|  |  |  | 7.5501 | 6.656152 | 13.54959 | 61.39597
|  |  |  | 7.5601 | 6.663916 | 13.55172 | 61.42971
|  |  |  | 7.5701 | 6.671677 | 13.55384 | 61.46342
|  |  |  | 7.5801 | 6.679436 | 13.55595 | 61.49708
|  |  |  | 7.5901 | 6.687193 | 13.55804 | 61.53071
|  |  |  | 7.6001 | 6.694947 | 13.56011 | 61.5643
|  |  |  | 7.6101 | 6.702699 | 13.56218 | 61.59786
|  |  |  | 7.6201 | 6.710448 | 13.56423 | 61.63138
|  |  |  | 7.6301 | 6.718196 | 13.56626 | 61.66486
|  |  |  | 7.6401 | 6.72594 | 13.56828 | 61.6983
|  |  |  | 7.6501 | 6.733683 | 13.57029 | 61.73171
|  |  |  | 7.6601 | 6.741423 | 13.57229 | 61.76508
|  |  |  | 7.6701 | 6.74916 | 13.57427 | 61.79841
|  |  |  | 7.6801 | 6.756895 | 13.57624 | 61.83171
|  |  |  | 7.6901 | 6.764628 | 13.57819 | 61.86497
|  |  |  | 7.7001 | 6.772359 | 13.58014 | 61.89819
|  |  |  | 7.7101 | 6.780087 | 13.58207 | 61.93138
|  |  |  | 7.7201 | 6.787813 | 13.58398 | 61.96453
|  |  |  | 7.7301 | 6.795536 | 13.58588 | 61.99764
|  |  |  | 7.7401 | 6.803257 | 13.58777 | 62.03072
|  |  |  | 7.7501 | 6.810976 | 13.58965 | 62.06377
|  |  |  | 7.7601 | 6.818692 | 13.59151 | 62.09677
|  |  |  | 7.7701 | 6.826406 | 13.59336 | 62.12974
|  |  |  | 7.7801 | 6.834117 | 13.5952 | 62.16268
|  |  |  | 7.7901 | 6.841826 | 13.59702 | 62.19558
|  |  |  | 7.8001 | 6.849533 | 13.59883 | 62.22844
|  |  |  | 7.8101 | 6.857238 | 13.60063 | 62.26127
|  |  |  | 7.8201 | 6.86494 | 13.60241 | 62.29406
|  |  |  | 7.8301 | 6.87264 | 13.60419 | 62.32682
|  |  |  | 7.8401 | 6.880337 | 13.60595 | 62.35955
|  |  |  | 7.8501 | 6.888032 | 13.60769 | 62.39223
|  |  |  | 7.8601 | 6.895725 | 13.60942 | 62.42489
|  |  |  | 7.8701 | 6.903415 | 13.61115 | 62.4575
|  |  |  | 7.8801 | 6.911103 | 13.61285 | 62.49009
|  |  |  | 7.8901 | 6.918789 | 13.61455 | 62.52264
|  |  |  | 7.9001 | 6.926472 | 13.61623 | 62.55515
|  |  |  | 7.9101 | 6.934153 | 13.6179 | 62.58763
|  |  |  | 7.9201 | 6.941832 | 13.61956 | 62.62007
|  |  |  | 7.9301 | 6.949508 | 13.6212 | 62.65248
|  |  |  | 7.9401 | 6.957182 | 13.62283 | 62.68486
|  |  |  | 7.9501 | 6.964854 | 13.62445 | 62.7172
|  |  |  | 7.9601 | 6.972523 | 13.62606 | 62.74951
|  |  |  | 7.9701 | 6.980191 | 13.62765 | 62.78178
|  |  |  | 7.9801 | 6.987855 | 13.62923 | 62.81402
|  |  |  | 7.9901 | 6.995518 | 13.6308 | 62.84622
|  |  |  | 8.0001 | 7.003178 | 13.63236 | 62.87839
|  |  |  | 8.0101 | 7.010835 | 13.63391 | 62.91053
|  |  |  | 8.0201 | 7.018491 | 13.63544 | 62.94264
|  |  |  | 8.0301 | 7.026144 | 13.63696 | 62.97471
|  |  |  | 8.0401 | 7.033795 | 13.63846 | 63.00674
|  |  |  | 8.0501 | 7.041443 | 13.63996 | 63.03875
|  |  |  | 8.0601 | 7.049089 | 13.64144 | 63.07071
|  |  |  | 8.0701 | 7.056733 | 13.64291 | 63.10265
|  |  |  | 8.0801 | 7.064375 | 13.64437 | 63.13455
|  |  |  | 8.0901 | 7.072014 | 13.64582 | 63.16642
|  |  |  | 8.1001 | 7.079651 | 13.64725 | 63.19826
|  |  |  | 8.1101 | 7.087286 | 13.64867 | 63.23007
|  |  |  | 8.1201 | 7.094918 | 13.65008 | 63.26184
|  |  |  | 8.1301 | 7.102548 | 13.65148 | 63.29357
|  |  |  | 8.1401 | 7.110176 | 13.65287 | 63.32528
|  |  |  | 8.1501 | 7.117801 | 13.65424 | 63.35695
|  |  |  | 8.1601 | 7.125424 | 13.65561 | 63.38859
|  |  |  | 8.1701 | 7.133045 | 13.65696 | 63.4202
|  |  |  | 8.1801 | 7.140664 | 13.65829 | 63.45178
|  |  |  | 8.1901 | 7.14828 | 13.65962 | 63.48332
|  |  |  | 8.2001 | 7.155894 | 13.66093 | 63.51483
|  |  |  | 8.2101 | 7.163506 | 13.66224 | 63.54631
|  |  |  | 8.2201 | 7.171115 | 13.66353 | 63.57775
|  |  |  | 8.2301 | 7.178722 | 13.66481 | 63.60917
|  |  |  | 8.2401 | 7.186327 | 13.66607 | 63.64055
|  |  |  | 8.2501 | 7.19393 | 13.66733 | 63.6719
|  |  |  | 8.2601 | 7.20153 | 13.66857 | 63.70322
|  |  |  | 8.2701 | 7.209128 | 13.66981 | 63.7345
|  |  |  | 8.2801 | 7.216724 | 13.67103 | 63.76576
|  |  |  | 8.2901 | 7.224317 | 13.67224 | 63.79698
|  |  |  | 8.3001 | 7.231908 | 13.67343 | 63.82817
|  |  |  | 8.3101 | 7.239497 | 13.67462 | 63.85933
|  |  |  | 8.3201 | 7.247084 | 13.67579 | 63.89046
|  |  |  | 8.3301 | 7.254668 | 13.67696 | 63.92156
|  |  |  | 8.3401 | 7.262251 | 13.67811 | 63.95262
|  |  |  | 8.3501 | 7.26983 | 13.67925 | 63.98366
|  |  |  | 8.3601 | 7.277408 | 13.68038 | 64.01466
|  |  |  | 8.3701 | 7.284983 | 13.68149 | 64.04563
|  |  |  | 8.3801 | 7.292557 | 13.6826 | 64.07657
|  |  |  | 8.3901 | 7.300127 | 13.68369 | 64.10748
|  |  |  | 8.4001 | 7.307696 | 13.68478 | 64.13836
|  |  |  | 8.4101 | 7.315262 | 13.68585 | 64.16921
|  |  |  | 8.4201 | 7.322826 | 13.68691 | 64.20003
|  |  |  | 8.4301 | 7.330388 | 13.68796 | 64.23082
|  |  |  | 8.4401 | 7.337948 | 13.68899 | 64.26157
|  |  |  | 8.4501 | 7.345505 | 13.69002 | 64.2923
|  |  |  | 8.4601 | 7.35306 | 13.69104 | 64.323
|  |  |  | 8.4701 | 7.360613 | 13.69204 | 64.35366
|  |  |  | 8.4801 | 7.368164 | 13.69303 | 64.3843
|  |  |  | 8.4901 | 7.375712 | 13.69402 | 64.4149
|  |  |  | 8.5001 | 7.383259 | 13.69499 | 64.44548
|  |  |  | 8.5101 | 7.390803 | 13.69595 | 64.47602
|  |  |  | 8.5201 | 7.398344 | 13.6969 | 64.50653
|  |  |  | 8.5301 | 7.405884 | 13.69783 | 64.53702
|  |  |  | 8.5401 | 7.413421 | 13.69876 | 64.56747
|  |  |  | 8.5501 | 7.420956 | 13.69968 | 64.5979
|  |  |  | 8.5601 | 7.428489 | 13.70058 | 64.62829
|  |  |  | 8.5701 | 7.436019 | 13.70148 | 64.65866
|  |  |  | 8.5801 | 7.443548 | 13.70236 | 64.68899
|  |  |  | 8.5901 | 7.451074 | 13.70323 | 64.7193
|  |  |  | 8.6001 | 7.458598 | 13.70409 | 64.74957
|  |  |  | 8.6101 | 7.46612 | 13.70494 | 64.77982
|  |  |  | 8.6201 | 7.473639 | 13.70578 | 64.81004
|  |  |  | 8.6301 | 7.481156 | 13.70661 | 64.84023
|  |  |  | 8.6401 | 7.488671 | 13.70743 | 64.87039
|  |  |  | 8.6501 | 7.496184 | 13.70824 | 64.90051
|  |  |  | 8.6601 | 7.503695 | 13.70904 | 64.93061
|  |  |  | 8.6701 | 7.511203 | 13.70982 | 64.96069
|  |  |  | 8.6801 | 7.51871 | 13.7106 | 64.99073
|  |  |  | 8.6901 | 7.526214 | 13.71136 | 65.02074
|  |  |  | 8.7001 | 7.533716 | 13.71212 | 65.05073
|  |  |  | 8.7101 | 7.541215 | 13.71286 | 65.08068
|  |  |  | 8.7201 | 7.548713 | 13.71359 | 65.11061
|  |  |  | 8.7301 | 7.556208 | 13.71432 | 65.14051
|  |  |  | 8.7401 | 7.563701 | 13.71503 | 65.17037
|  |  |  | 8.7501 | 7.571192 | 13.71573 | 65.20022
|  |  |  | 8.7601 | 7.578681 | 13.71642 | 65.23003
|  |  |  | 8.7701 | 7.586167 | 13.7171 | 65.25981
|  |  |  | 8.7801 | 7.593652 | 13.71777 | 65.28957
|  |  |  | 8.7901 | 7.601134 | 13.71843 | 65.31929
|  |  |  | 8.8001 | 7.608614 | 13.71908 | 65.34899
|  |  |  | 8.8101 | 7.616092 | 13.71972 | 65.37866
|  |  |  | 8.8201 | 7.623567 | 13.72035 | 65.4083
|  |  |  | 8.8301 | 7.631041 | 13.72097 | 65.43792
|  |  |  | 8.8401 | 7.638512 | 13.72158 | 65.4675
|  |  |  | 8.8501 | 7.645981 | 13.72218 | 65.49706
|  |  |  | 8.8601 | 7.653448 | 13.72277 | 65.52659
|  |  |  | 8.8701 | 7.660913 | 13.72334 | 65.55609
|  |  |  | 8.8801 | 7.668375 | 13.72391 | 65.58557
|  |  |  | 8.8901 | 7.675836 | 13.72447 | 65.61501
|  |  |  | 8.9001 | 7.683294 | 13.72502 | 65.64443
|  |  |  | 8.9101 | 7.69075 | 13.72555 | 65.67382
|  |  |  | 8.9201 | 7.698204 | 13.72608 | 65.70319
|  |  |  | 8.9301 | 7.705656 | 13.7266 | 65.73252
|  |  |  | 8.9401 | 7.713105 | 13.72711 | 65.76183
|  |  |  | 8.9501 | 7.720553 | 13.7276 | 65.79111
|  |  |  | 8.9601 | 7.727998 | 13.72809 | 65.82037
|  |  |  | 8.9701 | 7.735441 | 13.72857 | 65.84959
|  |  |  | 8.9801 | 7.742882 | 13.72903 | 65.87879
|  |  |  | 8.9901 | 7.750321 | 13.72949 | 65.90796
|  |  |  | 9.0001 | 7.757758 | 13.72994 | 65.93711
|  |  |  | 9.0101 | 7.765193 | 13.73037 | 65.96623
|  |  |  | 9.0201 | 7.772625 | 13.7308 | 65.99532
|  |  |  | 9.0301 | 7.780055 | 13.73122 | 66.02438
|  |  |  | 9.0401 | 7.787483 | 13.73163 | 66.05342
|  |  |  | 9.0501 | 7.79491 | 13.73202 | 66.08243
|  |  |  | 9.0601 | 7.802333 | 13.73241 | 66.11141
|  |  |  | 9.0701 | 7.809755 | 13.73279 | 66.14037
|  |  |  | 9.0801 | 7.817175 | 13.73316 | 66.1693
|  |  |  | 9.0901 | 7.824592 | 13.73352 | 66.1982
|  |  |  | 9.1001 | 7.832008 | 13.73387 | 66.22708
|  |  |  | 9.1101 | 7.839421 | 13.73421 | 66.25593
|  |  |  | 9.1201 | 7.846832 | 13.73454 | 66.28475
|  |  |  | 9.1301 | 7.854241 | 13.73486 | 66.31354
|  |  |  | 9.1401 | 7.861648 | 13.73517 | 66.34232
|  |  |  | 9.1501 | 7.869053 | 13.73547 | 66.37106
|  |  |  | 9.1601 | 7.876455 | 13.73576 | 66.39978
|  |  |  | 9.1701 | 7.883856 | 13.73604 | 66.42847
|  |  |  | 9.1801 | 7.891254 | 13.73631 | 66.45713
|  |  |  | 9.1901 | 7.898651 | 13.73657 | 66.48577
|  |  |  | 9.2001 | 7.906045 | 13.73683 | 66.51439
|  |  |  | 9.2101 | 7.913437 | 13.73707 | 66.54297
|  |  |  | 9.2201 | 7.920827 | 13.73731 | 66.57153
|  |  |  | 9.2301 | 7.928215 | 13.73753 | 66.60007
|  |  |  | 9.2401 | 7.935601 | 13.73775 | 66.62858
|  |  |  | 9.2501 | 7.942984 | 13.73795 | 66.65706
|  |  |  | 9.2601 | 7.950366 | 13.73815 | 66.68552
|  |  |  | 9.2701 | 7.957746 | 13.73833 | 66.71395
|  |  |  | 9.2801 | 7.965123 | 13.73851 | 66.74236
|  |  |  | 9.2901 | 7.972498 | 13.73868 | 66.77074
|  |  |  | 9.3001 | 7.979871 | 13.73884 | 66.79909
|  |  |  | 9.3101 | 7.987243 | 13.73899 | 66.82742
|  |  |  | 9.3201 | 7.994612 | 13.73913 | 66.85573
|  |  |  | 9.3301 | 8.001979 | 13.73926 | 66.884
|  |  |  | 9.3401 | 8.009343 | 13.73938 | 66.91226
|  |  |  | 9.3501 | 8.016706 | 13.7395 | 66.94049
|  |  |  | 9.3601 | 8.024067 | 13.7396 | 66.96869
|  |  |  | 9.3701 | 8.031426 | 13.7397 | 66.99687
|  |  |  | 9.3801 | 8.038782 | 13.73978 | 67.02502
|  |  |  | 9.3901 | 8.046137 | 13.73986 | 67.05314
|  |  |  | 9.4001 | 8.053489 | 13.73992 | 67.08125
|  |  |  | 9.4101 | 8.06084 | 13.73998 | 67.10932
|  |  |  | 9.4201 | 8.068188 | 13.74003 | 67.13737
|  |  |  | 9.4301 | 8.075534 | 13.74007 | 67.1654
|  |  |  | 9.4401 | 8.082878 | 13.7401 | 67.1934
|  |  |  | 9.4501 | 8.09022 | 13.74012 | 67.22138
|  |  |  | 9.4601 | 8.09756 | 13.74014 | 67.24933
|  |  |  | 9.4701 | 8.104898 | 13.74014 | 67.27726
|  |  |  | 9.4801 | 8.112234 | 13.74014 | 67.30516
|  |  |  | 9.4901 | 8.119568 | 13.74012 | 67.33304
|  |  |  | 9.5001 | 8.1269 | 13.7401 | 67.3609
|  |  |  | 9.5101 | 8.13423 | 13.74007 | 67.38872
|  |  |  | 9.5201 | 8.141557 | 13.74003 | 67.41653
|  |  |  | 9.5301 | 8.148883 | 13.73998 | 67.44431
|  |  |  | 9.5401 | 8.156207 | 13.73992 | 67.47206
|  |  |  | 9.5501 | 8.163528 | 13.73985 | 67.4998
|  |  |  | 9.5601 | 8.170848 | 13.73978 | 67.5275
|  |  |  | 9.5701 | 8.178165 | 13.73969 | 67.55518
|  |  |  | 9.5801 | 8.185481 | 13.7396 | 67.58284
|  |  |  | 9.5901 | 8.192794 | 13.7395 | 67.61048
|  |  |  | 9.6001 | 8.200105 | 13.73939 | 67.63809
|  |  |  | 9.6101 | 8.207415 | 13.73927 | 67.66567
|  |  |  | 9.6201 | 8.214722 | 13.73914 | 67.69323
|  |  |  | 9.6301 | 8.222027 | 13.739 | 67.72077
|  |  |  | 9.6401 | 8.22933 | 13.73886 | 67.74829
|  |  |  | 9.6501 | 8.236632 | 13.7387 | 67.77578
|  |  |  | 9.6601 | 8.243931 | 13.73854 | 67.80324
|  |  |  | 9.6701 | 8.251228 | 13.73837 | 67.83068
|  |  |  | 9.6801 | 8.258523 | 13.73819 | 67.8581
|  |  |  | 9.6901 | 8.265816 | 13.738 | 67.8855
|  |  |  | 9.7001 | 8.273108 | 13.7378 | 67.91287
|  |  |  | 9.7101 | 8.280397 | 13.7376 | 67.94021
|  |  |  | 9.7201 | 8.287684 | 13.73739 | 67.96754
|  |  |  | 9.7301 | 8.294969 | 13.73716 | 67.99484
|  |  |  | 9.7401 | 8.302252 | 13.73693 | 68.02211
|  |  |  | 9.7501 | 8.309533 | 13.73669 | 68.04936
|  |  |  | 9.7601 | 8.316812 | 13.73644 | 68.07659
|  |  |  | 9.7701 | 8.324089 | 13.73619 | 68.1038
|  |  |  | 9.7801 | 8.331364 | 13.73592 | 68.13098
|  |  |  | 9.7901 | 8.338637 | 13.73565 | 68.15814
|  |  |  | 9.8001 | 8.345908 | 13.73537 | 68.18528
|  |  |  | 9.8101 | 8.353177 | 13.73508 | 68.21239
|  |  |  | 9.8201 | 8.360444 | 13.73478 | 68.23948
|  |  |  | 9.8301 | 8.367709 | 13.73448 | 68.26654
|  |  |  | 9.8401 | 8.374973 | 13.73416 | 68.29359
|  |  |  | 9.8501 | 8.382234 | 13.73384 | 68.32061
|  |  |  | 9.8601 | 8.389493 | 13.73351 | 68.3476
|  |  |  | 9.8701 | 8.39675 | 13.73317 | 68.37458
|  |  |  | 9.8801 | 8.404005 | 13.73282 | 68.40153
|  |  |  | 9.8901 | 8.411258 | 13.73247 | 68.42845
|  |  |  | 9.9001 | 8.418509 | 13.7321 | 68.45536
|  |  |  | 9.9101 | 8.425759 | 13.73173 | 68.48224
|  |  |  | 9.9201 | 8.433006 | 13.73135 | 68.5091
|  |  |  | 9.9301 | 8.440251 | 13.73096 | 68.53594
|  |  |  | 9.9401 | 8.447494 | 13.73057 | 68.56275
|  |  |  | 9.9501 | 8.454736 | 13.73016 | 68.58954
|  |  |  | 9.9601 | 8.461975 | 13.72975 | 68.61631
|  |  |  | 9.9701 | 8.469212 | 13.72933 | 68.64306
|  |  |  | 9.9801 | 8.476448 | 13.7289 | 68.66978
|  |  |  | 9.9901 | 8.483681 | 13.72846 | 68.69648

## 313.18
Raw Press (MPa) | Raw Adjusted Press (MPa) | Excess (mmol/g) | Total Vol (V/V) | fitPress (MPa) | Adjusted Fit Press (MPa) | Excess Fit (mmol/g) | Total Vol Fit (V/V) | adjustedModelPress | actualPress | Absolute (mmolg) | Isosteric Heat (kJ/mol) | fill factor
0.003195201 | 0.003195054 | 0.02919156 | 0.09939381 | 0.0001 | 9.999986e-05 | 0.0005362554 | 0.001909686 | 9.999986e-05 | 0.0001 | 0.0005362564 | 14.96606 | 9.869065e-06
0.005028076 | 0.005027712 | 0.04129985 | 0.1416513 | 0.0101 | 0.01009853 | 0.05401613 | 0.1924177 | 0.0001264853 | 0.0001264855 | 0.0006782821 | 14.96605 | 1.248286e-05
0.009241689 | 0.009240459 | 0.06923334 | 0.2391087 | 0.0201 | 0.02009418 | 0.1072091 | 0.3820182 | 0.0001599855 | 0.0001599859 | 0.0008579215 | 14.96604 | 1.578887e-05
0.0128587845 | 0.0128564 | 0.09275938 | 0.3213285 | 0.0301 | 0.03008695 | 0.1601173 | 0.5707184 | 0.0002023584 | 0.000202359 | 0.001085135 | 14.96602 | 1.997043e-05
0.0170617335 | 0.01705754 | 0.1199016 | 0.4162479 | 0.0401 | 0.04007685 | 0.212743 | 0.7585252 | 0.0002559538 | 0.0002559548 | 0.00137252 | 14.96599 | 2.525936e-05
0.0279243505 | 0.02791312 | 0.1881078 | 0.6553879 | 0.0501 | 0.05006386 | 0.2650883 | 0.9454455 | 0.0003237442 | 0.0003237458 | 0.00173601 | 14.96596 | 3.194889e-05
0.0481232995 | 0.04808996 | 0.3108752 | 1.087159 | 0.0601 | 0.060048 | 0.3171554 | 1.131486 | 0.0004094891 | 0.0004094915 | 0.002195754 | 14.96592 | 4.040985e-05
0.065386316 | 0.06532477 | 0.4126491 | 1.446167 | 0.0701 | 0.07002927 | 0.3689463 | 1.316654 | 0.0005179436 | 0.0005179475 | 0.002777235 | 14.96587 | 5.111121e-05
0.110151122 | 0.1099766 | 0.665769 | 2.342852 | 0.0801 | 0.08000766 | 0.4204633 | 1.500955 | 0.0006551224 | 0.0006551286 | 0.003512679 | 14.96581 | 6.464606e-05
0.2367401335 | 0.235935 | 1.325989 | 4.702324 | 0.0901 | 0.08998318 | 0.4717084 | 1.684397 | 0.0008286329 | 0.0008286428 | 0.004442838 | 14.96573 | 8.176435e-05
0.3935016 | 0.3912815 | 2.021597 | 7.237258 | 0.1001 | 0.09995582 | 0.5226835 | 1.866986 | 0.001048097 | 0.001048113 | 0.005619237 | 14.96563 | 0.0001034144
0.6687661 | 0.6623753 | 3.160542 | 11.42936 | 0.1101 | 0.1099256 | 0.5733909 | 2.048728 | 0.001325686 | 0.001325711 | 0.007107027 | 14.9655 | 0.0001307951
0.941784495 | 0.9291532 | 4.137226 | 15.10481 | 0.1201 | 0.1198925 | 0.6238324 | 2.22963 | 0.001676792 | 0.001676833 | 0.008988568 | 14.96534 | 0.0001654223
1.257958765 | 1.235511 | 5.130846 | 18.92926 | 0.1301 | 0.1298565 | 0.6740101 | 2.409698 | 0.002120886 | 0.002120951 | 0.01136797 | 14.96513 | 0.000209212
1.620788035 | 1.583693 | 6.109611 | 22.8114 | 0.1401 | 0.1398177 | 0.7239259 | 2.588938 | 0.002682592 | 0.002682696 | 0.01437681 | 14.96488 | 0.0002645856
2.1068065 | 2.044513 | 7.25142 | 27.48506 | 0.1501 | 0.149776 | 0.7735819 | 2.767357 | 0.003393056 | 0.003393222 | 0.01818135 | 14.96455 | 0.0003346029
2.47694061 | 2.391244 | 7.981051 | 30.60834 | 0.1601 | 0.1597315 | 0.8229799 | 2.944961 | 0.004291669 | 0.004291934 | 0.0229916 | 14.96414 | 0.0004231289
2.796698 | 2.687898 | 8.544949 | 33.1016 | 0.1701 | 0.169684 | 0.8721218 | 3.121756 | 0.005428251 | 0.005428675 | 0.02907276 | 14.96361 | 0.0005350444
3.041397 | 2.913135 | 8.948703 | 34.92524 | 0.1801 | 0.1796337 | 0.9210096 | 3.297748 | 0.006865809 | 0.006866488 | 0.0367596 | 14.96295 | 0.0006765101
3.336262 | 3.18252 | 9.321235 | 36.76456 | 0.1901 | 0.1895806 | 0.9696452 | 3.472943 | 0.008684027 | 0.008685114 | 0.04647441 | 14.96212 | 0.000855298
3.758999 | 3.564919 | 9.83146 | 39.33437 | 0.2001 | 0.1995246 | 1.01803 | 3.647347 | 0.01098367 | 0.01098541 | 0.05874958 | 14.96106 | 0.001081206
4.442072 | 4.173532 | 10.53378 | 43.11963 | 0.2101 | 0.2094657 | 1.066167 | 3.820965 | 0.01389217 | 0.01389495 | 0.07425569 | 14.95972 | 0.001366574
5.290856 | 4.914328 | 11.17106 | 47.11 | 0.2201 | 0.219404 | 1.114057 | 3.993804 | 0.01757066 | 0.01757511 | 0.0938364 | 14.95803 | 0.001726931
6.297667 | 5.771799 | 11.63684 | 50.96908 | 0.2301 | 0.2293394 | 1.161702 | 4.16587 | 0.02222285 | 0.02222996 | 0.1185517 | 14.95589 | 0.002181782
7.42859 | 6.709024 | 11.93876 | 54.6578 | 0.2401 | 0.2392719 | 1.209103 | 4.337167 | 0.0281063 | 0.02811769 | 0.149731 | 14.95318 | 0.002755594
8.670479 | 7.708811 | 12.12283 | 58.29989 | 0.2501 | 0.2492016 | 1.256264 | 4.507702 | 0.03554659 | 0.0355648 | 0.1890376 | 14.94976 | 0.003478978
9.530872 | 8.384795 | 12.05685 | 60.23696 | 0.2601 | 0.2591285 | 1.303184 | 4.67748 | 0.04495519 | 0.04498433 | 0.238547 | 14.94544 | 0.004390131
7.440547 | 6.718793 | 11.81577 | 54.29549 | 0.2701 | 0.2690524 | 1.349867 | 4.846507 | 0.05685205 | 0.05689866 | 0.3008393 | 14.93997 | 0.005536535
5.307249 | 4.928472 | 10.88833 | 46.24841 | 0.2801 | 0.2789736 | 1.396314 | 5.014787 | 0.07189402 | 0.07196857 | 0.3791071 | 14.93306 | 0.006976947
3.209998 | 3.067436 | 8.883251 | 35.09004 | 0.2901 | 0.2888919 | 1.442526 | 5.182328 | 0.09091057 | 0.09102982 | 0.4772777 | 14.92433 | 0.008783643
2.017506 | 1.960317 | 6.828443 | 25.94676 | 0.3001 | 0.2988073 | 1.488505 | 5.349133 | 0.1149488 | 0.1151395 | 0.600146 | 14.91329 | 0.01104487
1.1986336 | 1.178238 | 4.761492 | 17.62903 | 0.3101 | 0.3087199 | 1.534254 | 5.515209 | 0.1453298 | 0.1456348 | 0.75351 | 14.89935 | 0.01386732
0.5561276 | 0.5517022 | 2.483003 | 9.040313 | 0.3201 | 0.3186296 | 1.579773 | 5.68056 | 0.1837193 | 0.184207 | 0.9442949 | 14.88174 | 0.01737846
0.35972338 | 0.3578673 | 1.530679 | 5.605491 | 0.3301 | 0.3285365 | 1.625064 | 5.845192 | 0.2322153 | 0.2329952 | 1.180641 | 14.85952 | 0.02172809
0.243749714 | 0.2428963 | 1.00874 | 3.706911 | 0.3401 | 0.3384405 | 1.670128 | 6.00911 | 0.2934584 | 0.2947052 | 1.471922 | 14.83148 | 0.02708872
0.1585476865 | 0.1581862 | 0.566538 | 2.125598 | 0.3501 | 0.3483417 | 1.714968 | 6.172319 | 0.3707667 | 0.3727594 | 1.82864 | 14.79613 | 0.03365362
0.111813373 | 0.1116335 | 0.3097063 | 1.212964 | 0.3601 | 0.3582401 | 1.759586 | 6.334824 | 0.4683025 | 0.4714866 | 2.262136 | 14.7516 | 0.04163152
0.076538194 | 0.07645388 | 0.1070577 | 0.4962098 | 0.3701 | 0.3681356 | 1.803981 | 6.49663 | 0.5912759 | 0.5963623 | 2.784052 | 14.69557 | 0.05123668
0.052184284 | 0.05214508 | -0.03829042 | -0.01590799 | 0.3801 | 0.3780282 | 1.848157 | 6.657742 | 0.7461902 | 0.754312 | 3.405478 | 14.62514 | 0.06267317
0.036634839 | 0.03661551 | -0.1338429 | -0.3516212 | 0.3901 | 0.3879181 | 1.892115 | 6.818165 | 0.9411338 | 0.9540955 | 4.135767 | 14.53678 | 0.07611313
0.021499957 | 0.0214933 | -0.2296571 | -0.6873118 | 0.4001 | 0.397805 | 1.935855 | 6.977904 | 1.186121 | 1.206793 | 4.981082 | 14.42614 | 0.09167
0.0117097385 | 0.01170776 | -0.2934184 | -0.9101242 | 0.4101 | 0.4076892 | 1.979381 | 7.136963 | 1.493478 | 1.526418 | 5.942854 | 14.28792 | 0.1093701
0.00347913 | 0.003478956 | -0.3481587 | -1.101054 | 0.4201 | 0.4175705 | 2.022692 | 7.295348 | 1.878266 | 1.930698 | 7.016449 | 14.1158 | 0.1291282
0.001069066 | 0.00106905 | -0.3645502 | -1.158115 | 0.4301 | 0.427449 | 2.065792 | 7.453063 | 2.358716 | 2.442053 | 8.190473 | 13.90224 | 0.1507345
|  |  |  | 0.4401 | 0.4373246 | 2.10868 | 7.610113 | 2.95663 | 3.088844 | 9.447073 | 13.63849 | 0.1738605
|  |  |  | 0.4501 | 0.4471974 | 2.151359 | 7.766503 | 3.697697 | 3.90694 | 10.76346 | 13.31459 | 0.1980867
|  |  |  | 0.4601 | 0.4570673 | 2.193831 | 7.922236 | 4.611639 | 4.941713 | 12.11449 | 12.91968 | 0.2229506
|  |  |  | 0.4701 | 0.4669345 | 2.236095 | 8.077319 | 5.73217 | 6.250552 | 13.4759 | 12.44268 | 0.2480055
|  |  |  | 0.4801 | 0.4767988 | 2.278155 | 8.231754 | 7.096906 | 7.906043 | 14.82751 | 11.87371 | 0.27288
|  |  |  | 0.4901 | 0.4866602 | 2.320011 | 8.385547 | 8.748011 | 10 | 16.15597 | 11.2066 | 0.2973285
|  |  |  | 0.5001 | 0.4965189 | 2.361665 | 8.538703
|  |  |  | 0.5101 | 0.5063747 | 2.403118 | 8.691225
|  |  |  | 0.5201 | 0.5162277 | 2.444371 | 8.843117
|  |  |  | 0.5301 | 0.5260778 | 2.485426 | 8.994385
|  |  |  | 0.5401 | 0.5359251 | 2.526284 | 9.145032
|  |  |  | 0.5501 | 0.5457697 | 2.566947 | 9.295063
|  |  |  | 0.5601 | 0.5556113 | 2.607416 | 9.444482
|  |  |  | 0.5701 | 0.5654502 | 2.647692 | 9.593293
|  |  |  | 0.5801 | 0.5752862 | 2.687776 | 9.7415
|  |  |  | 0.5901 | 0.5851194 | 2.72767 | 9.889108
|  |  |  | 0.6001 | 0.5949498 | 2.767375 | 10.03612
|  |  |  | 0.6101 | 0.6047774 | 2.806892 | 10.18254
|  |  |  | 0.6201 | 0.6146022 | 2.846223 | 10.32837
|  |  |  | 0.6301 | 0.6244241 | 2.885368 | 10.47362
|  |  |  | 0.6401 | 0.6342433 | 2.92433 | 10.61829
|  |  |  | 0.6501 | 0.6440596 | 2.963108 | 10.76238
|  |  |  | 0.6601 | 0.6538731 | 3.001705 | 10.9059
|  |  |  | 0.6701 | 0.6636838 | 3.040122 | 11.04885
|  |  |  | 0.6801 | 0.6734917 | 3.078359 | 11.19124
|  |  |  | 0.6901 | 0.6832967 | 3.116418 | 11.33307
|  |  |  | 0.7001 | 0.693099 | 3.154301 | 11.47434
|  |  |  | 0.7101 | 0.7028985 | 3.192007 | 11.61505
|  |  |  | 0.7201 | 0.7126951 | 3.229539 | 11.75522
|  |  |  | 0.7301 | 0.722489 | 3.266897 | 11.89484
|  |  |  | 0.7401 | 0.73228 | 3.304084 | 12.03391
|  |  |  | 0.7501 | 0.7420683 | 3.341098 | 12.17245
|  |  |  | 0.7601 | 0.7518537 | 3.377943 | 12.31045
|  |  |  | 0.7701 | 0.7616363 | 3.414619 | 12.44792
|  |  |  | 0.7801 | 0.7714162 | 3.451126 | 12.58487
|  |  |  | 0.7901 | 0.7811932 | 3.487467 | 12.72128
|  |  |  | 0.8001 | 0.7909674 | 3.523642 | 12.85718
|  |  |  | 0.8101 | 0.8007389 | 3.559652 | 12.99255
|  |  |  | 0.8201 | 0.8105075 | 3.595498 | 13.12741
|  |  |  | 0.8301 | 0.8202734 | 3.631182 | 13.26176
|  |  |  | 0.8401 | 0.8300364 | 3.666704 | 13.3956
|  |  |  | 0.8501 | 0.8397967 | 3.702066 | 13.52893
|  |  |  | 0.8601 | 0.8495542 | 3.737267 | 13.66177
|  |  |  | 0.8701 | 0.8593089 | 3.77231 | 13.7941
|  |  |  | 0.8801 | 0.8690608 | 3.807196 | 13.92594
|  |  |  | 0.8901 | 0.8788099 | 3.841925 | 14.05728
|  |  |  | 0.9001 | 0.8885562 | 3.876498 | 14.18814
|  |  |  | 0.9101 | 0.8982997 | 3.910916 | 14.3185
|  |  |  | 0.9201 | 0.9080405 | 3.945181 | 14.44839
|  |  |  | 0.9301 | 0.9177784 | 3.979293 | 14.57779
|  |  |  | 0.9401 | 0.9275136 | 4.013253 | 14.70672
|  |  |  | 0.9501 | 0.937246 | 4.047062 | 14.83517
|  |  |  | 0.9601 | 0.9469756 | 4.080721 | 14.96315
|  |  |  | 0.9701 | 0.9567025 | 4.114231 | 15.09067
|  |  |  | 0.9801 | 0.9664266 | 4.147593 | 15.21771
|  |  |  | 0.9901 | 0.9761478 | 4.180808 | 15.3443
|  |  |  | 1.0001 | 0.9858663 | 4.213876 | 15.47042
|  |  |  | 1.0101 | 0.9955821 | 4.246799 | 15.59609
|  |  |  | 1.0201 | 1.005295 | 4.279578 | 15.7213
|  |  |  | 1.0301 | 1.015005 | 4.312212 | 15.84607
|  |  |  | 1.0401 | 1.024713 | 4.344704 | 15.97038
|  |  |  | 1.0501 | 1.034417 | 4.377054 | 16.09425
|  |  |  | 1.0601 | 1.044119 | 4.409263 | 16.21767
|  |  |  | 1.0701 | 1.053818 | 4.441331 | 16.34065
|  |  |  | 1.0801 | 1.063515 | 4.47326 | 16.4632
|  |  |  | 1.0901 | 1.073208 | 4.505051 | 16.58531
|  |  |  | 1.1001 | 1.082899 | 4.536703 | 16.70699
|  |  |  | 1.1101 | 1.092587 | 4.568219 | 16.82824
|  |  |  | 1.1201 | 1.102272 | 4.599599 | 16.94906
|  |  |  | 1.1301 | 1.111955 | 4.630843 | 17.06945
|  |  |  | 1.1401 | 1.121635 | 4.661953 | 17.18943
|  |  |  | 1.1501 | 1.131312 | 4.692929 | 17.30898
|  |  |  | 1.1601 | 1.140986 | 4.723773 | 17.42812
|  |  |  | 1.1701 | 1.150657 | 4.754484 | 17.54684
|  |  |  | 1.1801 | 1.160326 | 4.785063 | 17.66515
|  |  |  | 1.1901 | 1.169992 | 4.815512 | 17.78305
|  |  |  | 1.2001 | 1.179655 | 4.845832 | 17.90054
|  |  |  | 1.2101 | 1.189316 | 4.876022 | 18.01763
|  |  |  | 1.2201 | 1.198973 | 4.906084 | 18.13432
|  |  |  | 1.2301 | 1.208628 | 4.936018 | 18.2506
|  |  |  | 1.2401 | 1.21828 | 4.965825 | 18.36649
|  |  |  | 1.2501 | 1.22793 | 4.995506 | 18.48198
|  |  |  | 1.2601 | 1.237577 | 5.025062 | 18.59708
|  |  |  | 1.2701 | 1.24722 | 5.054494 | 18.71179
|  |  |  | 1.2801 | 1.256862 | 5.083801 | 18.82611
|  |  |  | 1.2901 | 1.2665 | 5.112985 | 18.94004
|  |  |  | 1.3001 | 1.276136 | 5.142047 | 19.05359
|  |  |  | 1.3101 | 1.285769 | 5.170986 | 19.16676
|  |  |  | 1.3201 | 1.295399 | 5.199805 | 19.27954
|  |  |  | 1.3301 | 1.305027 | 5.228503 | 19.39195
|  |  |  | 1.3401 | 1.314651 | 5.257081 | 19.50399
|  |  |  | 1.3501 | 1.324273 | 5.285541 | 19.61565
|  |  |  | 1.3601 | 1.333893 | 5.313881 | 19.72694
|  |  |  | 1.3701 | 1.343509 | 5.342105 | 19.83786
|  |  |  | 1.3801 | 1.353123 | 5.370211 | 19.94842
|  |  |  | 1.3901 | 1.362734 | 5.3982 | 20.05861
|  |  |  | 1.4001 | 1.372342 | 5.426074 | 20.16844
|  |  |  | 1.4101 | 1.381948 | 5.453833 | 20.2779
|  |  |  | 1.4201 | 1.391551 | 5.481477 | 20.38701
|  |  |  | 1.4301 | 1.401151 | 5.509008 | 20.49577
|  |  |  | 1.4401 | 1.410748 | 5.536425 | 20.60416
|  |  |  | 1.4501 | 1.420343 | 5.563729 | 20.71221
|  |  |  | 1.4601 | 1.429935 | 5.590922 | 20.81991
|  |  |  | 1.4701 | 1.439524 | 5.618004 | 20.92725
|  |  |  | 1.4801 | 1.449111 | 5.644974 | 21.03425
|  |  |  | 1.4901 | 1.458694 | 5.671835 | 21.14091
|  |  |  | 1.5001 | 1.468275 | 5.698586 | 21.24722
|  |  |  | 1.5101 | 1.477854 | 5.725228 | 21.3532
|  |  |  | 1.5201 | 1.487429 | 5.751762 | 21.45883
|  |  |  | 1.5301 | 1.497002 | 5.778188 | 21.56413
|  |  |  | 1.5401 | 1.506572 | 5.804507 | 21.66909
|  |  |  | 1.5501 | 1.51614 | 5.830719 | 21.77372
|  |  |  | 1.5601 | 1.525705 | 5.856826 | 21.87801
|  |  |  | 1.5701 | 1.535267 | 5.882827 | 21.98198
|  |  |  | 1.5801 | 1.544826 | 5.908723 | 22.08562
|  |  |  | 1.5901 | 1.554383 | 5.934515 | 22.18894
|  |  |  | 1.6001 | 1.563937 | 5.960203 | 22.29193
|  |  |  | 1.6101 | 1.573488 | 5.985788 | 22.39459
|  |  |  | 1.6201 | 1.583036 | 6.011271 | 22.49694
|  |  |  | 1.6301 | 1.592582 | 6.036651 | 22.59897
|  |  |  | 1.6401 | 1.602125 | 6.06193 | 22.70068
|  |  |  | 1.6501 | 1.611665 | 6.087108 | 22.80208
|  |  |  | 1.6601 | 1.621203 | 6.112186 | 22.90316
|  |  |  | 1.6701 | 1.630738 | 6.137164 | 23.00393
|  |  |  | 1.6801 | 1.64027 | 6.162042 | 23.10439
|  |  |  | 1.6901 | 1.6498 | 6.186822 | 23.20454
|  |  |  | 1.7001 | 1.659326 | 6.211503 | 23.30438
|  |  |  | 1.7101 | 1.668851 | 6.236087 | 23.40392
|  |  |  | 1.7201 | 1.678372 | 6.260573 | 23.50316
|  |  |  | 1.7301 | 1.687891 | 6.284963 | 23.60209
|  |  |  | 1.7401 | 1.697407 | 6.309256 | 23.70072
|  |  |  | 1.7501 | 1.70692 | 6.333453 | 23.79906
|  |  |  | 1.7601 | 1.716431 | 6.357556 | 23.89709
|  |  |  | 1.7701 | 1.725939 | 6.381563 | 23.99483
|  |  |  | 1.7801 | 1.735444 | 6.405476 | 24.09228
|  |  |  | 1.7901 | 1.744947 | 6.429296 | 24.18944
|  |  |  | 1.8001 | 1.754446 | 6.453022 | 24.2863
|  |  |  | 1.8101 | 1.763944 | 6.476655 | 24.38287
|  |  |  | 1.8201 | 1.773438 | 6.500196 | 24.47916
|  |  |  | 1.8301 | 1.78293 | 6.523646 | 24.57516
|  |  |  | 1.8401 | 1.792419 | 6.547003 | 24.67087
|  |  |  | 1.8501 | 1.801906 | 6.57027 | 24.7663
|  |  |  | 1.8601 | 1.811389 | 6.593447 | 24.86145
|  |  |  | 1.8701 | 1.82087 | 6.616533 | 24.95632
|  |  |  | 1.8801 | 1.830349 | 6.63953 | 25.05091
|  |  |  | 1.8901 | 1.839825 | 6.662438 | 25.14523
|  |  |  | 1.9001 | 1.849298 | 6.685258 | 25.23926
|  |  |  | 1.9101 | 1.858768 | 6.707989 | 25.33302
|  |  |  | 1.9201 | 1.868236 | 6.730632 | 25.42651
|  |  |  | 1.9301 | 1.877701 | 6.753189 | 25.51973
|  |  |  | 1.9401 | 1.887163 | 6.775658 | 25.61267
|  |  |  | 1.9501 | 1.896623 | 6.798041 | 25.70535
|  |  |  | 1.9601 | 1.90608 | 6.820338 | 25.79776
|  |  |  | 1.9701 | 1.915534 | 6.842549 | 25.8899
|  |  |  | 1.9801 | 1.924986 | 6.864676 | 25.98178
|  |  |  | 1.9901 | 1.934435 | 6.886718 | 26.07339
|  |  |  | 2.0001 | 1.943881 | 6.908675 | 26.16475
|  |  |  | 2.0101 | 1.953325 | 6.930549 | 26.25584
|  |  |  | 2.0201 | 1.962766 | 6.952339 | 26.34667
|  |  |  | 2.0301 | 1.972204 | 6.974046 | 26.43724
|  |  |  | 2.0401 | 1.98164 | 6.995671 | 26.52756
|  |  |  | 2.0501 | 1.991073 | 7.017213 | 26.61762
|  |  |  | 2.0601 | 2.000503 | 7.038674 | 26.70743
|  |  |  | 2.0701 | 2.009931 | 7.060053 | 26.79698
|  |  |  | 2.0801 | 2.019356 | 7.081351 | 26.88628
|  |  |  | 2.0901 | 2.028778 | 7.102569 | 26.97533
|  |  |  | 2.1001 | 2.038198 | 7.123707 | 27.06413
|  |  |  | 2.1101 | 2.047615 | 7.144764 | 27.15269
|  |  |  | 2.1201 | 2.057029 | 7.165743 | 27.24099
|  |  |  | 2.1301 | 2.066441 | 7.186642 | 27.32906
|  |  |  | 2.1401 | 2.07585 | 7.207463 | 27.41687
|  |  |  | 2.1501 | 2.085256 | 7.228205 | 27.50445
|  |  |  | 2.1601 | 2.09466 | 7.24887 | 27.59178
|  |  |  | 2.1701 | 2.104061 | 7.269457 | 27.67887
|  |  |  | 2.1801 | 2.11346 | 7.289967 | 27.76572
|  |  |  | 2.1901 | 2.122855 | 7.3104 | 27.85233
|  |  |  | 2.2001 | 2.132249 | 7.330757 | 27.93871
|  |  |  | 2.2101 | 2.141639 | 7.351038 | 28.02485
|  |  |  | 2.2201 | 2.151027 | 7.371243 | 28.11075
|  |  |  | 2.2301 | 2.160412 | 7.391373 | 28.19643
|  |  |  | 2.2401 | 2.169795 | 7.411428 | 28.28186
|  |  |  | 2.2501 | 2.179175 | 7.431409 | 28.36707
|  |  |  | 2.2601 | 2.188552 | 7.451315 | 28.45205
|  |  |  | 2.2701 | 2.197927 | 7.471147 | 28.5368
|  |  |  | 2.2801 | 2.207299 | 7.490906 | 28.62132
|  |  |  | 2.2901 | 2.216668 | 7.510592 | 28.70561
|  |  |  | 2.3001 | 2.226035 | 7.530204 | 28.78967
|  |  |  | 2.3101 | 2.235399 | 7.549745 | 28.87352
|  |  |  | 2.3201 | 2.244761 | 7.569213 | 28.95714
|  |  |  | 2.3301 | 2.25412 | 7.58861 | 29.04053
|  |  |  | 2.3401 | 2.263476 | 7.607934 | 29.1237
|  |  |  | 2.3501 | 2.27283 | 7.627188 | 29.20666
|  |  |  | 2.3601 | 2.282181 | 7.646371 | 29.28939
|  |  |  | 2.3701 | 2.291529 | 7.665484 | 29.37191
|  |  |  | 2.3801 | 2.300875 | 7.684526 | 29.45421
|  |  |  | 2.3901 | 2.310218 | 7.703499 | 29.53629
|  |  |  | 2.4001 | 2.319558 | 7.722402 | 29.61816
|  |  |  | 2.4101 | 2.328896 | 7.741236 | 29.69981
|  |  |  | 2.4201 | 2.338232 | 7.760001 | 29.78125
|  |  |  | 2.4301 | 2.347564 | 7.778698 | 29.86248
|  |  |  | 2.4401 | 2.356894 | 7.797326 | 29.94349
|  |  |  | 2.4501 | 2.366222 | 7.815887 | 30.0243
|  |  |  | 2.4601 | 2.375546 | 7.83438 | 30.10489
|  |  |  | 2.4701 | 2.384869 | 7.852806 | 30.18528
|  |  |  | 2.4801 | 2.394188 | 7.871164 | 30.26546
|  |  |  | 2.4901 | 2.403505 | 7.889456 | 30.34544
|  |  |  | 2.5001 | 2.412819 | 7.907682 | 30.42521
|  |  |  | 2.5101 | 2.422131 | 7.925842 | 30.50477
|  |  |  | 2.5201 | 2.43144 | 7.943936 | 30.58414
|  |  |  | 2.5301 | 2.440747 | 7.961964 | 30.66329
|  |  |  | 2.5401 | 2.450051 | 7.979927 | 30.74225
|  |  |  | 2.5501 | 2.459352 | 7.997826 | 30.82101
|  |  |  | 2.5601 | 2.468651 | 8.015659 | 30.89957
|  |  |  | 2.5701 | 2.477947 | 8.033429 | 30.97793
|  |  |  | 2.5801 | 2.48724 | 8.051134 | 31.05609
|  |  |  | 2.5901 | 2.496531 | 8.068776 | 31.13405
|  |  |  | 2.6001 | 2.505819 | 8.086355 | 31.21182
|  |  |  | 2.6101 | 2.515105 | 8.10387 | 31.28939
|  |  |  | 2.6201 | 2.524388 | 8.121322 | 31.36677
|  |  |  | 2.6301 | 2.533668 | 8.138712 | 31.44396
|  |  |  | 2.6401 | 2.542946 | 8.15604 | 31.52095
|  |  |  | 2.6501 | 2.552222 | 8.173305 | 31.59775
|  |  |  | 2.6601 | 2.561494 | 8.190509 | 31.67436
|  |  |  | 2.6701 | 2.570764 | 8.207651 | 31.75078
|  |  |  | 2.6801 | 2.580032 | 8.224732 | 31.82702
|  |  |  | 2.6901 | 2.589297 | 8.241752 | 31.90306
|  |  |  | 2.7001 | 2.598559 | 8.258712 | 31.97892
|  |  |  | 2.7101 | 2.607819 | 8.275611 | 32.05459
|  |  |  | 2.7201 | 2.617076 | 8.29245 | 32.13007
|  |  |  | 2.7301 | 2.62633 | 8.309229 | 32.20537
|  |  |  | 2.7401 | 2.635582 | 8.325948 | 32.28049
|  |  |  | 2.7501 | 2.644832 | 8.342608 | 32.35542
|  |  |  | 2.7601 | 2.654079 | 8.359209 | 32.43018
|  |  |  | 2.7701 | 2.663323 | 8.375752 | 32.50475
|  |  |  | 2.7801 | 2.672564 | 8.392235 | 32.57914
|  |  |  | 2.7901 | 2.681804 | 8.408661 | 32.65335
|  |  |  | 2.8001 | 2.69104 | 8.425028 | 32.72738
|  |  |  | 2.8101 | 2.700274 | 8.441337 | 32.80123
|  |  |  | 2.8201 | 2.709505 | 8.457589 | 32.8749
|  |  |  | 2.8301 | 2.718734 | 8.473784 | 32.9484
|  |  |  | 2.8401 | 2.72796 | 8.489921 | 33.02173
|  |  |  | 2.8501 | 2.737184 | 8.506002 | 33.09487
|  |  |  | 2.8601 | 2.746405 | 8.522026 | 33.16785
|  |  |  | 2.8701 | 2.755623 | 8.537993 | 33.24065
|  |  |  | 2.8801 | 2.764839 | 8.553905 | 33.31327
|  |  |  | 2.8901 | 2.774052 | 8.569761 | 33.38573
|  |  |  | 2.9001 | 2.783263 | 8.585561 | 33.45801
|  |  |  | 2.9101 | 2.792471 | 8.601305 | 33.53013
|  |  |  | 2.9201 | 2.801677 | 8.616995 | 33.60207
|  |  |  | 2.9301 | 2.81088 | 8.63263 | 33.67385
|  |  |  | 2.9401 | 2.820081 | 8.64821 | 33.74545
|  |  |  | 2.9501 | 2.829278 | 8.663735 | 33.81689
|  |  |  | 2.9601 | 2.838474 | 8.679206 | 33.88817
|  |  |  | 2.9701 | 2.847667 | 8.694624 | 33.95927
|  |  |  | 2.9801 | 2.856857 | 8.709987 | 34.03021
|  |  |  | 2.9901 | 2.866045 | 8.725297 | 34.10099
|  |  |  | 3.0001 | 2.87523 | 8.740554 | 34.1716
|  |  |  | 3.0101 | 2.884412 | 8.755757 | 34.24205
|  |  |  | 3.0201 | 2.893592 | 8.770908 | 34.31234
|  |  |  | 3.0301 | 2.90277 | 8.786006 | 34.38247
|  |  |  | 3.0401 | 2.911945 | 8.801051 | 34.45243
|  |  |  | 3.0501 | 2.921117 | 8.816045 | 34.52223
|  |  |  | 3.0601 | 2.930287 | 8.830986 | 34.59188
|  |  |  | 3.0701 | 2.939454 | 8.845875 | 34.66136
|  |  |  | 3.0801 | 2.948619 | 8.860713 | 34.73069
|  |  |  | 3.0901 | 2.957781 | 8.8755 | 34.79986
|  |  |  | 3.1001 | 2.966941 | 8.890235 | 34.86887
|  |  |  | 3.1101 | 2.976098 | 8.90492 | 34.93773
|  |  |  | 3.1201 | 2.985252 | 8.919553 | 35.00643
|  |  |  | 3.1301 | 2.994404 | 8.934137 | 35.07497
|  |  |  | 3.1401 | 3.003554 | 8.94867 | 35.14336
|  |  |  | 3.1501 | 3.012701 | 8.963152 | 35.2116
|  |  |  | 3.1601 | 3.021845 | 8.977585 | 35.27969
|  |  |  | 3.1701 | 3.030987 | 8.991968 | 35.34762
|  |  |  | 3.1801 | 3.040126 | 9.006302 | 35.4154
|  |  |  | 3.1901 | 3.049263 | 9.020586 | 35.48303
|  |  |  | 3.2001 | 3.058397 | 9.034822 | 35.55051
|  |  |  | 3.2101 | 3.067529 | 9.049008 | 35.61784
|  |  |  | 3.2201 | 3.076658 | 9.063146 | 35.68502
|  |  |  | 3.2301 | 3.085785 | 9.077235 | 35.75205
|  |  |  | 3.2401 | 3.094909 | 9.091276 | 35.81893
|  |  |  | 3.2501 | 3.104031 | 9.105268 | 35.88567
|  |  |  | 3.2601 | 3.11315 | 9.119213 | 35.95225
|  |  |  | 3.2701 | 3.122266 | 9.13311 | 36.0187
|  |  |  | 3.2801 | 3.13138 | 9.14696 | 36.085
|  |  |  | 3.2901 | 3.140492 | 9.160762 | 36.15115
|  |  |  | 3.3001 | 3.149601 | 9.174517 | 36.21716
|  |  |  | 3.3101 | 3.158707 | 9.188225 | 36.28302
|  |  |  | 3.3201 | 3.167811 | 9.201886 | 36.34874
|  |  |  | 3.3301 | 3.176913 | 9.215501 | 36.41432
|  |  |  | 3.3401 | 3.186012 | 9.229069 | 36.47976
|  |  |  | 3.3501 | 3.195108 | 9.242591 | 36.54505
|  |  |  | 3.3601 | 3.204202 | 9.256067 | 36.61021
|  |  |  | 3.3701 | 3.213293 | 9.269497 | 36.67522
|  |  |  | 3.3801 | 3.222382 | 9.282881 | 36.7401
|  |  |  | 3.3901 | 3.231469 | 9.29622 | 36.80483
|  |  |  | 3.4001 | 3.240552 | 9.309514 | 36.86943
|  |  |  | 3.4101 | 3.249634 | 9.322762 | 36.93389
|  |  |  | 3.4201 | 3.258713 | 9.335965 | 36.99821
|  |  |  | 3.4301 | 3.267789 | 9.349124 | 37.0624
|  |  |  | 3.4401 | 3.276863 | 9.362238 | 37.12645
|  |  |  | 3.4501 | 3.285934 | 9.375307 | 37.19036
|  |  |  | 3.4601 | 3.295003 | 9.388333 | 37.25414
|  |  |  | 3.4701 | 3.304069 | 9.401314 | 37.31778
|  |  |  | 3.4801 | 3.313133 | 9.414251 | 37.38129
|  |  |  | 3.4901 | 3.322194 | 9.427144 | 37.44467
|  |  |  | 3.5001 | 3.331253 | 9.439994 | 37.50791
|  |  |  | 3.5101 | 3.340309 | 9.4528 | 37.57102
|  |  |  | 3.5201 | 3.349363 | 9.465564 | 37.634
|  |  |  | 3.5301 | 3.358414 | 9.478284 | 37.69685
|  |  |  | 3.5401 | 3.367463 | 9.490961 | 37.75956
|  |  |  | 3.5501 | 3.37651 | 9.503595 | 37.82215
|  |  |  | 3.5601 | 3.385553 | 9.516187 | 37.8846
|  |  |  | 3.5701 | 3.394595 | 9.528736 | 37.94693
|  |  |  | 3.5801 | 3.403634 | 9.541243 | 38.00913
|  |  |  | 3.5901 | 3.41267 | 9.553708 | 38.0712
|  |  |  | 3.6001 | 3.421704 | 9.566131 | 38.13314
|  |  |  | 3.6101 | 3.430735 | 9.578512 | 38.19495
|  |  |  | 3.6201 | 3.439764 | 9.590851 | 38.25664
|  |  |  | 3.6301 | 3.448791 | 9.603149 | 38.3182
|  |  |  | 3.6401 | 3.457814 | 9.615406 | 38.37964
|  |  |  | 3.6501 | 3.466836 | 9.627621 | 38.44095
|  |  |  | 3.6601 | 3.475855 | 9.639796 | 38.50214
|  |  |  | 3.6701 | 3.484871 | 9.651929 | 38.5632
|  |  |  | 3.6801 | 3.493885 | 9.664022 | 38.62413
|  |  |  | 3.6901 | 3.502897 | 9.676075 | 38.68495
|  |  |  | 3.7001 | 3.511906 | 9.688087 | 38.74564
|  |  |  | 3.7101 | 3.520913 | 9.700058 | 38.80621
|  |  |  | 3.7201 | 3.529917 | 9.71199 | 38.86666
|  |  |  | 3.7301 | 3.538918 | 9.723882 | 38.92698
|  |  |  | 3.7401 | 3.547918 | 9.735733 | 38.98719
|  |  |  | 3.7501 | 3.556914 | 9.747546 | 39.04727
|  |  |  | 3.7601 | 3.565909 | 9.759318 | 39.10724
|  |  |  | 3.7701 | 3.5749 | 9.771052 | 39.16708
|  |  |  | 3.7801 | 3.58389 | 9.782746 | 39.22681
|  |  |  | 3.7901 | 3.592877 | 9.794401 | 39.28641
|  |  |  | 3.8001 | 3.601861 | 9.806017 | 39.3459
|  |  |  | 3.8101 | 3.610843 | 9.817594 | 39.40527
|  |  |  | 3.8201 | 3.619822 | 9.829133 | 39.46453
|  |  |  | 3.8301 | 3.628799 | 9.840633 | 39.52366
|  |  |  | 3.8401 | 3.637774 | 9.852095 | 39.58268
|  |  |  | 3.8501 | 3.646746 | 9.863519 | 39.64159
|  |  |  | 3.8601 | 3.655716 | 9.874904 | 39.70038
|  |  |  | 3.8701 | 3.664683 | 9.886252 | 39.75905
|  |  |  | 3.8801 | 3.673647 | 9.897562 | 39.81761
|  |  |  | 3.8901 | 3.68261 | 9.908834 | 39.87606
|  |  |  | 3.9001 | 3.69157 | 9.920069 | 39.93439
|  |  |  | 3.9101 | 3.700527 | 9.931266 | 39.99261
|  |  |  | 3.9201 | 3.709482 | 9.942426 | 40.05071
|  |  |  | 3.9301 | 3.718434 | 9.953549 | 40.10871
|  |  |  | 3.9401 | 3.727384 | 9.964635 | 40.16659
|  |  |  | 3.9501 | 3.736332 | 9.975684 | 40.22436
|  |  |  | 3.9601 | 3.745277 | 9.986696 | 40.28202
|  |  |  | 3.9701 | 3.75422 | 9.997672 | 40.33956
|  |  |  | 3.9801 | 3.76316 | 10.00861 | 40.397
|  |  |  | 3.9901 | 3.772098 | 10.01951 | 40.45433
|  |  |  | 4.0001 | 3.781033 | 10.03038 | 40.51155
|  |  |  | 4.0101 | 3.789966 | 10.04121 | 40.56866
|  |  |  | 4.0201 | 3.798896 | 10.05201 | 40.62566
|  |  |  | 4.0301 | 3.807825 | 10.06277 | 40.68255
|  |  |  | 4.0401 | 3.81675 | 10.07349 | 40.73933
|  |  |  | 4.0501 | 3.825673 | 10.08418 | 40.79601
|  |  |  | 4.0601 | 3.834594 | 10.09483 | 40.85258
|  |  |  | 4.0701 | 3.843512 | 10.10545 | 40.90904
|  |  |  | 4.0801 | 3.852428 | 10.11603 | 40.9654
|  |  |  | 4.0901 | 3.861342 | 10.12657 | 41.02165
|  |  |  | 4.1001 | 3.870253 | 10.13709 | 41.07779
|  |  |  | 4.1101 | 3.879161 | 10.14756 | 41.13383
|  |  |  | 4.1201 | 3.888068 | 10.15801 | 41.18977
|  |  |  | 4.1301 | 3.896971 | 10.16841 | 41.2456
|  |  |  | 4.1401 | 3.905873 | 10.17879 | 41.30132
|  |  |  | 4.1501 | 3.914772 | 10.18913 | 41.35695
|  |  |  | 4.1601 | 3.923668 | 10.19943 | 41.41247
|  |  |  | 4.1701 | 3.932562 | 10.2097 | 41.46788
|  |  |  | 4.1801 | 3.941454 | 10.21994 | 41.5232
|  |  |  | 4.1901 | 3.950343 | 10.23014 | 41.57841
|  |  |  | 4.2001 | 3.95923 | 10.24031 | 41.63352
|  |  |  | 4.2101 | 3.968114 | 10.25045 | 41.68853
|  |  |  | 4.2201 | 3.976996 | 10.26055 | 41.74344
|  |  |  | 4.2301 | 3.985876 | 10.27062 | 41.79825
|  |  |  | 4.2401 | 3.994753 | 10.28065 | 41.85296
|  |  |  | 4.2501 | 4.003628 | 10.29066 | 41.90757
|  |  |  | 4.2601 | 4.0125 | 10.30063 | 41.96207
|  |  |  | 4.2701 | 4.02137 | 10.31056 | 42.01648
|  |  |  | 4.2801 | 4.030237 | 10.32047 | 42.07079
|  |  |  | 4.2901 | 4.039103 | 10.33034 | 42.12501
|  |  |  | 4.3001 | 4.047965 | 10.34017 | 42.17912
|  |  |  | 4.3101 | 4.056826 | 10.34998 | 42.23314
|  |  |  | 4.3201 | 4.065683 | 10.35975 | 42.28706
|  |  |  | 4.3301 | 4.074539 | 10.3695 | 42.34088
|  |  |  | 4.3401 | 4.083392 | 10.3792 | 42.3946
|  |  |  | 4.3501 | 4.092243 | 10.38888 | 42.44823
|  |  |  | 4.3601 | 4.101091 | 10.39853 | 42.50176
|  |  |  | 4.3701 | 4.109937 | 10.40814 | 42.5552
|  |  |  | 4.3801 | 4.118781 | 10.41772 | 42.60854
|  |  |  | 4.3901 | 4.127622 | 10.42727 | 42.66179
|  |  |  | 4.4001 | 4.13646 | 10.43679 | 42.71494
|  |  |  | 4.4101 | 4.145297 | 10.44628 | 42.768
|  |  |  | 4.4201 | 4.154131 | 10.45573 | 42.82097
|  |  |  | 4.4301 | 4.162962 | 10.46516 | 42.87384
|  |  |  | 4.4401 | 4.171792 | 10.47455 | 42.92661
|  |  |  | 4.4501 | 4.180618 | 10.48392 | 42.9793
|  |  |  | 4.4601 | 4.189443 | 10.49325 | 43.03189
|  |  |  | 4.4701 | 4.198265 | 10.50255 | 43.08439
|  |  |  | 4.4801 | 4.207084 | 10.51182 | 43.1368
|  |  |  | 4.4901 | 4.215902 | 10.52106 | 43.18911
|  |  |  | 4.5001 | 4.224717 | 10.53027 | 43.24134
|  |  |  | 4.5101 | 4.233529 | 10.53945 | 43.29347
|  |  |  | 4.5201 | 4.242339 | 10.5486 | 43.34551
|  |  |  | 4.5301 | 4.251147 | 10.55772 | 43.39747
|  |  |  | 4.5401 | 4.259952 | 10.5668 | 43.44933
|  |  |  | 4.5501 | 4.268755 | 10.57586 | 43.5011
|  |  |  | 4.5601 | 4.277556 | 10.58489 | 43.55278
|  |  |  | 4.5701 | 4.286354 | 10.59389 | 43.60438
|  |  |  | 4.5801 | 4.29515 | 10.60286 | 43.65588
|  |  |  | 4.5901 | 4.303944 | 10.6118 | 43.7073
|  |  |  | 4.6001 | 4.312735 | 10.62071 | 43.75863
|  |  |  | 4.6101 | 4.321524 | 10.62959 | 43.80987
|  |  |  | 4.6201 | 4.33031 | 10.63845 | 43.86102
|  |  |  | 4.6301 | 4.339094 | 10.64727 | 43.91209
|  |  |  | 4.6401 | 4.347876 | 10.65606 | 43.96306
|  |  |  | 4.6501 | 4.356655 | 10.66483 | 44.01396
|  |  |  | 4.6601 | 4.365432 | 10.67356 | 44.06476
|  |  |  | 4.6701 | 4.374207 | 10.68227 | 44.11548
|  |  |  | 4.6801 | 4.382979 | 10.69095 | 44.16611
|  |  |  | 4.6901 | 4.391749 | 10.6996 | 44.21666
|  |  |  | 4.7001 | 4.400516 | 10.70822 | 44.26712
|  |  |  | 4.7101 | 4.409282 | 10.71681 | 44.3175
|  |  |  | 4.7201 | 4.418044 | 10.72538 | 44.36779
|  |  |  | 4.7301 | 4.426805 | 10.73391 | 44.418
|  |  |  | 4.7401 | 4.435563 | 10.74242 | 44.46813
|  |  |  | 4.7501 | 4.444319 | 10.7509 | 44.51817
|  |  |  | 4.7601 | 4.453072 | 10.75935 | 44.56813
|  |  |  | 4.7701 | 4.461823 | 10.76778 | 44.618
|  |  |  | 4.7801 | 4.470572 | 10.77617 | 44.66779
|  |  |  | 4.7901 | 4.479318 | 10.78454 | 44.7175
|  |  |  | 4.8001 | 4.488063 | 10.79288 | 44.76713
|  |  |  | 4.8101 | 4.496804 | 10.8012 | 44.81667
|  |  |  | 4.8201 | 4.505544 | 10.80948 | 44.86613
|  |  |  | 4.8301 | 4.514281 | 10.81774 | 44.91551
|  |  |  | 4.8401 | 4.523015 | 10.82597 | 44.96481
|  |  |  | 4.8501 | 4.531748 | 10.83418 | 45.01403
|  |  |  | 4.8601 | 4.540478 | 10.84236 | 45.06317
|  |  |  | 4.8701 | 4.549205 | 10.85051 | 45.11223
|  |  |  | 4.8801 | 4.557931 | 10.85863 | 45.1612
|  |  |  | 4.8901 | 4.566654 | 10.86673 | 45.2101
|  |  |  | 4.9001 | 4.575374 | 10.8748 | 45.25892
|  |  |  | 4.9101 | 4.584093 | 10.88284 | 45.30765
|  |  |  | 4.9201 | 4.592809 | 10.89086 | 45.35631
|  |  |  | 4.9301 | 4.601522 | 10.89885 | 45.40489
|  |  |  | 4.9401 | 4.610234 | 10.90681 | 45.45339
|  |  |  | 4.9501 | 4.618943 | 10.91475 | 45.50182
|  |  |  | 4.9601 | 4.62765 | 10.92266 | 45.55016
|  |  |  | 4.9701 | 4.636354 | 10.93054 | 45.59843
|  |  |  | 4.9801 | 4.645056 | 10.9384 | 45.64662
|  |  |  | 4.9901 | 4.653756 | 10.94624 | 45.69473
|  |  |  | 5.0001 | 4.662453 | 10.95404 | 45.74277
|  |  |  | 5.0101 | 4.671148 | 10.96183 | 45.79072
|  |  |  | 5.0201 | 4.679841 | 10.96958 | 45.8386
|  |  |  | 5.0301 | 4.688532 | 10.97731 | 45.88641
|  |  |  | 5.0401 | 4.69722 | 10.98501 | 45.93414
|  |  |  | 5.0501 | 4.705906 | 10.99269 | 45.98179
|  |  |  | 5.0601 | 4.714589 | 11.00035 | 46.02937
|  |  |  | 5.0701 | 4.723271 | 11.00797 | 46.07687
|  |  |  | 5.0801 | 4.731949 | 11.01558 | 46.1243
|  |  |  | 5.0901 | 4.740626 | 11.02315 | 46.17165
|  |  |  | 5.1001 | 4.7493 | 11.03071 | 46.21893
|  |  |  | 5.1101 | 4.757972 | 11.03823 | 46.26613
|  |  |  | 5.1201 | 4.766642 | 11.04574 | 46.31326
|  |  |  | 5.1301 | 4.77531 | 11.05321 | 46.36032
|  |  |  | 5.1401 | 4.783975 | 11.06067 | 46.4073
|  |  |  | 5.1501 | 4.792637 | 11.06809 | 46.45421
|  |  |  | 5.1601 | 4.801298 | 11.0755 | 46.50105
|  |  |  | 5.1701 | 4.809956 | 11.08288 | 46.54781
|  |  |  | 5.1801 | 4.818612 | 11.09023 | 46.5945
|  |  |  | 5.1901 | 4.827266 | 11.09756 | 46.64112
|  |  |  | 5.2001 | 4.835917 | 11.10487 | 46.68766
|  |  |  | 5.2101 | 4.844566 | 11.11215 | 46.73413
|  |  |  | 5.2201 | 4.853213 | 11.1194 | 46.78054
|  |  |  | 5.2301 | 4.861857 | 11.12664 | 46.82687
|  |  |  | 5.2401 | 4.870499 | 11.13384 | 46.87312
|  |  |  | 5.2501 | 4.879139 | 11.14103 | 46.91931
|  |  |  | 5.2601 | 4.887777 | 11.14819 | 46.96543
|  |  |  | 5.2701 | 4.896412 | 11.15533 | 47.01147
|  |  |  | 5.2801 | 4.905045 | 11.16244 | 47.05745
|  |  |  | 5.2901 | 4.913676 | 11.16953 | 47.10335
|  |  |  | 5.3001 | 4.922304 | 11.17659 | 47.14919
|  |  |  | 5.3101 | 4.93093 | 11.18364 | 47.19496
|  |  |  | 5.3201 | 4.939554 | 11.19065 | 47.24065
|  |  |  | 5.3301 | 4.948176 | 11.19765 | 47.28628
|  |  |  | 5.3401 | 4.956795 | 11.20462 | 47.33184
|  |  |  | 5.3501 | 4.965412 | 11.21157 | 47.37733
|  |  |  | 5.3601 | 4.974027 | 11.21849 | 47.42275
|  |  |  | 5.3701 | 4.98264 | 11.2254 | 47.4681
|  |  |  | 5.3801 | 4.99125 | 11.23227 | 47.51338
|  |  |  | 5.3901 | 4.999858 | 11.23913 | 47.5586
|  |  |  | 5.4001 | 5.008464 | 11.24596 | 47.60374
|  |  |  | 5.4101 | 5.017067 | 11.25277 | 47.64882
|  |  |  | 5.4201 | 5.025668 | 11.25956 | 47.69384
|  |  |  | 5.4301 | 5.034267 | 11.26633 | 47.73878
|  |  |  | 5.4401 | 5.042864 | 11.27307 | 47.78366
|  |  |  | 5.4501 | 5.051458 | 11.27979 | 47.82847
|  |  |  | 5.4601 | 5.06005 | 11.28648 | 47.87322
|  |  |  | 5.4701 | 5.06864 | 11.29316 | 47.9179
|  |  |  | 5.4801 | 5.077228 | 11.29981 | 47.96251
|  |  |  | 5.4901 | 5.085813 | 11.30644 | 48.00706
|  |  |  | 5.5001 | 5.094396 | 11.31304 | 48.05154
|  |  |  | 5.5101 | 5.102977 | 11.31963 | 48.09596
|  |  |  | 5.5201 | 5.111555 | 11.32619 | 48.14031
|  |  |  | 5.5301 | 5.120132 | 11.33273 | 48.18459
|  |  |  | 5.5401 | 5.128706 | 11.33925 | 48.22881
|  |  |  | 5.5501 | 5.137278 | 11.34575 | 48.27297
|  |  |  | 5.5601 | 5.145847 | 11.35222 | 48.31706
|  |  |  | 5.5701 | 5.154415 | 11.35868 | 48.36109
|  |  |  | 5.5801 | 5.16298 | 11.36511 | 48.40505
|  |  |  | 5.5901 | 5.171542 | 11.37152 | 48.44895
|  |  |  | 5.6001 | 5.180103 | 11.3779 | 48.49278
|  |  |  | 5.6101 | 5.188661 | 11.38427 | 48.53656
|  |  |  | 5.6201 | 5.197217 | 11.39061 | 48.58026
|  |  |  | 5.6301 | 5.205771 | 11.39694 | 48.62391
|  |  |  | 5.6401 | 5.214323 | 11.40324 | 48.66749
|  |  |  | 5.6501 | 5.222872 | 11.40952 | 48.71101
|  |  |  | 5.6601 | 5.231419 | 11.41578 | 48.75447
|  |  |  | 5.6701 | 5.239964 | 11.42202 | 48.79786
|  |  |  | 5.6801 | 5.248507 | 11.42823 | 48.84119
|  |  |  | 5.6901 | 5.257047 | 11.43443 | 48.88447
|  |  |  | 5.7001 | 5.265586 | 11.4406 | 48.92767
|  |  |  | 5.7101 | 5.274122 | 11.44676 | 48.97082
|  |  |  | 5.7201 | 5.282655 | 11.45289 | 49.01391
|  |  |  | 5.7301 | 5.291187 | 11.459 | 49.05693
|  |  |  | 5.7401 | 5.299716 | 11.46509 | 49.09989
|  |  |  | 5.7501 | 5.308243 | 11.47116 | 49.1428
|  |  |  | 5.7601 | 5.316768 | 11.47721 | 49.18564
|  |  |  | 5.7701 | 5.325291 | 11.48324 | 49.22842
|  |  |  | 5.7801 | 5.333811 | 11.48925 | 49.27114
|  |  |  | 5.7901 | 5.342329 | 11.49524 | 49.3138
|  |  |  | 5.8001 | 5.350845 | 11.5012 | 49.3564
|  |  |  | 5.8101 | 5.359359 | 11.50715 | 49.39894
|  |  |  | 5.8201 | 5.367871 | 11.51308 | 49.44142
|  |  |  | 5.8301 | 5.37638 | 11.51898 | 49.48384
|  |  |  | 5.8401 | 5.384887 | 11.52487 | 49.5262
|  |  |  | 5.8501 | 5.393392 | 11.53074 | 49.56851
|  |  |  | 5.8601 | 5.401895 | 11.53658 | 49.61075
|  |  |  | 5.8701 | 5.410395 | 11.54241 | 49.65294
|  |  |  | 5.8801 | 5.418894 | 11.54821 | 49.69506
|  |  |  | 5.8901 | 5.42739 | 11.554 | 49.73713
|  |  |  | 5.9001 | 5.435883 | 11.55977 | 49.77914
|  |  |  | 5.9101 | 5.444375 | 11.56551 | 49.82109
|  |  |  | 5.9201 | 5.452865 | 11.57124 | 49.86299
|  |  |  | 5.9301 | 5.461352 | 11.57694 | 49.90482
|  |  |  | 5.9401 | 5.469837 | 11.58263 | 49.9466
|  |  |  | 5.9501 | 5.47832 | 11.5883 | 49.98832
|  |  |  | 5.9601 | 5.4868 | 11.59395 | 50.02999
|  |  |  | 5.9701 | 5.495279 | 11.59958 | 50.07159
|  |  |  | 5.9801 | 5.503755 | 11.60518 | 50.11314
|  |  |  | 5.9901 | 5.512229 | 11.61077 | 50.15464
|  |  |  | 6.0001 | 5.520701 | 11.61634 | 50.19607
|  |  |  | 6.0101 | 5.529171 | 11.62189 | 50.23745
|  |  |  | 6.0201 | 5.537638 | 11.62743 | 50.27878
|  |  |  | 6.0301 | 5.546104 | 11.63294 | 50.32005
|  |  |  | 6.0401 | 5.554567 | 11.63843 | 50.36126
|  |  |  | 6.0501 | 5.563028 | 11.64391 | 50.40242
|  |  |  | 6.0601 | 5.571486 | 11.64936 | 50.44352
|  |  |  | 6.0701 | 5.579943 | 11.6548 | 50.48456
|  |  |  | 6.0801 | 5.588397 | 11.66021 | 50.52555
|  |  |  | 6.0901 | 5.59685 | 11.66561 | 50.56649
|  |  |  | 6.1001 | 5.6053 | 11.67099 | 50.60737
|  |  |  | 6.1101 | 5.613747 | 11.67635 | 50.64819
|  |  |  | 6.1201 | 5.622193 | 11.68169 | 50.68896
|  |  |  | 6.1301 | 5.630637 | 11.68702 | 50.72968
|  |  |  | 6.1401 | 5.639078 | 11.69232 | 50.77034
|  |  |  | 6.1501 | 5.647517 | 11.69761 | 50.81095
|  |  |  | 6.1601 | 5.655954 | 11.70288 | 50.8515
|  |  |  | 6.1701 | 5.664389 | 11.70813 | 50.892
|  |  |  | 6.1801 | 5.672821 | 11.71336 | 50.93245
|  |  |  | 6.1901 | 5.681252 | 11.71857 | 50.97284
|  |  |  | 6.2001 | 5.68968 | 11.72376 | 51.01318
|  |  |  | 6.2101 | 5.698106 | 11.72894 | 51.05346
|  |  |  | 6.2201 | 5.70653 | 11.7341 | 51.0937
|  |  |  | 6.2301 | 5.714952 | 11.73923 | 51.13388
|  |  |  | 6.2401 | 5.723372 | 11.74436 | 51.174
|  |  |  | 6.2501 | 5.731789 | 11.74946 | 51.21408
|  |  |  | 6.2601 | 5.740205 | 11.75454 | 51.2541
|  |  |  | 6.2701 | 5.748618 | 11.75961 | 51.29407
|  |  |  | 6.2801 | 5.757029 | 11.76466 | 51.33398
|  |  |  | 6.2901 | 5.765438 | 11.76969 | 51.37385
|  |  |  | 6.3001 | 5.773844 | 11.7747 | 51.41366
|  |  |  | 6.3101 | 5.782249 | 11.7797 | 51.45342
|  |  |  | 6.3201 | 5.790651 | 11.78468 | 51.49313
|  |  |  | 6.3301 | 5.799052 | 11.78964 | 51.53279
|  |  |  | 6.3401 | 5.80745 | 11.79458 | 51.5724
|  |  |  | 6.3501 | 5.815846 | 11.79951 | 51.61195
|  |  |  | 6.3601 | 5.824239 | 11.80441 | 51.65146
|  |  |  | 6.3701 | 5.832631 | 11.8093 | 51.69091
|  |  |  | 6.3801 | 5.841021 | 11.81418 | 51.73031
|  |  |  | 6.3901 | 5.849408 | 11.81903 | 51.76967
|  |  |  | 6.4001 | 5.857793 | 11.82387 | 51.80897
|  |  |  | 6.4101 | 5.866176 | 11.82869 | 51.84822
|  |  |  | 6.4201 | 5.874557 | 11.83349 | 51.88742
|  |  |  | 6.4301 | 5.882936 | 11.83828 | 51.92657
|  |  |  | 6.4401 | 5.891313 | 11.84305 | 51.96567
|  |  |  | 6.4501 | 5.899687 | 11.8478 | 52.00472
|  |  |  | 6.4601 | 5.90806 | 11.85253 | 52.04372
|  |  |  | 6.4701 | 5.91643 | 11.85725 | 52.08268
|  |  |  | 6.4801 | 5.924798 | 11.86195 | 52.12158
|  |  |  | 6.4901 | 5.933164 | 11.86663 | 52.16043
|  |  |  | 6.5001 | 5.941528 | 11.8713 | 52.19924
|  |  |  | 6.5101 | 5.94989 | 11.87595 | 52.23799
|  |  |  | 6.5201 | 5.95825 | 11.88058 | 52.2767
|  |  |  | 6.5301 | 5.966607 | 11.8852 | 52.31536
|  |  |  | 6.5401 | 5.974963 | 11.88979 | 52.35396
|  |  |  | 6.5501 | 5.983316 | 11.89438 | 52.39253
|  |  |  | 6.5601 | 5.991667 | 11.89894 | 52.43104
|  |  |  | 6.5701 | 6.000016 | 11.90349 | 52.4695
|  |  |  | 6.5801 | 6.008363 | 11.90802 | 52.50792
|  |  |  | 6.5901 | 6.016708 | 11.91254 | 52.54629
|  |  |  | 6.6001 | 6.025051 | 11.91704 | 52.58461
|  |  |  | 6.6101 | 6.033391 | 11.92152 | 52.62288
|  |  |  | 6.6201 | 6.04173 | 11.92599 | 52.6611
|  |  |  | 6.6301 | 6.050066 | 11.93044 | 52.69928
|  |  |  | 6.6401 | 6.0584 | 11.93487 | 52.73741
|  |  |  | 6.6501 | 6.066733 | 11.93929 | 52.77549
|  |  |  | 6.6601 | 6.075063 | 11.94369 | 52.81353
|  |  |  | 6.6701 | 6.083391 | 11.94808 | 52.85152
|  |  |  | 6.6801 | 6.091716 | 11.95244 | 52.88946
|  |  |  | 6.6901 | 6.10004 | 11.9568 | 52.92736
|  |  |  | 6.7001 | 6.108362 | 11.96113 | 52.9652
|  |  |  | 6.7101 | 6.116681 | 11.96545 | 53.00301
|  |  |  | 6.7201 | 6.124999 | 11.96976 | 53.04076
|  |  |  | 6.7301 | 6.133314 | 11.97405 | 53.07847
|  |  |  | 6.7401 | 6.141627 | 11.97832 | 53.11614
|  |  |  | 6.7501 | 6.149938 | 11.98258 | 53.15376
|  |  |  | 6.7601 | 6.158248 | 11.98682 | 53.19133
|  |  |  | 6.7701 | 6.166554 | 11.99104 | 53.22885
|  |  |  | 6.7801 | 6.174859 | 11.99525 | 53.26634
|  |  |  | 6.7901 | 6.183162 | 11.99945 | 53.30377
|  |  |  | 6.8001 | 6.191463 | 12.00363 | 53.34116
|  |  |  | 6.8101 | 6.199761 | 12.00779 | 53.37851
|  |  |  | 6.8201 | 6.208058 | 12.01193 | 53.41581
|  |  |  | 6.8301 | 6.216352 | 12.01607 | 53.45306
|  |  |  | 6.8401 | 6.224645 | 12.02018 | 53.49027
|  |  |  | 6.8501 | 6.232935 | 12.02428 | 53.52744
|  |  |  | 6.8601 | 6.241223 | 12.02837 | 53.56456
|  |  |  | 6.8701 | 6.249509 | 12.03244 | 53.60163
|  |  |  | 6.8801 | 6.257794 | 12.03649 | 53.63866
|  |  |  | 6.8901 | 6.266076 | 12.04053 | 53.67565
|  |  |  | 6.9001 | 6.274355 | 12.04455 | 53.7126
|  |  |  | 6.9101 | 6.282633 | 12.04856 | 53.7495
|  |  |  | 6.9201 | 6.290909 | 12.05255 | 53.78635
|  |  |  | 6.9301 | 6.299183 | 12.05653 | 53.82316
|  |  |  | 6.9401 | 6.307454 | 12.06049 | 53.85993
|  |  |  | 6.9501 | 6.315724 | 12.06444 | 53.89665
|  |  |  | 6.9601 | 6.323991 | 12.06837 | 53.93334
|  |  |  | 6.9701 | 6.332257 | 12.07229 | 53.96997
|  |  |  | 6.9801 | 6.34052 | 12.07619 | 54.00657
|  |  |  | 6.9901 | 6.348781 | 12.08008 | 54.04312
|  |  |  | 7.0001 | 6.357041 | 12.08395 | 54.07963
|  |  |  | 7.0101 | 6.365298 | 12.08781 | 54.11609
|  |  |  | 7.0201 | 6.373553 | 12.09165 | 54.15251
|  |  |  | 7.0301 | 6.381806 | 12.09548 | 54.18889
|  |  |  | 7.0401 | 6.390057 | 12.09929 | 54.22523
|  |  |  | 7.0501 | 6.398306 | 12.10309 | 54.26153
|  |  |  | 7.0601 | 6.406553 | 12.10688 | 54.29778
|  |  |  | 7.0701 | 6.414798 | 12.11065 | 54.33399
|  |  |  | 7.0801 | 6.423041 | 12.1144 | 54.37016
|  |  |  | 7.0901 | 6.431281 | 12.11814 | 54.40628
|  |  |  | 7.1001 | 6.43952 | 12.12187 | 54.44236
|  |  |  | 7.1101 | 6.447757 | 12.12558 | 54.47841
|  |  |  | 7.1201 | 6.455991 | 12.12927 | 54.51441
|  |  |  | 7.1301 | 6.464224 | 12.13295 | 54.55037
|  |  |  | 7.1401 | 6.472454 | 12.13662 | 54.58628
|  |  |  | 7.1501 | 6.480683 | 12.14028 | 54.62216
|  |  |  | 7.1601 | 6.488909 | 12.14391 | 54.65799
|  |  |  | 7.1701 | 6.497134 | 12.14754 | 54.69379
|  |  |  | 7.1801 | 6.505356 | 12.15115 | 54.72954
|  |  |  | 7.1901 | 6.513576 | 12.15474 | 54.76525
|  |  |  | 7.2001 | 6.521795 | 12.15833 | 54.80092
|  |  |  | 7.2101 | 6.530011 | 12.16189 | 54.83655
|  |  |  | 7.2201 | 6.538225 | 12.16545 | 54.87214
|  |  |  | 7.2301 | 6.546438 | 12.16899 | 54.90769
|  |  |  | 7.2401 | 6.554648 | 12.17251 | 54.94319
|  |  |  | 7.2501 | 6.562856 | 12.17602 | 54.97866
|  |  |  | 7.2601 | 6.571062 | 12.17952 | 55.01409
|  |  |  | 7.2701 | 6.579266 | 12.183 | 55.04947
|  |  |  | 7.2801 | 6.587468 | 12.18647 | 55.08482
|  |  |  | 7.2901 | 6.595668 | 12.18993 | 55.12013
|  |  |  | 7.3001 | 6.603866 | 12.19337 | 55.15539
|  |  |  | 7.3101 | 6.612062 | 12.1968 | 55.19062
|  |  |  | 7.3201 | 6.620256 | 12.20021 | 55.22581
|  |  |  | 7.3301 | 6.628448 | 12.20361 | 55.26096
|  |  |  | 7.3401 | 6.636638 | 12.207 | 55.29606
|  |  |  | 7.3501 | 6.644826 | 12.21037 | 55.33113
|  |  |  | 7.3601 | 6.653012 | 12.21373 | 55.36616
|  |  |  | 7.3701 | 6.661196 | 12.21707 | 55.40115
|  |  |  | 7.3801 | 6.669378 | 12.22041 | 55.4361
|  |  |  | 7.3901 | 6.677558 | 12.22372 | 55.47102
|  |  |  | 7.4001 | 6.685736 | 12.22703 | 55.50589
|  |  |  | 7.4101 | 6.693912 | 12.23032 | 55.54072
|  |  |  | 7.4201 | 6.702086 | 12.2336 | 55.57552
|  |  |  | 7.4301 | 6.710258 | 12.23686 | 55.61028
|  |  |  | 7.4401 | 6.718428 | 12.24011 | 55.645
|  |  |  | 7.4501 | 6.726596 | 12.24335 | 55.67968
|  |  |  | 7.4601 | 6.734762 | 12.24657 | 55.71432
|  |  |  | 7.4701 | 6.742925 | 12.24978 | 55.74892
|  |  |  | 7.4801 | 6.751087 | 12.25298 | 55.78349
|  |  |  | 7.4901 | 6.759247 | 12.25616 | 55.81801
|  |  |  | 7.5001 | 6.767405 | 12.25934 | 55.8525
|  |  |  | 7.5101 | 6.775561 | 12.26249 | 55.88695
|  |  |  | 7.5201 | 6.783715 | 12.26564 | 55.92137
|  |  |  | 7.5301 | 6.791867 | 12.26877 | 55.95574
|  |  |  | 7.5401 | 6.800017 | 12.27189 | 55.99008
|  |  |  | 7.5501 | 6.808165 | 12.27499 | 56.02438
|  |  |  | 7.5601 | 6.816311 | 12.27808 | 56.05865
|  |  |  | 7.5701 | 6.824455 | 12.28116 | 56.09287
|  |  |  | 7.5801 | 6.832597 | 12.28423 | 56.12706
|  |  |  | 7.5901 | 6.840737 | 12.28728 | 56.16121
|  |  |  | 7.6001 | 6.848875 | 12.29032 | 56.19533
|  |  |  | 7.6101 | 6.857011 | 12.29335 | 56.22941
|  |  |  | 7.6201 | 6.865146 | 12.29636 | 56.26345
|  |  |  | 7.6301 | 6.873278 | 12.29937 | 56.29745
|  |  |  | 7.6401 | 6.881408 | 12.30236 | 56.33142
|  |  |  | 7.6501 | 6.889536 | 12.30533 | 56.36535
|  |  |  | 7.6601 | 6.897662 | 12.30829 | 56.39924
|  |  |  | 7.6701 | 6.905787 | 12.31125 | 56.4331
|  |  |  | 7.6801 | 6.913909 | 12.31418 | 56.46692
|  |  |  | 7.6901 | 6.922029 | 12.31711 | 56.5007
|  |  |  | 7.7001 | 6.930148 | 12.32002 | 56.53445
|  |  |  | 7.7101 | 6.938264 | 12.32292 | 56.56817
|  |  |  | 7.7201 | 6.946379 | 12.32581 | 56.60184
|  |  |  | 7.7301 | 6.954491 | 12.32868 | 56.63548
|  |  |  | 7.7401 | 6.962602 | 12.33155 | 56.66909
|  |  |  | 7.7501 | 6.97071 | 12.3344 | 56.70266
|  |  |  | 7.7601 | 6.978817 | 12.33723 | 56.73619
|  |  |  | 7.7701 | 6.986921 | 12.34006 | 56.76969
|  |  |  | 7.7801 | 6.995024 | 12.34287 | 56.80315
|  |  |  | 7.7901 | 7.003125 | 12.34567 | 56.83658
|  |  |  | 7.8001 | 7.011224 | 12.34846 | 56.86997
|  |  |  | 7.8101 | 7.019321 | 12.35124 | 56.90332
|  |  |  | 7.8201 | 7.027415 | 12.354 | 56.93664
|  |  |  | 7.8301 | 7.035508 | 12.35675 | 56.96993
|  |  |  | 7.8401 | 7.043599 | 12.35949 | 57.00318
|  |  |  | 7.8501 | 7.051688 | 12.36222 | 57.0364
|  |  |  | 7.8601 | 7.059776 | 12.36493 | 57.06958
|  |  |  | 7.8701 | 7.067861 | 12.36763 | 57.10272
|  |  |  | 7.8801 | 7.075944 | 12.37032 | 57.13583
|  |  |  | 7.8901 | 7.084025 | 12.373 | 57.16891
|  |  |  | 7.9001 | 7.092105 | 12.37567 | 57.20195
|  |  |  | 7.9101 | 7.100182 | 12.37832 | 57.23496
|  |  |  | 7.9201 | 7.108258 | 12.38096 | 57.26793
|  |  |  | 7.9301 | 7.116331 | 12.38359 | 57.30087
|  |  |  | 7.9401 | 7.124403 | 12.38621 | 57.33378
|  |  |  | 7.9501 | 7.132473 | 12.38882 | 57.36665
|  |  |  | 7.9601 | 7.14054 | 12.39141 | 57.39948
|  |  |  | 7.9701 | 7.148606 | 12.39399 | 57.43228
|  |  |  | 7.9801 | 7.15667 | 12.39656 | 57.46505
|  |  |  | 7.9901 | 7.164732 | 12.39912 | 57.49779
|  |  |  | 8.0001 | 7.172792 | 12.40167 | 57.53049
|  |  |  | 8.0101 | 7.18085 | 12.40421 | 57.56316
|  |  |  | 8.0201 | 7.188907 | 12.40673 | 57.59579
|  |  |  | 8.0301 | 7.196961 | 12.40924 | 57.62839
|  |  |  | 8.0401 | 7.205013 | 12.41174 | 57.66096
|  |  |  | 8.0501 | 7.213064 | 12.41423 | 57.69349
|  |  |  | 8.0601 | 7.221112 | 12.41671 | 57.72599
|  |  |  | 8.0701 | 7.229159 | 12.41917 | 57.75845
|  |  |  | 8.0801 | 7.237204 | 12.42163 | 57.79089
|  |  |  | 8.0901 | 7.245247 | 12.42407 | 57.82329
|  |  |  | 8.1001 | 7.253288 | 12.4265 | 57.85566
|  |  |  | 8.1101 | 7.261327 | 12.42892 | 57.88799
|  |  |  | 8.1201 | 7.269364 | 12.43132 | 57.92029
|  |  |  | 8.1301 | 7.277399 | 12.43372 | 57.95256
|  |  |  | 8.1401 | 7.285432 | 12.43611 | 57.9848
|  |  |  | 8.1501 | 7.293464 | 12.43848 | 58.017
|  |  |  | 8.1601 | 7.301493 | 12.44084 | 58.04917
|  |  |  | 8.1701 | 7.309521 | 12.44319 | 58.08131
|  |  |  | 8.1801 | 7.317546 | 12.44553 | 58.11341
|  |  |  | 8.1901 | 7.32557 | 12.44786 | 58.14549
|  |  |  | 8.2001 | 7.333592 | 12.45018 | 58.17753
|  |  |  | 8.2101 | 7.341612 | 12.45248 | 58.20954
|  |  |  | 8.2201 | 7.34963 | 12.45477 | 58.24151
|  |  |  | 8.2301 | 7.357646 | 12.45706 | 58.27346
|  |  |  | 8.2401 | 7.365661 | 12.45933 | 58.30537
|  |  |  | 8.2501 | 7.373673 | 12.46159 | 58.33725
|  |  |  | 8.2601 | 7.381684 | 12.46384 | 58.3691
|  |  |  | 8.2701 | 7.389693 | 12.46608 | 58.40092
|  |  |  | 8.2801 | 7.397699 | 12.46831 | 58.4327
|  |  |  | 8.2901 | 7.405704 | 12.47052 | 58.46446
|  |  |  | 8.3001 | 7.413707 | 12.47273 | 58.49618
|  |  |  | 8.3101 | 7.421708 | 12.47492 | 58.52787
|  |  |  | 8.3201 | 7.429708 | 12.4771 | 58.55953
|  |  |  | 8.3301 | 7.437705 | 12.47928 | 58.59115
|  |  |  | 8.3401 | 7.445701 | 12.48144 | 58.62275
|  |  |  | 8.3501 | 7.453694 | 12.48359 | 58.65432
|  |  |  | 8.3601 | 7.461686 | 12.48573 | 58.68585
|  |  |  | 8.3701 | 7.469676 | 12.48786 | 58.71735
|  |  |  | 8.3801 | 7.477664 | 12.48998 | 58.74882
|  |  |  | 8.3901 | 7.48565 | 12.49208 | 58.78027
|  |  |  | 8.4001 | 7.493635 | 12.49418 | 58.81168
|  |  |  | 8.4101 | 7.501617 | 12.49626 | 58.84305
|  |  |  | 8.4201 | 7.509598 | 12.49834 | 58.8744
|  |  |  | 8.4301 | 7.517576 | 12.5004 | 58.90572
|  |  |  | 8.4401 | 7.525553 | 12.50246 | 58.93701
|  |  |  | 8.4501 | 7.533528 | 12.5045 | 58.96826
|  |  |  | 8.4601 | 7.541501 | 12.50653 | 58.99949
|  |  |  | 8.4701 | 7.549473 | 12.50855 | 59.03069
|  |  |  | 8.4801 | 7.557442 | 12.51056 | 59.06185
|  |  |  | 8.4901 | 7.56541 | 12.51256 | 59.09299
|  |  |  | 8.5001 | 7.573375 | 12.51455 | 59.12409
|  |  |  | 8.5101 | 7.581339 | 12.51653 | 59.15516
|  |  |  | 8.5201 | 7.589301 | 12.5185 | 59.18621
|  |  |  | 8.5301 | 7.597261 | 12.52046 | 59.21722
|  |  |  | 8.5401 | 7.60522 | 12.52241 | 59.24821
|  |  |  | 8.5501 | 7.613176 | 12.52434 | 59.27916
|  |  |  | 8.5601 | 7.621131 | 12.52627 | 59.31008
|  |  |  | 8.5701 | 7.629084 | 12.52819 | 59.34098
|  |  |  | 8.5801 | 7.637035 | 12.53009 | 59.37184
|  |  |  | 8.5901 | 7.644984 | 12.53199 | 59.40268
|  |  |  | 8.6001 | 7.652931 | 12.53388 | 59.43348
|  |  |  | 8.6101 | 7.660876 | 12.53575 | 59.46426
|  |  |  | 8.6201 | 7.66882 | 12.53762 | 59.49501
|  |  |  | 8.6301 | 7.676762 | 12.53947 | 59.52572
|  |  |  | 8.6401 | 7.684702 | 12.54131 | 59.55641
|  |  |  | 8.6501 | 7.69264 | 12.54315 | 59.58707
|  |  |  | 8.6601 | 7.700576 | 12.54497 | 59.6177
|  |  |  | 8.6701 | 7.708511 | 12.54679 | 59.6483
|  |  |  | 8.6801 | 7.716443 | 12.54859 | 59.67887
|  |  |  | 8.6901 | 7.724374 | 12.55038 | 59.70941
|  |  |  | 8.7001 | 7.732303 | 12.55217 | 59.73992
|  |  |  | 8.7101 | 7.74023 | 12.55394 | 59.77041
|  |  |  | 8.7201 | 7.748156 | 12.5557 | 59.80086
|  |  |  | 8.7301 | 7.756079 | 12.55746 | 59.83129
|  |  |  | 8.7401 | 7.764001 | 12.5592 | 59.86169
|  |  |  | 8.7501 | 7.771921 | 12.56093 | 59.89205
|  |  |  | 8.7601 | 7.779839 | 12.56266 | 59.92239
|  |  |  | 8.7701 | 7.787755 | 12.56437 | 59.95271
|  |  |  | 8.7801 | 7.795669 | 12.56607 | 59.98299
|  |  |  | 8.7901 | 7.803582 | 12.56777 | 60.01324
|  |  |  | 8.8001 | 7.811493 | 12.56945 | 60.04347
|  |  |  | 8.8101 | 7.819402 | 12.57112 | 60.07367
|  |  |  | 8.8201 | 7.827309 | 12.57279 | 60.10384
|  |  |  | 8.8301 | 7.835215 | 12.57444 | 60.13398
|  |  |  | 8.8401 | 7.843118 | 12.57608 | 60.16409
|  |  |  | 8.8501 | 7.85102 | 12.57772 | 60.19418
|  |  |  | 8.8601 | 7.85892 | 12.57934 | 60.22423
|  |  |  | 8.8701 | 7.866818 | 12.58096 | 60.25426
|  |  |  | 8.8801 | 7.874715 | 12.58256 | 60.28426
|  |  |  | 8.8901 | 7.882609 | 12.58416 | 60.31423
|  |  |  | 8.9001 | 7.890502 | 12.58574 | 60.34418
|  |  |  | 8.9101 | 7.898393 | 12.58732 | 60.3741
|  |  |  | 8.9201 | 7.906282 | 12.58889 | 60.40399
|  |  |  | 8.9301 | 7.91417 | 12.59044 | 60.43385
|  |  |  | 8.9401 | 7.922055 | 12.59199 | 60.46368
|  |  |  | 8.9501 | 7.929939 | 12.59353 | 60.49349
|  |  |  | 8.9601 | 7.937821 | 12.59505 | 60.52327
|  |  |  | 8.9701 | 7.945702 | 12.59657 | 60.55302
|  |  |  | 8.9801 | 7.95358 | 12.59808 | 60.58274
|  |  |  | 8.9901 | 7.961457 | 12.59958 | 60.61244
|  |  |  | 9.0001 | 7.969332 | 12.60107 | 60.64211
|  |  |  | 9.0101 | 7.977205 | 12.60255 | 60.67175
|  |  |  | 9.0201 | 7.985076 | 12.60402 | 60.70137
|  |  |  | 9.0301 | 7.992946 | 12.60548 | 60.73096
|  |  |  | 9.0401 | 8.000814 | 12.60694 | 60.76052
|  |  |  | 9.0501 | 8.00868 | 12.60838 | 60.79005
|  |  |  | 9.0601 | 8.016544 | 12.60981 | 60.81956
|  |  |  | 9.0701 | 8.024407 | 12.61124 | 60.84904
|  |  |  | 9.0801 | 8.032267 | 12.61265 | 60.87849
|  |  |  | 9.0901 | 8.040126 | 12.61406 | 60.90792
|  |  |  | 9.1001 | 8.047984 | 12.61545 | 60.93732
|  |  |  | 9.1101 | 8.055839 | 12.61684 | 60.96669
|  |  |  | 9.1201 | 8.063693 | 12.61822 | 60.99604
|  |  |  | 9.1301 | 8.071545 | 12.61959 | 61.02536
|  |  |  | 9.1401 | 8.079395 | 12.62095 | 61.05465
|  |  |  | 9.1501 | 8.087243 | 12.6223 | 61.08392
|  |  |  | 9.1601 | 8.09509 | 12.62364 | 61.11316
|  |  |  | 9.1701 | 8.102935 | 12.62497 | 61.14237
|  |  |  | 9.1801 | 8.110778 | 12.62629 | 61.17156
|  |  |  | 9.1901 | 8.118619 | 12.6276 | 61.20072
|  |  |  | 9.2001 | 8.126459 | 12.62891 | 61.22986
|  |  |  | 9.2101 | 8.134297 | 12.6302 | 61.25897
|  |  |  | 9.2201 | 8.142133 | 12.63149 | 61.28805
|  |  |  | 9.2301 | 8.149967 | 12.63277 | 61.31711
|  |  |  | 9.2401 | 8.1578 | 12.63404 | 61.34614
|  |  |  | 9.2501 | 8.165631 | 12.6353 | 61.37514
|  |  |  | 9.2601 | 8.17346 | 12.63655 | 61.40412
|  |  |  | 9.2701 | 8.181288 | 12.63779 | 61.43307
|  |  |  | 9.2801 | 8.189113 | 12.63902 | 61.462
|  |  |  | 9.2901 | 8.196937 | 12.64024 | 61.4909
|  |  |  | 9.3001 | 8.20476 | 12.64146 | 61.51978
|  |  |  | 9.3101 | 8.21258 | 12.64266 | 61.54863
|  |  |  | 9.3201 | 8.220399 | 12.64386 | 61.57745
|  |  |  | 9.3301 | 8.228216 | 12.64505 | 61.60625
|  |  |  | 9.3401 | 8.236031 | 12.64623 | 61.63502
|  |  |  | 9.3501 | 8.243845 | 12.6474 | 61.66377
|  |  |  | 9.3601 | 8.251656 | 12.64856 | 61.69249
|  |  |  | 9.3701 | 8.259467 | 12.64971 | 61.72119
|  |  |  | 9.3801 | 8.267275 | 12.65085 | 61.74986
|  |  |  | 9.3901 | 8.275082 | 12.65199 | 61.77851
|  |  |  | 9.4001 | 8.282887 | 12.65312 | 61.80713
|  |  |  | 9.4101 | 8.29069 | 12.65423 | 61.83573
|  |  |  | 9.4201 | 8.298491 | 12.65534 | 61.8643
|  |  |  | 9.4301 | 8.306291 | 12.65644 | 61.89284
|  |  |  | 9.4401 | 8.314089 | 12.65754 | 61.92136
|  |  |  | 9.4501 | 8.321885 | 12.65862 | 61.94986
|  |  |  | 9.4601 | 8.32968 | 12.65969 | 61.97833
|  |  |  | 9.4701 | 8.337473 | 12.66076 | 62.00678
|  |  |  | 9.4801 | 8.345264 | 12.66182 | 62.0352
|  |  |  | 9.4901 | 8.353054 | 12.66287 | 62.06359
|  |  |  | 9.5001 | 8.360841 | 12.66391 | 62.09196
|  |  |  | 9.5101 | 8.368628 | 12.66494 | 62.12031
|  |  |  | 9.5201 | 8.376412 | 12.66596 | 62.14863
|  |  |  | 9.5301 | 8.384195 | 12.66698 | 62.17693
|  |  |  | 9.5401 | 8.391976 | 12.66798 | 62.2052
|  |  |  | 9.5501 | 8.399755 | 12.66898 | 62.23345
|  |  |  | 9.5601 | 8.407533 | 12.66997 | 62.26167
|  |  |  | 9.5701 | 8.415308 | 12.67095 | 62.28987
|  |  |  | 9.5801 | 8.423083 | 12.67192 | 62.31805
|  |  |  | 9.5901 | 8.430855 | 12.67289 | 62.3462
|  |  |  | 9.6001 | 8.438626 | 12.67384 | 62.37432
|  |  |  | 9.6101 | 8.446395 | 12.67479 | 62.40243
|  |  |  | 9.6201 | 8.454162 | 12.67573 | 62.4305
|  |  |  | 9.6301 | 8.461928 | 12.67666 | 62.45856
|  |  |  | 9.6401 | 8.469692 | 12.67758 | 62.48659
|  |  |  | 9.6501 | 8.477455 | 12.6785 | 62.51459
|  |  |  | 9.6601 | 8.485215 | 12.6794 | 62.54257
|  |  |  | 9.6701 | 8.492974 | 12.6803 | 62.57053
|  |  |  | 9.6801 | 8.500732 | 12.68119 | 62.59846
|  |  |  | 9.6901 | 8.508487 | 12.68207 | 62.62637
|  |  |  | 9.7001 | 8.516241 | 12.68294 | 62.65426
|  |  |  | 9.7101 | 8.523994 | 12.68381 | 62.68212
|  |  |  | 9.7201 | 8.531744 | 12.68466 | 62.70996
|  |  |  | 9.7301 | 8.539493 | 12.68551 | 62.73777
|  |  |  | 9.7401 | 8.54724 | 12.68635 | 62.76556
|  |  |  | 9.7501 | 8.554986 | 12.68719 | 62.79333
|  |  |  | 9.7601 | 8.56273 | 12.68801 | 62.82107
|  |  |  | 9.7701 | 8.570472 | 12.68883 | 62.84879
|  |  |  | 9.7801 | 8.578213 | 12.68963 | 62.87648
|  |  |  | 9.7901 | 8.585952 | 12.69043 | 62.90416
|  |  |  | 9.8001 | 8.593689 | 12.69123 | 62.93181
|  |  |  | 9.8101 | 8.601425 | 12.69201 | 62.95943
|  |  |  | 9.8201 | 8.609159 | 12.69279 | 62.98703
|  |  |  | 9.8301 | 8.616891 | 12.69355 | 63.01461
|  |  |  | 9.8401 | 8.624622 | 12.69431 | 63.04217
|  |  |  | 9.8501 | 8.632351 | 12.69507 | 63.0697
|  |  |  | 9.8601 | 8.640078 | 12.69581 | 63.09721
|  |  |  | 9.8701 | 8.647804 | 12.69655 | 63.12469
|  |  |  | 9.8801 | 8.655528 | 12.69727 | 63.15216
|  |  |  | 9.8901 | 8.66325 | 12.698 | 63.1796
|  |  |  | 9.9001 | 8.670971 | 12.69871 | 63.20701
|  |  |  | 9.9101 | 8.67869 | 12.69941 | 63.23441
|  |  |  | 9.9201 | 8.686407 | 12.70011 | 63.26178
|  |  |  | 9.9301 | 8.694123 | 12.7008 | 63.28913
|  |  |  | 9.9401 | 8.701837 | 12.70148 | 63.31645
|  |  |  | 9.9501 | 8.70955 | 12.70215 | 63.34375
|  |  |  | 9.9601 | 8.717261 | 12.70282 | 63.37103
|  |  |  | 9.9701 | 8.72497 | 12.70348 | 63.39829
|  |  |  | 9.9801 | 8.732677 | 12.70413 | 63.42552
|  |  |  | 9.9901 | 8.740383 | 12.70477 | 63.45273

## 328.24
Raw Press (MPa) | Raw Adjusted Press (MPa) | Excess (mmol/g) | Total Vol (V/V) | fitPress (MPa) | Adjusted Fit Press (MPa) | Excess Fit (mmol/g) | Total Vol Fit (V/V) | adjustedModelPress | actualPress | Absolute (mmolg) | Isosteric Heat (kJ/mol) | fill factor
0.0032785135 | 0.003278385 | 0.02277331 | 0.07882969 | 0.0001 | 9.999988e-05 | 0.0004115171 | 0.001503362 | 9.999988e-05 | 0.0001 | 0.0004115179 | 15.08888 | 7.573423e-06
0.005146713 | 0.005146396 | 0.03240625 | 0.1131063 | 0.0101 | 0.01009878 | 0.04147536 | 0.1515622 | 0.0001264853 | 0.0001264855 | 0.0005205078 | 15.08887 | 9.579235e-06
0.009428309 | 0.009427244 | 0.05370788 | 0.1891951 | 0.0201 | 0.02009516 | 0.08236589 | 0.3010741 | 0.0001599856 | 0.0001599859 | 0.0006583628 | 15.08886 | 1.211627e-05
0.013231358 | 0.01322926 | 0.07224517 | 0.2555596 | 0.0301 | 0.03008915 | 0.1230841 | 0.4500423 | 0.0002023585 | 0.000202359 | 0.0008327267 | 15.08884 | 1.53252e-05
0.0168697815 | 0.01686637 | 0.08998724 | 0.319075 | 0.0401 | 0.04008074 | 0.1636311 | 0.5984701 | 0.000255954 | 0.0002559548 | 0.001053268 | 15.08882 | 1.938395e-05
0.027714403 | 0.0277052 | 0.1422627 | 0.5064622 | 0.0501 | 0.05006995 | 0.2040079 | 0.7463607 | 0.0003237445 | 0.0003237458 | 0.001332214 | 15.08879 | 2.451757e-05
0.0501974475 | 0.05016728 | 0.2480976 | 0.8868777 | 0.0601 | 0.06005676 | 0.2442154 | 0.8937174 | 0.0004094895 | 0.0004094915 | 0.00168503 | 15.08875 | 3.101066e-05
0.067415142 | 0.06736074 | 0.3268057 | 1.170767 | 0.0701 | 0.07004118 | 0.2842547 | 1.040543 | 0.0005179443 | 0.0005179475 | 0.002131274 | 15.08871 | 3.922318e-05
0.114535359 | 0.1143784 | 0.5354468 | 1.926247 | 0.0801 | 0.08002321 | 0.3241268 | 1.186841 | 0.0006551234 | 0.0006551286 | 0.002695681 | 15.08865 | 4.961032e-05
0.239702726 | 0.2390164 | 1.051508 | 3.812101 | 0.0901 | 0.09000285 | 0.3638326 | 1.332615 | 0.0008286345 | 0.0008286428 | 0.003409531 | 15.08858 | 6.274776e-05
0.398680305 | 0.3967856 | 1.613775 | 5.911794 | 0.1001 | 0.0999801 | 0.4033731 | 1.477867 | 0.0010481 | 0.001048113 | 0.00431238 | 15.08848 | 7.936346e-05
0.67012576 | 0.6647911 | 2.541175 | 9.395723 | 0.1101 | 0.109955 | 0.4427493 | 1.622601 | 0.00132569 | 0.001325711 | 0.005454243 | 15.08837 | 0.0001003779
0.9493626 | 0.938694 | 3.376979 | 12.60695 | 0.1201 | 0.1199275 | 0.4819622 | 1.76682 | 0.001676799 | 0.001676833 | 0.006898358 | 15.08822 | 0.0001269548
1.2643505 | 1.245505 | 4.213995 | 15.8969 | 0.1301 | 0.1298975 | 0.5210126 | 1.910526 | 0.002120897 | 0.002120951 | 0.008724673 | 15.08803 | 0.0001605657
1.627426375 | 1.59635 | 5.062582 | 19.32486 | 0.1401 | 0.1398653 | 0.5599016 | 2.053723 | 0.00268261 | 0.002682696 | 0.01103425 | 15.08779 | 0.0002030702
2.1137381 | 2.061648 | 6.053809 | 23.46302 | 0.1501 | 0.1498306 | 0.5986301 | 2.196414 | 0.003393084 | 0.003393222 | 0.0139548 | 15.08749 | 0.0002568191
2.478400245 | 2.407133 | 6.702364 | 26.27155 | 0.1601 | 0.1597935 | 0.637199 | 2.338601 | 0.004291714 | 0.004291934 | 0.01764773 | 15.08711 | 0.0003247824
2.796198 | 2.705868 | 7.230486 | 28.60596 | 0.1701 | 0.1697541 | 0.6756092 | 2.480289 | 0.005428322 | 0.005428675 | 0.02231691 | 15.08663 | 0.0004107122
3.036279 | 2.930117 | 7.592362 | 30.25438 | 0.1801 | 0.1797123 | 0.7138617 | 2.621478 | 0.006865924 | 0.006866488 | 0.0282198 | 15.08602 | 0.0005193469
3.33805 | 3.210262 | 7.952777 | 32.02935 | 0.1901 | 0.1896681 | 0.7519573 | 2.762174 | 0.00868421 | 0.008685114 | 0.0356814 | 15.08525 | 0.0006566674
3.764293 | 3.602737 | 8.410863 | 34.38083 | 0.2001 | 0.1996215 | 0.789897 | 2.902377 | 0.01098397 | 0.01098541 | 0.04511172 | 15.08427 | 0.0008302196
4.437114 | 4.214747 | 9.087453 | 37.9602 | 0.2101 | 0.2095725 | 0.8276817 | 3.042092 | 0.01389264 | 0.01389495 | 0.0570277 | 15.08304 | 0.001049517
5.271996 | 4.9618 | 9.705535 | 41.72223 | 0.2201 | 0.2195212 | 0.8653122 | 3.181321 | 0.01757141 | 0.01757511 | 0.0720805 | 15.08148 | 0.001326543
6.268455 | 5.836299 | 10.32335 | 45.86518 | 0.2301 | 0.2294675 | 0.9027895 | 3.320066 | 0.02222405 | 0.02222996 | 0.09108948263 | 15.07951 | 0.001676377
7.356863 | 6.771378 | 10.79139 | 49.7707 | 0.2401 | 0.2394114 | 0.9401143 | 3.458331 | 0.02810822 | 0.02811769 | 0.1150842 | 15.07702 | 0.002117968
8.560972 | 7.783083 | 11.06468 | 53.3524 | 0.2501 | 0.249353 | 0.9772876 | 3.596119 | 0.03554966 | 0.0355648 | 0.1453562 | 15.07386 | 0.002675083
9.390063 | 8.466801 | 11.18536 | 55.62261 | 0.2601 | 0.2592921 | 1.01431 | 3.733431 | 0.0449601 | 0.04498433 | 0.1835219 | 15.06988 | 0.00337747
7.360798 | 6.774722 | 10.74646 | 49.63649 | 0.2701 | 0.2692289 | 1.051183 | 3.870271 | 0.0568599 | 0.05689866 | 0.2315986 | 15.06484 | 0.004262256
5.258039 | 4.949421 | 9.70821 | 41.70052 | 0.2801 | 0.2791634 | 1.087907 | 4.006642 | 0.07190657 | 0.07196857 | 0.2920953 | 15.05847 | 0.005375615
3.136723 | 3.023575 | 7.680551 | 30.7436 | 0.2901 | 0.2890954 | 1.124483 | 4.142546 | 0.09093065 | 0.09102982 | 0.3681181 | 15.05042 | 0.00677471
1.8280762 | 1.788967 | 5.453262 | 20.97271 | 0.3001 | 0.2990251 | 1.160911 | 4.277986 | 0.1149809 | 0.1151395 | 0.4634901 | 15.04024 | 0.008529902
0.980148235 | 0.968781 | 3.393153 | 12.7194 | 0.3101 | 0.3089524 | 1.197193 | 4.412964 | 0.1453812 | 0.1456348 | 0.582883 | 15.02738 | 0.01072716
0.4885445 | 0.4857026 | 1.83361 | 6.787297 | 0.3201 | 0.3188774 | 1.233329 | 4.547484 | 0.1838014 | 0.184207 | 0.7319514 | 15.01114 | 0.01347056
0.339915 | 0.3385366 | 1.19345 | 4.459221 | 0.3301 | 0.3287999 | 1.269321 | 4.681547 | 0.2323467 | 0.2329952 | 0.917458 | 14.99064 | 0.01688456
0.2367534635 | 0.2360839 | 0.8217279 | 3.075017 | 0.3401 | 0.3387201 | 1.305168 | 4.815156 | 0.2936685 | 0.2947052 | 1.147366 | 14.96476 | 0.0211157
0.156310246 | 0.1560181 | 0.4863249 | 1.851038 | 0.3501 | 0.348638 | 1.340873 | 4.948314 | 0.3711025 | 0.3727594 | 1.430865 | 14.93212 | 0.02633311
0.109803209 | 0.109659 | 0.2834759 | 1.115092 | 0.3601 | 0.3585535 | 1.376435 | 5.081024 | 0.4688391 | 0.4714866 | 1.778279 | 14.89098 | 0.0327268
0.0774306375 | 0.07735888 | 0.1371099 | 0.5864297 | 0.3701 | 0.3684666 | 1.411855 | 5.213287 | 0.5921334 | 0.5963623 | 2.200806 | 14.83918 | 0.04050283
0.0522142765 | 0.05218163 | 0.01928743 | 0.1625335 | 0.3801 | 0.3783774 | 1.447134 | 5.345107 | 0.74756 | 0.754312 | 2.71 | 14.77403 | 0.04987385
0.0354597995 | 0.03544474 | -0.05982385 | -0.1217299 | 0.3901 | 0.3882858 | 1.482274 | 5.476486 | 0.9433209 | 0.9540955 | 3.316962 | 14.69219 | 0.06104415
0.021006747 | 0.02100146 | -0.1306938 | -0.3752926 | 0.4001 | 0.3981918 | 1.517274 | 5.607426 | 1.189611 | 1.206793 | 4.031188 | 14.58961 | 0.07418851
0.01142381 | 0.01142225 | -0.1782969 | -0.5453618 | 0.4101 | 0.4080955 | 1.552135 | 5.737929 | 1.499043 | 1.526418 | 4.859151 | 14.4613 | 0.08942603
0.0032331915 | 0.003233066 | -0.2195595 | -0.6925509 | 0.4201 | 0.4179968 | 1.586859 | 5.867999 | 1.887133 | 1.930698 | 5.802756 | 14.30126 | 0.1067918
0.0009404315 | 0.0009404209 | -0.2311483 | -0.7338746 | 0.4301 | 0.4278957 | 1.621446 | 5.997638 | 2.372827 | 2.442053 | 6.85799 | 14.10238 | 0.1262119
|  |  |  | 0.4401 | 0.4377923 | 1.655897 | 6.126848 | 2.979052 | 3.088844 | 8.014153 | 13.85633 | 0.1474895
|  |  |  | 0.4501 | 0.4476866 | 1.690212 | 6.25563 | 3.733252 | 3.90694 | 9.254073 | 13.55364 | 0.1703086
|  |  |  | 0.4601 | 0.4575785 | 1.724392 | 6.383989 | 4.667867 | 4.941713 | 10.55554 | 13.18392 | 0.1942604
|  |  |  | 0.4701 | 0.467468 | 1.758438 | 6.511926 | 5.820746 | 6.250552 | 11.89392 | 12.73652 | 0.2188913
|  |  |  | 0.4801 | 0.4773552 | 1.792351 | 6.639443 | 7.23566 | 7.906043 | 13.24547 | 12.20162 | 0.2437647
|  |  |  | 0.4901 | 0.48724 | 1.826132 | 6.766543 | 8.963537 | 10 | 14.591 | 11.57233 | 0.2685273
|  |  |  | 0.5001 | 0.4971225 | 1.85978 | 6.893228
|  |  |  | 0.5101 | 0.5070026 | 1.893298 | 7.0195
|  |  |  | 0.5201 | 0.5168804 | 1.926685 | 7.145361
|  |  |  | 0.5301 | 0.5267558 | 1.959942 | 7.270815
|  |  |  | 0.5401 | 0.5366289 | 1.993071 | 7.395862
|  |  |  | 0.5501 | 0.5464997 | 2.026071 | 7.520505
|  |  |  | 0.5601 | 0.556368 | 2.058943 | 7.644747
|  |  |  | 0.5701 | 0.5662341 | 2.091688 | 7.76859
|  |  |  | 0.5801 | 0.5760978 | 2.124307 | 7.892035
|  |  |  | 0.5901 | 0.5859591 | 2.156801 | 8.015085
|  |  |  | 0.6001 | 0.5958181 | 2.189169 | 8.137741
|  |  |  | 0.6101 | 0.6056748 | 2.221414 | 8.260007
|  |  |  | 0.6201 | 0.6155291 | 2.253534 | 8.381884
|  |  |  | 0.6301 | 0.6253811 | 2.285532 | 8.503375
|  |  |  | 0.6401 | 0.6352308 | 2.317407 | 8.62448
|  |  |  | 0.6501 | 0.6450781 | 2.349161 | 8.745203
|  |  |  | 0.6601 | 0.6549231 | 2.380794 | 8.865546
|  |  |  | 0.6701 | 0.6647657 | 2.412306 | 8.98551
|  |  |  | 0.6801 | 0.674606 | 2.443698 | 9.105097
|  |  |  | 0.6901 | 0.684444 | 2.474972 | 9.22431
|  |  |  | 0.7001 | 0.6942796 | 2.506126 | 9.34315
|  |  |  | 0.7101 | 0.7041129 | 2.537163 | 9.461619
|  |  |  | 0.7201 | 0.7139439 | 2.568083 | 9.57972
|  |  |  | 0.7301 | 0.7237725 | 2.598886 | 9.697454
|  |  |  | 0.7401 | 0.7335989 | 2.629573 | 9.814823
|  |  |  | 0.7501 | 0.7434228 | 2.660144 | 9.93183
|  |  |  | 0.7601 | 0.7532445 | 2.690601 | 10.04847
|  |  |  | 0.7701 | 0.7630638 | 2.720943 | 10.16476
|  |  |  | 0.7801 | 0.7728808 | 2.751172 | 10.28069
|  |  |  | 0.7901 | 0.7826955 | 2.781287 | 10.39626
|  |  |  | 0.8001 | 0.7925079 | 2.81129 | 10.51148
|  |  |  | 0.8101 | 0.8023179 | 2.841181 | 10.62635
|  |  |  | 0.8201 | 0.8121256 | 2.870961 | 10.74087
|  |  |  | 0.8301 | 0.821931 | 2.900629 | 10.85504
|  |  |  | 0.8401 | 0.8317341 | 2.930188 | 10.96886
|  |  |  | 0.8501 | 0.8415348 | 2.959637 | 11.08234
|  |  |  | 0.8601 | 0.8513332 | 2.988977 | 11.19548
|  |  |  | 0.8701 | 0.8611293 | 3.018208 | 11.30828
|  |  |  | 0.8801 | 0.8709231 | 3.047331 | 11.42073
|  |  |  | 0.8901 | 0.8807146 | 3.076346 | 11.53285
|  |  |  | 0.9001 | 0.8905038 | 3.105255 | 11.64464
|  |  |  | 0.9101 | 0.9002906 | 3.134057 | 11.75609
|  |  |  | 0.9201 | 0.9100752 | 3.162754 | 11.8672
|  |  |  | 0.9301 | 0.9198574 | 3.191345 | 11.97799
|  |  |  | 0.9401 | 0.9296373 | 3.219831 | 12.08845
|  |  |  | 0.9501 | 0.9394149 | 3.248213 | 12.19858
|  |  |  | 0.9601 | 0.9491902 | 3.276491 | 12.30838
|  |  |  | 0.9701 | 0.9589632 | 3.304666 | 12.41786
|  |  |  | 0.9801 | 0.9687339 | 3.332738 | 12.52702
|  |  |  | 0.9901 | 0.9785022 | 3.360708 | 12.63585
|  |  |  | 1.0001 | 0.9882683 | 3.388576 | 12.74437
|  |  |  | 1.0101 | 0.9980321 | 3.416343 | 12.85257
|  |  |  | 1.0201 | 1.007794 | 3.444009 | 12.96046
|  |  |  | 1.0301 | 1.017553 | 3.471575 | 13.06803
|  |  |  | 1.0401 | 1.02731 | 3.499041 | 13.17528
|  |  |  | 1.0501 | 1.037064 | 3.526408 | 13.28223
|  |  |  | 1.0601 | 1.046816 | 3.553676 | 13.38886
|  |  |  | 1.0701 | 1.056566 | 3.580846 | 13.49519
|  |  |  | 1.0801 | 1.066314 | 3.607918 | 13.60121
|  |  |  | 1.0901 | 1.076059 | 3.634893 | 13.70693
|  |  |  | 1.1001 | 1.085802 | 3.661771 | 13.81234
|  |  |  | 1.1101 | 1.095543 | 3.688553 | 13.91745
|  |  |  | 1.1201 | 1.105282 | 3.715238 | 14.02226
|  |  |  | 1.1301 | 1.115018 | 3.741828 | 14.12677
|  |  |  | 1.1401 | 1.124752 | 3.768324 | 14.23098
|  |  |  | 1.1501 | 1.134483 | 3.794724 | 14.33489
|  |  |  | 1.1601 | 1.144212 | 3.821031 | 14.43852
|  |  |  | 1.1701 | 1.153939 | 3.847244 | 14.54184
|  |  |  | 1.1801 | 1.163664 | 3.873363 | 14.64488
|  |  |  | 1.1901 | 1.173387 | 3.89939 | 14.74762
|  |  |  | 1.2001 | 1.183107 | 3.925325 | 14.85008
|  |  |  | 1.2101 | 1.192825 | 3.951168 | 14.95225
|  |  |  | 1.2201 | 1.20254 | 3.976919 | 15.05413
|  |  |  | 1.2301 | 1.212254 | 4.00258 | 15.15573
|  |  |  | 1.2401 | 1.221965 | 4.028149 | 15.25704
|  |  |  | 1.2501 | 1.231673 | 4.053629 | 15.35807
|  |  |  | 1.2601 | 1.24138 | 4.079019 | 15.45882
|  |  |  | 1.2701 | 1.251084 | 4.10432 | 15.55929
|  |  |  | 1.2801 | 1.260786 | 4.129532 | 15.65948
|  |  |  | 1.2901 | 1.270485 | 4.154655 | 15.7594
|  |  |  | 1.3001 | 1.280183 | 4.179691 | 15.85904
|  |  |  | 1.3101 | 1.289878 | 4.204639 | 15.9584
|  |  |  | 1.3201 | 1.29957 | 4.229499 | 16.05749
|  |  |  | 1.3301 | 1.309261 | 4.254273 | 16.15631
|  |  |  | 1.3401 | 1.318949 | 4.278961 | 16.25486
|  |  |  | 1.3501 | 1.328635 | 4.303562 | 16.35315
|  |  |  | 1.3601 | 1.338319 | 4.328078 | 16.45116
|  |  |  | 1.3701 | 1.348 | 4.352509 | 16.54891
|  |  |  | 1.3801 | 1.357679 | 4.376855 | 16.64639
|  |  |  | 1.3901 | 1.367356 | 4.401116 | 16.74361
|  |  |  | 1.4001 | 1.377031 | 4.425294 | 16.84056
|  |  |  | 1.4101 | 1.386703 | 4.449388 | 16.93725
|  |  |  | 1.4201 | 1.396373 | 4.473398 | 17.03369
|  |  |  | 1.4301 | 1.406041 | 4.497326 | 17.12986
|  |  |  | 1.4401 | 1.415706 | 4.521172 | 17.22578
|  |  |  | 1.4501 | 1.42537 | 4.544935 | 17.32143
|  |  |  | 1.4601 | 1.435031 | 4.568616 | 17.41684
|  |  |  | 1.4701 | 1.444689 | 4.592216 | 17.51199
|  |  |  | 1.4801 | 1.454346 | 4.615736 | 17.60688
|  |  |  | 1.4901 | 1.464 | 4.639174 | 17.70153
|  |  |  | 1.5001 | 1.473652 | 4.662533 | 17.79592
|  |  |  | 1.5101 | 1.483302 | 4.685811 | 17.89006
|  |  |  | 1.5201 | 1.492949 | 4.70901 | 17.98396
|  |  |  | 1.5301 | 1.502594 | 4.73213 | 18.07761
|  |  |  | 1.5401 | 1.512237 | 4.755171 | 18.17101
|  |  |  | 1.5501 | 1.521878 | 4.778133 | 18.26416
|  |  |  | 1.5601 | 1.531516 | 4.801018 | 18.35708
|  |  |  | 1.5701 | 1.541153 | 4.823824 | 18.44975
|  |  |  | 1.5801 | 1.550787 | 4.846554 | 18.54217
|  |  |  | 1.5901 | 1.560418 | 4.869206 | 18.63436
|  |  |  | 1.6001 | 1.570048 | 4.891781 | 18.72631
|  |  |  | 1.6101 | 1.579675 | 4.914281 | 18.81802
|  |  |  | 1.6201 | 1.5893 | 4.936704 | 18.90949
|  |  |  | 1.6301 | 1.598922 | 4.959051 | 19.00072
|  |  |  | 1.6401 | 1.608543 | 4.981323 | 19.09172
|  |  |  | 1.6501 | 1.618161 | 5.003521 | 19.18249
|  |  |  | 1.6601 | 1.627777 | 5.025643 | 19.27302
|  |  |  | 1.6701 | 1.637391 | 5.047691 | 19.36332
|  |  |  | 1.6801 | 1.647002 | 5.069665 | 19.45339
|  |  |  | 1.6901 | 1.656611 | 5.091565 | 19.54323
|  |  |  | 1.7001 | 1.666218 | 5.113392 | 19.63284
|  |  |  | 1.7101 | 1.675823 | 5.135146 | 19.72222
|  |  |  | 1.7201 | 1.685426 | 5.156828 | 19.81138
|  |  |  | 1.7301 | 1.695026 | 5.178436 | 19.90031
|  |  |  | 1.7401 | 1.704624 | 5.199973 | 19.98901
|  |  |  | 1.7501 | 1.71422 | 5.221438 | 20.07749
|  |  |  | 1.7601 | 1.723813 | 5.242831 | 20.16575
|  |  |  | 1.7701 | 1.733404 | 5.264154 | 20.25379
|  |  |  | 1.7801 | 1.742994 | 5.285405 | 20.3416
|  |  |  | 1.7901 | 1.75258 | 5.306586 | 20.4292
|  |  |  | 1.8001 | 1.762165 | 5.327696 | 20.51657
|  |  |  | 1.8101 | 1.771747 | 5.348737 | 20.60373
|  |  |  | 1.8201 | 1.781328 | 5.369708 | 20.69067
|  |  |  | 1.8301 | 1.790905 | 5.39061 | 20.7774
|  |  |  | 1.8401 | 1.800481 | 5.411443 | 20.8639
|  |  |  | 1.8501 | 1.810055 | 5.432206 | 20.9502
|  |  |  | 1.8601 | 1.819626 | 5.452902 | 21.03628
|  |  |  | 1.8701 | 1.829195 | 5.473529 | 21.12215
|  |  |  | 1.8801 | 1.838762 | 5.494089 | 21.20781
|  |  |  | 1.8901 | 1.848326 | 5.514581 | 21.29326
|  |  |  | 1.9001 | 1.857889 | 5.535005 | 21.37849
|  |  |  | 1.9101 | 1.867449 | 5.555363 | 21.46352
|  |  |  | 1.9201 | 1.877007 | 5.575654 | 21.54834
|  |  |  | 1.9301 | 1.886562 | 5.595878 | 21.63296
|  |  |  | 1.9401 | 1.896116 | 5.616037 | 21.71737
|  |  |  | 1.9501 | 1.905667 | 5.636129 | 21.80157
|  |  |  | 1.9601 | 1.915216 | 5.656156 | 21.88557
|  |  |  | 1.9701 | 1.924763 | 5.676117 | 21.96937
|  |  |  | 1.9801 | 1.934308 | 5.696014 | 22.05296
|  |  |  | 1.9901 | 1.94385 | 5.715846 | 22.13635
|  |  |  | 2.0001 | 1.95339 | 5.735613 | 22.21954
|  |  |  | 2.0101 | 1.962928 | 5.755316 | 22.30253
|  |  |  | 2.0201 | 1.972464 | 5.774955 | 22.38532
|  |  |  | 2.0301 | 1.981998 | 5.79453 | 22.46792
|  |  |  | 2.0401 | 1.991529 | 5.814042 | 22.55031
|  |  |  | 2.0501 | 2.001058 | 5.833491 | 22.63251
|  |  |  | 2.0601 | 2.010585 | 5.852877 | 22.71452
|  |  |  | 2.0701 | 2.02011 | 5.8722 | 22.79633
|  |  |  | 2.0801 | 2.029632 | 5.891461 | 22.87794
|  |  |  | 2.0901 | 2.039153 | 5.91066 | 22.95936
|  |  |  | 2.1001 | 2.048671 | 5.929796 | 23.04059
|  |  |  | 2.1101 | 2.058187 | 5.948872 | 23.12163
|  |  |  | 2.1201 | 2.0677 | 5.967886 | 23.20248
|  |  |  | 2.1301 | 2.077212 | 5.986838 | 23.28313
|  |  |  | 2.1401 | 2.086721 | 6.00573 | 23.3636
|  |  |  | 2.1501 | 2.096228 | 6.024562 | 23.44388
|  |  |  | 2.1601 | 2.105733 | 6.043333 | 23.52397
|  |  |  | 2.1701 | 2.115236 | 6.062043 | 23.60388
|  |  |  | 2.1801 | 2.124736 | 6.080694 | 23.6836
|  |  |  | 2.1901 | 2.134235 | 6.099286 | 23.76313
|  |  |  | 2.2001 | 2.143731 | 6.117818 | 23.84248
|  |  |  | 2.2101 | 2.153225 | 6.136291 | 23.92165
|  |  |  | 2.2201 | 2.162717 | 6.154705 | 24.00063
|  |  |  | 2.2301 | 2.172206 | 6.17306 | 24.07943
|  |  |  | 2.2401 | 2.181694 | 6.191357 | 24.15805
|  |  |  | 2.2501 | 2.191179 | 6.209595 | 24.23649
|  |  |  | 2.2601 | 2.200662 | 6.227776 | 24.31475
|  |  |  | 2.2701 | 2.210143 | 6.245899 | 24.39282
|  |  |  | 2.2801 | 2.219621 | 6.263965 | 24.47073
|  |  |  | 2.2901 | 2.229098 | 6.281973 | 24.54845
|  |  |  | 2.3001 | 2.238572 | 6.299924 | 24.62599
|  |  |  | 2.3101 | 2.248044 | 6.317819 | 24.70336
|  |  |  | 2.3201 | 2.257514 | 6.335656 | 24.78056
|  |  |  | 2.3301 | 2.266982 | 6.353438 | 24.85758
|  |  |  | 2.3401 | 2.276447 | 6.371163 | 24.93442
|  |  |  | 2.3501 | 2.285911 | 6.388833 | 25.01109
|  |  |  | 2.3601 | 2.295372 | 6.406447 | 25.08759
|  |  |  | 2.3701 | 2.304831 | 6.424005 | 25.16392
|  |  |  | 2.3801 | 2.314288 | 6.441508 | 25.24007
|  |  |  | 2.3901 | 2.323742 | 6.458956 | 25.31606
|  |  |  | 2.4001 | 2.333195 | 6.47635 | 25.39187
|  |  |  | 2.4101 | 2.342645 | 6.493688 | 25.46752
|  |  |  | 2.4201 | 2.352093 | 6.510973 | 25.543
|  |  |  | 2.4301 | 2.361539 | 6.528203 | 25.61831
|  |  |  | 2.4401 | 2.370983 | 6.545379 | 25.69345
|  |  |  | 2.4501 | 2.380425 | 6.562502 | 25.76842
|  |  |  | 2.4601 | 2.389864 | 6.579571 | 25.84323
|  |  |  | 2.4701 | 2.399301 | 6.596586 | 25.91788
|  |  |  | 2.4801 | 2.408737 | 6.613549 | 25.99236
|  |  |  | 2.4901 | 2.41817 | 6.630458 | 26.06667
|  |  |  | 2.5001 | 2.4276 | 6.647315 | 26.14082
|  |  |  | 2.5101 | 2.437029 | 6.66412 | 26.21481
|  |  |  | 2.5201 | 2.446455 | 6.680872 | 26.28864
|  |  |  | 2.5301 | 2.45588 | 6.697572 | 26.36231
|  |  |  | 2.5401 | 2.465302 | 6.71422 | 26.43582
|  |  |  | 2.5501 | 2.474722 | 6.730817 | 26.50916
|  |  |  | 2.5601 | 2.48414 | 6.747362 | 26.58235
|  |  |  | 2.5701 | 2.493555 | 6.763856 | 26.65538
|  |  |  | 2.5801 | 2.502969 | 6.780298 | 26.72825
|  |  |  | 2.5901 | 2.51238 | 6.79669 | 26.80096
|  |  |  | 2.6001 | 2.521789 | 6.813031 | 26.87351
|  |  |  | 2.6101 | 2.531196 | 6.829322 | 26.94591
|  |  |  | 2.6201 | 2.540601 | 6.845562 | 27.01815
|  |  |  | 2.6301 | 2.550004 | 6.861752 | 27.09024
|  |  |  | 2.6401 | 2.559405 | 6.877893 | 27.16218
|  |  |  | 2.6501 | 2.568803 | 6.893983 | 27.23396
|  |  |  | 2.6601 | 2.578199 | 6.910024 | 27.30558
|  |  |  | 2.6701 | 2.587594 | 6.926016 | 27.37706
|  |  |  | 2.6801 | 2.596986 | 6.941958 | 27.44838
|  |  |  | 2.6901 | 2.606375 | 6.957852 | 27.51955
|  |  |  | 2.7001 | 2.615763 | 6.973696 | 27.59057
|  |  |  | 2.7101 | 2.625149 | 6.989492 | 27.66144
|  |  |  | 2.7201 | 2.634532 | 7.00524 | 27.73216
|  |  |  | 2.7301 | 2.643913 | 7.020939 | 27.80273
|  |  |  | 2.7401 | 2.653293 | 7.036591 | 27.87315
|  |  |  | 2.7501 | 2.66267 | 7.052194 | 27.94342
|  |  |  | 2.7601 | 2.672044 | 7.06775 | 28.01355
|  |  |  | 2.7701 | 2.681417 | 7.083258 | 28.08353
|  |  |  | 2.7801 | 2.690788 | 7.098719 | 28.15336
|  |  |  | 2.7901 | 2.700156 | 7.114132 | 28.22305
|  |  |  | 2.8001 | 2.709523 | 7.129499 | 28.29259
|  |  |  | 2.8101 | 2.718887 | 7.144819 | 28.36199
|  |  |  | 2.8201 | 2.728249 | 7.160092 | 28.43124
|  |  |  | 2.8301 | 2.737609 | 7.175318 | 28.50035
|  |  |  | 2.8401 | 2.746966 | 7.190499 | 28.56932
|  |  |  | 2.8501 | 2.756322 | 7.205633 | 28.63814
|  |  |  | 2.8601 | 2.765676 | 7.220721 | 28.70682
|  |  |  | 2.8701 | 2.775027 | 7.235764 | 28.77537
|  |  |  | 2.8801 | 2.784376 | 7.250761 | 28.84377
|  |  |  | 2.8901 | 2.793723 | 7.265712 | 28.91203
|  |  |  | 2.9001 | 2.803068 | 7.280618 | 28.98015
|  |  |  | 2.9101 | 2.812411 | 7.295479 | 29.04813
|  |  |  | 2.9201 | 2.821752 | 7.310295 | 29.11597
|  |  |  | 2.9301 | 2.831091 | 7.325066 | 29.18367
|  |  |  | 2.9401 | 2.840427 | 7.339793 | 29.25124
|  |  |  | 2.9501 | 2.849762 | 7.354475 | 29.31867
|  |  |  | 2.9601 | 2.859094 | 7.369112 | 29.38596
|  |  |  | 2.9701 | 2.868424 | 7.383706 | 29.45312
|  |  |  | 2.9801 | 2.877752 | 7.398256 | 29.52014
|  |  |  | 2.9901 | 2.887078 | 7.412761 | 29.58703
|  |  |  | 3.0001 | 2.896402 | 7.427224 | 29.65378
|  |  |  | 3.0101 | 2.905724 | 7.441642 | 29.72039
|  |  |  | 3.0201 | 2.915043 | 7.456018 | 29.78688
|  |  |  | 3.0301 | 2.924361 | 7.47035 | 29.85323
|  |  |  | 3.0401 | 2.933676 | 7.484639 | 29.91945
|  |  |  | 3.0501 | 2.942989 | 7.498885 | 29.98553
|  |  |  | 3.0601 | 2.9523 | 7.513088 | 30.05149
|  |  |  | 3.0701 | 2.961609 | 7.527249 | 30.11731
|  |  |  | 3.0801 | 2.970916 | 7.541367 | 30.183
|  |  |  | 3.0901 | 2.980221 | 7.555444 | 30.24856
|  |  |  | 3.1001 | 2.989524 | 7.569478 | 30.314
|  |  |  | 3.1101 | 2.998824 | 7.58347 | 30.3793
|  |  |  | 3.1201 | 3.008123 | 7.59742 | 30.44447
|  |  |  | 3.1301 | 3.017419 | 7.611328 | 30.50952
|  |  |  | 3.1401 | 3.026714 | 7.625195 | 30.57444
|  |  |  | 3.1501 | 3.036006 | 7.639021 | 30.63923
|  |  |  | 3.1601 | 3.045296 | 7.652805 | 30.70389
|  |  |  | 3.1701 | 3.054584 | 7.666549 | 30.76843
|  |  |  | 3.1801 | 3.06387 | 7.680251 | 30.83284
|  |  |  | 3.1901 | 3.073153 | 7.693912 | 30.89713
|  |  |  | 3.2001 | 3.082435 | 7.707533 | 30.96129
|  |  |  | 3.2101 | 3.091715 | 7.721114 | 31.02533
|  |  |  | 3.2201 | 3.100992 | 7.734654 | 31.08924
|  |  |  | 3.2301 | 3.110268 | 7.748154 | 31.15303
|  |  |  | 3.2401 | 3.119541 | 7.761613 | 31.21669
|  |  |  | 3.2501 | 3.128812 | 7.775033 | 31.28023
|  |  |  | 3.2601 | 3.138081 | 7.788413 | 31.34366
|  |  |  | 3.2701 | 3.147348 | 7.801753 | 31.40695
|  |  |  | 3.2801 | 3.156613 | 7.815054 | 31.47013
|  |  |  | 3.2901 | 3.165876 | 7.828315 | 31.53319
|  |  |  | 3.3001 | 3.175137 | 7.841538 | 31.59612
|  |  |  | 3.3101 | 3.184396 | 7.854721 | 31.65894
|  |  |  | 3.3201 | 3.193652 | 7.867865 | 31.72163
|  |  |  | 3.3301 | 3.202907 | 7.88097 | 31.78421
|  |  |  | 3.3401 | 3.212159 | 7.894036 | 31.84666
|  |  |  | 3.3501 | 3.22141 | 7.907064 | 31.909
|  |  |  | 3.3601 | 3.230658 | 7.920054 | 31.97122
|  |  |  | 3.3701 | 3.239904 | 7.933005 | 32.03333
|  |  |  | 3.3801 | 3.249148 | 7.945918 | 32.09531
|  |  |  | 3.3901 | 3.25839 | 7.958792 | 32.15718
|  |  |  | 3.4001 | 3.26763 | 7.971629 | 32.21893
|  |  |  | 3.4101 | 3.276868 | 7.984429 | 32.28057
|  |  |  | 3.4201 | 3.286104 | 7.99719 | 32.34209
|  |  |  | 3.4301 | 3.295338 | 8.009914 | 32.4035
|  |  |  | 3.4401 | 3.30457 | 8.022601 | 32.46479
|  |  |  | 3.4501 | 3.313799 | 8.03525 | 32.52597
|  |  |  | 3.4601 | 3.323027 | 8.047862 | 32.58703
|  |  |  | 3.4701 | 3.332252 | 8.060437 | 32.64798
|  |  |  | 3.4801 | 3.341476 | 8.072975 | 32.70881
|  |  |  | 3.4901 | 3.350697 | 8.085477 | 32.76954
|  |  |  | 3.5001 | 3.359916 | 8.097942 | 32.83015
|  |  |  | 3.5101 | 3.369133 | 8.11037 | 32.89065
|  |  |  | 3.5201 | 3.378348 | 8.122762 | 32.95103
|  |  |  | 3.5301 | 3.387562 | 8.135117 | 33.01131
|  |  |  | 3.5401 | 3.396773 | 8.147437 | 33.07148
|  |  |  | 3.5501 | 3.405981 | 8.15972 | 33.13153
|  |  |  | 3.5601 | 3.415188 | 8.171968 | 33.19148
|  |  |  | 3.5701 | 3.424393 | 8.184179 | 33.25131
|  |  |  | 3.5801 | 3.433596 | 8.196356 | 33.31104
|  |  |  | 3.5901 | 3.442797 | 8.208496 | 33.37065
|  |  |  | 3.6001 | 3.451995 | 8.220601 | 33.43016
|  |  |  | 3.6101 | 3.461192 | 8.232671 | 33.48956
|  |  |  | 3.6201 | 3.470386 | 8.244705 | 33.54886
|  |  |  | 3.6301 | 3.479579 | 8.256705 | 33.60804
|  |  |  | 3.6401 | 3.488769 | 8.268669 | 33.66712
|  |  |  | 3.6501 | 3.497958 | 8.280599 | 33.72609
|  |  |  | 3.6601 | 3.507144 | 8.292494 | 33.78496
|  |  |  | 3.6701 | 3.516328 | 8.304354 | 33.84372
|  |  |  | 3.6801 | 3.525511 | 8.31618 | 33.90237
|  |  |  | 3.6901 | 3.534691 | 8.327971 | 33.96092
|  |  |  | 3.7001 | 3.543869 | 8.339728 | 34.01936
|  |  |  | 3.7101 | 3.553045 | 8.351451 | 34.0777
|  |  |  | 3.7201 | 3.562219 | 8.36314 | 34.13594
|  |  |  | 3.7301 | 3.571391 | 8.374795 | 34.19407
|  |  |  | 3.7401 | 3.580561 | 8.386416 | 34.2521
|  |  |  | 3.7501 | 3.589729 | 8.398004 | 34.31002
|  |  |  | 3.7601 | 3.598895 | 8.409558 | 34.36784
|  |  |  | 3.7701 | 3.608059 | 8.421078 | 34.42556
|  |  |  | 3.7801 | 3.617221 | 8.432565 | 34.48318
|  |  |  | 3.7901 | 3.62638 | 8.444018 | 34.5407
|  |  |  | 3.8001 | 3.635538 | 8.455439 | 34.59811
|  |  |  | 3.8101 | 3.644694 | 8.466826 | 34.65543
|  |  |  | 3.8201 | 3.653847 | 8.478181 | 34.71264
|  |  |  | 3.8301 | 3.662999 | 8.489502 | 34.76975
|  |  |  | 3.8401 | 3.672149 | 8.500791 | 34.82677
|  |  |  | 3.8501 | 3.681296 | 8.512047 | 34.88368
|  |  |  | 3.8601 | 3.690442 | 8.523271 | 34.94049
|  |  |  | 3.8701 | 3.699585 | 8.534462 | 34.99721
|  |  |  | 3.8801 | 3.708727 | 8.545621 | 35.05382
|  |  |  | 3.8901 | 3.717866 | 8.556748 | 35.11034
|  |  |  | 3.9001 | 3.727004 | 8.567843 | 35.16676
|  |  |  | 3.9101 | 3.736139 | 8.578905 | 35.22308
|  |  |  | 3.9201 | 3.745272 | 8.589936 | 35.27931
|  |  |  | 3.9301 | 3.754404 | 8.600935 | 35.33544
|  |  |  | 3.9401 | 3.763533 | 8.611902 | 35.39147
|  |  |  | 3.9501 | 3.77266 | 8.622838 | 35.4474
|  |  |  | 3.9601 | 3.781786 | 8.633742 | 35.50324
|  |  |  | 3.9701 | 3.790909 | 8.644615 | 35.55898
|  |  |  | 3.9801 | 3.80003 | 8.655456 | 35.61463
|  |  |  | 3.9901 | 3.809149 | 8.666266 | 35.67018
|  |  |  | 4.0001 | 3.818266 | 8.677045 | 35.72564
|  |  |  | 4.0101 | 3.827382 | 8.687794 | 35.781
|  |  |  | 4.0201 | 3.836495 | 8.698511 | 35.83627
|  |  |  | 4.0301 | 3.845606 | 8.709197 | 35.89145
|  |  |  | 4.0401 | 3.854715 | 8.719853 | 35.94653
|  |  |  | 4.0501 | 3.863822 | 8.730478 | 36.00151
|  |  |  | 4.0601 | 3.872927 | 8.741073 | 36.05641
|  |  |  | 4.0701 | 3.882031 | 8.751637 | 36.11121
|  |  |  | 4.0801 | 3.891132 | 8.76217 | 36.16592
|  |  |  | 4.0901 | 3.900231 | 8.772674 | 36.22054
|  |  |  | 4.1001 | 3.909328 | 8.783148 | 36.27507
|  |  |  | 4.1101 | 3.918423 | 8.793591 | 36.3295
|  |  |  | 4.1201 | 3.927516 | 8.804004 | 36.38384
|  |  |  | 4.1301 | 3.936607 | 8.814388 | 36.4381
|  |  |  | 4.1401 | 3.945696 | 8.824742 | 36.49226
|  |  |  | 4.1501 | 3.954783 | 8.835066 | 36.54633
|  |  |  | 4.1601 | 3.963868 | 8.845361 | 36.60031
|  |  |  | 4.1701 | 3.972951 | 8.855626 | 36.6542
|  |  |  | 4.1801 | 3.982033 | 8.865862 | 36.70801
|  |  |  | 4.1901 | 3.991112 | 8.876068 | 36.76172
|  |  |  | 4.2001 | 4.000189 | 8.886245 | 36.81535
|  |  |  | 4.2101 | 4.009264 | 8.896393 | 36.86888
|  |  |  | 4.2201 | 4.018337 | 8.906512 | 36.92233
|  |  |  | 4.2301 | 4.027408 | 8.916603 | 36.97569
|  |  |  | 4.2401 | 4.036477 | 8.926664 | 37.02896
|  |  |  | 4.2501 | 4.045544 | 8.936696 | 37.08215
|  |  |  | 4.2601 | 4.054609 | 8.9467 | 37.13524
|  |  |  | 4.2701 | 4.063673 | 8.956676 | 37.18826
|  |  |  | 4.2801 | 4.072734 | 8.966622 | 37.24118
|  |  |  | 4.2901 | 4.081793 | 8.976541 | 37.29402
|  |  |  | 4.3001 | 4.09085 | 8.986431 | 37.34677
|  |  |  | 4.3101 | 4.099905 | 8.996293 | 37.39944
|  |  |  | 4.3201 | 4.108958 | 9.006126 | 37.45202
|  |  |  | 4.3301 | 4.11801 | 9.015932 | 37.50451
|  |  |  | 4.3401 | 4.127059 | 9.02571 | 37.55692
|  |  |  | 4.3501 | 4.136106 | 9.035459 | 37.60925
|  |  |  | 4.3601 | 4.145151 | 9.045181 | 37.66149
|  |  |  | 4.3701 | 4.154195 | 9.054876 | 37.71365
|  |  |  | 4.3801 | 4.163236 | 9.064542 | 37.76572
|  |  |  | 4.3901 | 4.172275 | 9.074181 | 37.81771
|  |  |  | 4.4001 | 4.181313 | 9.083793 | 37.86961
|  |  |  | 4.4101 | 4.190348 | 9.093377 | 37.92144
|  |  |  | 4.4201 | 4.199382 | 9.102934 | 37.97318
|  |  |  | 4.4301 | 4.208413 | 9.112463 | 38.02484
|  |  |  | 4.4401 | 4.217443 | 9.121966 | 38.07641
|  |  |  | 4.4501 | 4.22647 | 9.131441 | 38.1279
|  |  |  | 4.4601 | 4.235496 | 9.14089 | 38.17932
|  |  |  | 4.4701 | 4.244519 | 9.150311 | 38.23065
|  |  |  | 4.4801 | 4.253541 | 9.159706 | 38.28189
|  |  |  | 4.4901 | 4.262561 | 9.169074 | 38.33306
|  |  |  | 4.5001 | 4.271578 | 9.178415 | 38.38415
|  |  |  | 4.5101 | 4.280594 | 9.18773 | 38.43516
|  |  |  | 4.5201 | 4.289608 | 9.197018 | 38.48608
|  |  |  | 4.5301 | 4.298619 | 9.20628 | 38.53693
|  |  |  | 4.5401 | 4.307629 | 9.215516 | 38.58769
|  |  |  | 4.5501 | 4.316637 | 9.224725 | 38.63838
|  |  |  | 4.5601 | 4.325643 | 9.233908 | 38.68899
|  |  |  | 4.5701 | 4.334647 | 9.243065 | 38.73951
|  |  |  | 4.5801 | 4.343649 | 9.252196 | 38.78996
|  |  |  | 4.5901 | 4.352649 | 9.261301 | 38.84033
|  |  |  | 4.6001 | 4.361647 | 9.27038 | 38.89063
|  |  |  | 4.6101 | 4.370643 | 9.279433 | 38.94084
|  |  |  | 4.6201 | 4.379637 | 9.288461 | 38.99098
|  |  |  | 4.6301 | 4.38863 | 9.297463 | 39.04104
|  |  |  | 4.6401 | 4.39762 | 9.306439 | 39.09102
|  |  |  | 4.6501 | 4.406608 | 9.31539 | 39.14092
|  |  |  | 4.6601 | 4.415595 | 9.324315 | 39.19075
|  |  |  | 4.6701 | 4.424579 | 9.333215 | 39.2405
|  |  |  | 4.6801 | 4.433561 | 9.34209 | 39.29017
|  |  |  | 4.6901 | 4.442542 | 9.35094 | 39.33977
|  |  |  | 4.7001 | 4.451521 | 9.359764 | 39.38929
|  |  |  | 4.7101 | 4.460497 | 9.368563 | 39.43874
|  |  |  | 4.7201 | 4.469472 | 9.377338 | 39.48811
|  |  |  | 4.7301 | 4.478445 | 9.386087 | 39.53741
|  |  |  | 4.7401 | 4.487415 | 9.394812 | 39.58663
|  |  |  | 4.7501 | 4.496384 | 9.403512 | 39.63577
|  |  |  | 4.7601 | 4.505351 | 9.412187 | 39.68484
|  |  |  | 4.7701 | 4.514316 | 9.420838 | 39.73384
|  |  |  | 4.7801 | 4.523279 | 9.429464 | 39.78276
|  |  |  | 4.7901 | 4.53224 | 9.438065 | 39.83161
|  |  |  | 4.8001 | 4.5412 | 9.446643 | 39.88038
|  |  |  | 4.8101 | 4.550157 | 9.455195 | 39.92909
|  |  |  | 4.8201 | 4.559112 | 9.463724 | 39.97771
|  |  |  | 4.8301 | 4.568066 | 9.472228 | 40.02627
|  |  |  | 4.8401 | 4.577017 | 9.480709 | 40.07475
|  |  |  | 4.8501 | 4.585967 | 9.489165 | 40.12316
|  |  |  | 4.8601 | 4.594914 | 9.497597 | 40.1715
|  |  |  | 4.8701 | 4.60386 | 9.506005 | 40.21976
|  |  |  | 4.8801 | 4.612804 | 9.51439 | 40.26795
|  |  |  | 4.8901 | 4.621746 | 9.52275 | 40.31607
|  |  |  | 4.9001 | 4.630685 | 9.531087 | 40.36412
|  |  |  | 4.9101 | 4.639623 | 9.5394 | 40.4121
|  |  |  | 4.9201 | 4.648559 | 9.54769 | 40.46001
|  |  |  | 4.9301 | 4.657494 | 9.555956 | 40.50784
|  |  |  | 4.9401 | 4.666426 | 9.564199 | 40.55561
|  |  |  | 4.9501 | 4.675356 | 9.572418 | 40.6033
|  |  |  | 4.9601 | 4.684285 | 9.580614 | 40.65093
|  |  |  | 4.9701 | 4.693211 | 9.588787 | 40.69848
|  |  |  | 4.9801 | 4.702136 | 9.596937 | 40.74597
|  |  |  | 4.9901 | 4.711058 | 9.605063 | 40.79338
|  |  |  | 5.0001 | 4.719979 | 9.613167 | 40.84073
|  |  |  | 5.0101 | 4.728898 | 9.621247 | 40.888
|  |  |  | 5.0201 | 4.737815 | 9.629305 | 40.93521
|  |  |  | 5.0301 | 4.74673 | 9.637339 | 40.98235
|  |  |  | 5.0401 | 4.755643 | 9.645351 | 41.02942
|  |  |  | 5.0501 | 4.764554 | 9.65334 | 41.07642
|  |  |  | 5.0601 | 4.773463 | 9.661307 | 41.12335
|  |  |  | 5.0701 | 4.78237 | 9.66925 | 41.17021
|  |  |  | 5.0801 | 4.791276 | 9.677172 | 41.21701
|  |  |  | 5.0901 | 4.800179 | 9.685071 | 41.26374
|  |  |  | 5.1001 | 4.809081 | 9.692947 | 41.3104
|  |  |  | 5.1101 | 4.817981 | 9.700801 | 41.35699
|  |  |  | 5.1201 | 4.826879 | 9.708633 | 41.40352
|  |  |  | 5.1301 | 4.835775 | 9.716442 | 41.44998
|  |  |  | 5.1401 | 4.844669 | 9.72423 | 41.49637
|  |  |  | 5.1501 | 4.853561 | 9.731995 | 41.5427
|  |  |  | 5.1601 | 4.862451 | 9.739738 | 41.58896
|  |  |  | 5.1701 | 4.871339 | 9.747459 | 41.63516
|  |  |  | 5.1801 | 4.880226 | 9.755159 | 41.68128
|  |  |  | 5.1901 | 4.88911 | 9.762836 | 41.72735
|  |  |  | 5.2001 | 4.897993 | 9.770492 | 41.77334
|  |  |  | 5.2101 | 4.906874 | 9.778126 | 41.81928
|  |  |  | 5.2201 | 4.915753 | 9.785738 | 41.86514
|  |  |  | 5.2301 | 4.92463 | 9.793329 | 41.91094
|  |  |  | 5.2401 | 4.933505 | 9.800898 | 41.95668
|  |  |  | 5.2501 | 4.942378 | 9.808445 | 42.00235
|  |  |  | 5.2601 | 4.951249 | 9.815971 | 42.04796
|  |  |  | 5.2701 | 4.960119 | 9.823476 | 42.09351
|  |  |  | 5.2801 | 4.968987 | 9.830959 | 42.13898
|  |  |  | 5.2901 | 4.977852 | 9.838422 | 42.1844
|  |  |  | 5.3001 | 4.986716 | 9.845862 | 42.22975
|  |  |  | 5.3101 | 4.995578 | 9.853282 | 42.27504
|  |  |  | 5.3201 | 5.004438 | 9.860681 | 42.32026
|  |  |  | 5.3301 | 5.013296 | 9.868059 | 42.36543
|  |  |  | 5.3401 | 5.022152 | 9.875415 | 42.41053
|  |  |  | 5.3501 | 5.031007 | 9.882751 | 42.45556
|  |  |  | 5.3601 | 5.039859 | 9.890066 | 42.50053
|  |  |  | 5.3701 | 5.04871 | 9.89736 | 42.54544
|  |  |  | 5.3801 | 5.057559 | 9.904633 | 42.59029
|  |  |  | 5.3901 | 5.066406 | 9.911886 | 42.63508
|  |  |  | 5.4001 | 5.075251 | 9.919118 | 42.6798
|  |  |  | 5.4101 | 5.084094 | 9.926329 | 42.72447
|  |  |  | 5.4201 | 5.092935 | 9.93352 | 42.76907
|  |  |  | 5.4301 | 5.101775 | 9.94069 | 42.81361
|  |  |  | 5.4401 | 5.110612 | 9.94784 | 42.85809
|  |  |  | 5.4501 | 5.119448 | 9.95497 | 42.9025
|  |  |  | 5.4601 | 5.128282 | 9.962079 | 42.94686
|  |  |  | 5.4701 | 5.137114 | 9.969168 | 42.99115
|  |  |  | 5.4801 | 5.145944 | 9.976237 | 43.03539
|  |  |  | 5.4901 | 5.154772 | 9.983285 | 43.07956
|  |  |  | 5.5001 | 5.163598 | 9.990314 | 43.12368
|  |  |  | 5.5101 | 5.172423 | 9.997322 | 43.16773
|  |  |  | 5.5201 | 5.181246 | 10.00431 | 43.21173
|  |  |  | 5.5301 | 5.190067 | 10.01128 | 43.25566
|  |  |  | 5.5401 | 5.198885 | 10.01823 | 43.29954
|  |  |  | 5.5501 | 5.207703 | 10.02516 | 43.34335
|  |  |  | 5.5601 | 5.216518 | 10.03207 | 43.38711
|  |  |  | 5.5701 | 5.225331 | 10.03896 | 43.43081
|  |  |  | 5.5801 | 5.234143 | 10.04583 | 43.47444
|  |  |  | 5.5901 | 5.242952 | 10.05268 | 43.51802
|  |  |  | 5.6001 | 5.25176 | 10.05951 | 43.56155
|  |  |  | 5.6101 | 5.260566 | 10.06632 | 43.60501
|  |  |  | 5.6201 | 5.26937 | 10.07311 | 43.64841
|  |  |  | 5.6301 | 5.278173 | 10.07988 | 43.69176
|  |  |  | 5.6401 | 5.286973 | 10.08663 | 43.73505
|  |  |  | 5.6501 | 5.295772 | 10.09337 | 43.77828
|  |  |  | 5.6601 | 5.304569 | 10.10008 | 43.82145
|  |  |  | 5.6701 | 5.313363 | 10.10678 | 43.86457
|  |  |  | 5.6801 | 5.322157 | 10.11345 | 43.90762
|  |  |  | 5.6901 | 5.330948 | 10.12011 | 43.95062
|  |  |  | 5.7001 | 5.339737 | 10.12675 | 43.99357
|  |  |  | 5.7101 | 5.348525 | 10.13336 | 44.03645
|  |  |  | 5.7201 | 5.35731 | 10.13996 | 44.07929
|  |  |  | 5.7301 | 5.366094 | 10.14654 | 44.12206
|  |  |  | 5.7401 | 5.374876 | 10.15311 | 44.16478
|  |  |  | 5.7501 | 5.383657 | 10.15965 | 44.20744
|  |  |  | 5.7601 | 5.392435 | 10.16617 | 44.25004
|  |  |  | 5.7701 | 5.401212 | 10.17268 | 44.29259
|  |  |  | 5.7801 | 5.409986 | 10.17917 | 44.33508
|  |  |  | 5.7901 | 5.418759 | 10.18563 | 44.37752
|  |  |  | 5.8001 | 5.42753 | 10.19208 | 44.4199
|  |  |  | 5.8101 | 5.436299 | 10.19852 | 44.46223
|  |  |  | 5.8201 | 5.445067 | 10.20493 | 44.5045
|  |  |  | 5.8301 | 5.453832 | 10.21132 | 44.54672
|  |  |  | 5.8401 | 5.462596 | 10.2177 | 44.58888
|  |  |  | 5.8501 | 5.471358 | 10.22406 | 44.63099
|  |  |  | 5.8601 | 5.480118 | 10.2304 | 44.67304
|  |  |  | 5.8701 | 5.488877 | 10.23672 | 44.71504
|  |  |  | 5.8801 | 5.497633 | 10.24302 | 44.75698
|  |  |  | 5.8901 | 5.506388 | 10.2493 | 44.79887
|  |  |  | 5.9001 | 5.51514 | 10.25557 | 44.8407
|  |  |  | 5.9101 | 5.523892 | 10.26182 | 44.88248
|  |  |  | 5.9201 | 5.532641 | 10.26805 | 44.92421
|  |  |  | 5.9301 | 5.541388 | 10.27426 | 44.96589
|  |  |  | 5.9401 | 5.550134 | 10.28046 | 45.00751
|  |  |  | 5.9501 | 5.558877 | 10.28663 | 45.04907
|  |  |  | 5.9601 | 5.567619 | 10.29279 | 45.09059
|  |  |  | 5.9701 | 5.57636 | 10.29893 | 45.13205
|  |  |  | 5.9801 | 5.585098 | 10.30506 | 45.17346
|  |  |  | 5.9901 | 5.593834 | 10.31116 | 45.21481
|  |  |  | 6.0001 | 5.602569 | 10.31725 | 45.25611
|  |  |  | 6.0101 | 5.611302 | 10.32332 | 45.29736
|  |  |  | 6.0201 | 5.620033 | 10.32938 | 45.33856
|  |  |  | 6.0301 | 5.628762 | 10.33541 | 45.37971
|  |  |  | 6.0401 | 5.63749 | 10.34143 | 45.4208
|  |  |  | 6.0501 | 5.646216 | 10.34743 | 45.46184
|  |  |  | 6.0601 | 5.65494 | 10.35341 | 45.50283
|  |  |  | 6.0701 | 5.663662 | 10.35938 | 45.54377
|  |  |  | 6.0801 | 5.672382 | 10.36533 | 45.58465
|  |  |  | 6.0901 | 5.6811 | 10.37126 | 45.62549
|  |  |  | 6.1001 | 5.689817 | 10.37717 | 45.66627
|  |  |  | 6.1101 | 5.698532 | 10.38307 | 45.70701
|  |  |  | 6.1201 | 5.707245 | 10.38895 | 45.74769
|  |  |  | 6.1301 | 5.715957 | 10.39481 | 45.78832
|  |  |  | 6.1401 | 5.724666 | 10.40066 | 45.8289
|  |  |  | 6.1501 | 5.733374 | 10.40649 | 45.86943
|  |  |  | 6.1601 | 5.74208 | 10.4123 | 45.90991
|  |  |  | 6.1701 | 5.750784 | 10.4181 | 45.95034
|  |  |  | 6.1801 | 5.759486 | 10.42387 | 45.99071
|  |  |  | 6.1901 | 5.768187 | 10.42963 | 46.03104
|  |  |  | 6.2001 | 5.776886 | 10.43538 | 46.07132
|  |  |  | 6.2101 | 5.785583 | 10.44111 | 46.11155
|  |  |  | 6.2201 | 5.794278 | 10.44682 | 46.15173
|  |  |  | 6.2301 | 5.802971 | 10.45251 | 46.19186
|  |  |  | 6.2401 | 5.811663 | 10.45819 | 46.23194
|  |  |  | 6.2501 | 5.820353 | 10.46385 | 46.27197
|  |  |  | 6.2601 | 5.829041 | 10.4695 | 46.31195
|  |  |  | 6.2701 | 5.837728 | 10.47512 | 46.35188
|  |  |  | 6.2801 | 5.846412 | 10.48074 | 46.39176
|  |  |  | 6.2901 | 5.855095 | 10.48633 | 46.4316
|  |  |  | 6.3001 | 5.863776 | 10.49191 | 46.47138
|  |  |  | 6.3101 | 5.872455 | 10.49747 | 46.51112
|  |  |  | 6.3201 | 5.881133 | 10.50302 | 46.55081
|  |  |  | 6.3301 | 5.889808 | 10.50855 | 46.59045
|  |  |  | 6.3401 | 5.898482 | 10.51406 | 46.63004
|  |  |  | 6.3501 | 5.907154 | 10.51956 | 46.66959
|  |  |  | 6.3601 | 5.915825 | 10.52504 | 46.70908
|  |  |  | 6.3701 | 5.924493 | 10.53051 | 46.74853
|  |  |  | 6.3801 | 5.93316 | 10.53596 | 46.78793
|  |  |  | 6.3901 | 5.941825 | 10.54139 | 46.82728
|  |  |  | 6.4001 | 5.950489 | 10.54681 | 46.86659
|  |  |  | 6.4101 | 5.95915 | 10.55221 | 46.90585
|  |  |  | 6.4201 | 5.96781 | 10.5576 | 46.94506
|  |  |  | 6.4301 | 5.976468 | 10.56297 | 46.98422
|  |  |  | 6.4401 | 5.985125 | 10.56832 | 47.02334
|  |  |  | 6.4501 | 5.993779 | 10.57366 | 47.06241
|  |  |  | 6.4601 | 6.002432 | 10.57898 | 47.10143
|  |  |  | 6.4701 | 6.011083 | 10.58429 | 47.14041
|  |  |  | 6.4801 | 6.019732 | 10.58958 | 47.17934
|  |  |  | 6.4901 | 6.02838 | 10.59485 | 47.21822
|  |  |  | 6.5001 | 6.037025 | 10.60011 | 47.25706
|  |  |  | 6.5101 | 6.045669 | 10.60536 | 47.29585
|  |  |  | 6.5201 | 6.054312 | 10.61059 | 47.33459
|  |  |  | 6.5301 | 6.062952 | 10.6158 | 47.37329
|  |  |  | 6.5401 | 6.071591 | 10.621 | 47.41195
|  |  |  | 6.5501 | 6.080228 | 10.62618 | 47.45055
|  |  |  | 6.5601 | 6.088863 | 10.63135 | 47.48911
|  |  |  | 6.5701 | 6.097497 | 10.6365 | 47.52763
|  |  |  | 6.5801 | 6.106129 | 10.64164 | 47.5661
|  |  |  | 6.5901 | 6.114759 | 10.64676 | 47.60453
|  |  |  | 6.6001 | 6.123387 | 10.65187 | 47.64291
|  |  |  | 6.6101 | 6.132014 | 10.65696 | 47.68124
|  |  |  | 6.6201 | 6.140638 | 10.66203 | 47.71953
|  |  |  | 6.6301 | 6.149261 | 10.66709 | 47.75778
|  |  |  | 6.6401 | 6.157883 | 10.67214 | 47.79598
|  |  |  | 6.6501 | 6.166502 | 10.67717 | 47.83414
|  |  |  | 6.6601 | 6.17512 | 10.68218 | 47.87225
|  |  |  | 6.6701 | 6.183736 | 10.68719 | 47.91031
|  |  |  | 6.6801 | 6.192351 | 10.69217 | 47.94834
|  |  |  | 6.6901 | 6.200964 | 10.69714 | 47.98632
|  |  |  | 6.7001 | 6.209575 | 10.7021 | 48.02425
|  |  |  | 6.7101 | 6.218184 | 10.70704 | 48.06214
|  |  |  | 6.7201 | 6.226791 | 10.71197 | 48.09999
|  |  |  | 6.7301 | 6.235397 | 10.71688 | 48.13779
|  |  |  | 6.7401 | 6.244001 | 10.72177 | 48.17555
|  |  |  | 6.7501 | 6.252603 | 10.72666 | 48.21327
|  |  |  | 6.7601 | 6.261204 | 10.73152 | 48.25094
|  |  |  | 6.7701 | 6.269803 | 10.73638 | 48.28857
|  |  |  | 6.7801 | 6.2784 | 10.74121 | 48.32615
|  |  |  | 6.7901 | 6.286995 | 10.74604 | 48.3637
|  |  |  | 6.8001 | 6.295589 | 10.75085 | 48.4012
|  |  |  | 6.8101 | 6.304181 | 10.75564 | 48.43865
|  |  |  | 6.8201 | 6.312771 | 10.76042 | 48.47607
|  |  |  | 6.8301 | 6.32136 | 10.76519 | 48.51344
|  |  |  | 6.8401 | 6.329947 | 10.76994 | 48.55077
|  |  |  | 6.8501 | 6.338532 | 10.77468 | 48.58805
|  |  |  | 6.8601 | 6.347115 | 10.7794 | 48.6253
|  |  |  | 6.8701 | 6.355697 | 10.78411 | 48.6625
|  |  |  | 6.8801 | 6.364277 | 10.7888 | 48.69966
|  |  |  | 6.8901 | 6.372855 | 10.79348 | 48.73677
|  |  |  | 6.9001 | 6.381432 | 10.79815 | 48.77385
|  |  |  | 6.9101 | 6.390007 | 10.8028 | 48.81088
|  |  |  | 6.9201 | 6.39858 | 10.80744 | 48.84787
|  |  |  | 6.9301 | 6.407152 | 10.81206 | 48.88482
|  |  |  | 6.9401 | 6.415721 | 10.81667 | 48.92173
|  |  |  | 6.9501 | 6.424289 | 10.82127 | 48.9586
|  |  |  | 6.9601 | 6.432856 | 10.82585 | 48.99542
|  |  |  | 6.9701 | 6.441421 | 10.83042 | 49.03221
|  |  |  | 6.9801 | 6.449983 | 10.83497 | 49.06895
|  |  |  | 6.9901 | 6.458545 | 10.83951 | 49.10565
|  |  |  | 7.0001 | 6.467104 | 10.84404 | 49.14231
|  |  |  | 7.0101 | 6.475662 | 10.84855 | 49.17893
|  |  |  | 7.0201 | 6.484218 | 10.85305 | 49.21551
|  |  |  | 7.0301 | 6.492773 | 10.85753 | 49.25205
|  |  |  | 7.0401 | 6.501326 | 10.862 | 49.28855
|  |  |  | 7.0501 | 6.509877 | 10.86646 | 49.325
|  |  |  | 7.0601 | 6.518426 | 10.8709 | 49.36142
|  |  |  | 7.0701 | 6.526974 | 10.87533 | 49.3978
|  |  |  | 7.0801 | 6.53552 | 10.87975 | 49.43413
|  |  |  | 7.0901 | 6.544064 | 10.88415 | 49.47043
|  |  |  | 7.1001 | 6.552607 | 10.88854 | 49.50668
|  |  |  | 7.1101 | 6.561148 | 10.89292 | 49.5429
|  |  |  | 7.1201 | 6.569687 | 10.89728 | 49.57908
|  |  |  | 7.1301 | 6.578225 | 10.90163 | 49.61521
|  |  |  | 7.1401 | 6.586761 | 10.90597 | 49.65131
|  |  |  | 7.1501 | 6.595295 | 10.91029 | 49.68737
|  |  |  | 7.1601 | 6.603828 | 10.9146 | 49.72338
|  |  |  | 7.1701 | 6.612359 | 10.91889 | 49.75936
|  |  |  | 7.1801 | 6.620888 | 10.92317 | 49.7953
|  |  |  | 7.1901 | 6.629416 | 10.92744 | 49.8312
|  |  |  | 7.2001 | 6.637941 | 10.9317 | 49.86706
|  |  |  | 7.2101 | 6.646466 | 10.93594 | 49.90288
|  |  |  | 7.2201 | 6.654988 | 10.94017 | 49.93866
|  |  |  | 7.2301 | 6.663509 | 10.94439 | 49.97441
|  |  |  | 7.2401 | 6.672028 | 10.94859 | 50.01011
|  |  |  | 7.2501 | 6.680546 | 10.95278 | 50.04578
|  |  |  | 7.2601 | 6.689062 | 10.95696 | 50.0814
|  |  |  | 7.2701 | 6.697576 | 10.96112 | 50.11699
|  |  |  | 7.2801 | 6.706088 | 10.96527 | 50.15254
|  |  |  | 7.2901 | 6.714599 | 10.96941 | 50.18805
|  |  |  | 7.3001 | 6.723108 | 10.97353 | 50.22353
|  |  |  | 7.3101 | 6.731616 | 10.97765 | 50.25896
|  |  |  | 7.3201 | 6.740122 | 10.98175 | 50.29436
|  |  |  | 7.3301 | 6.748626 | 10.98583 | 50.32972
|  |  |  | 7.3401 | 6.757129 | 10.98991 | 50.36504
|  |  |  | 7.3501 | 6.76563 | 10.99397 | 50.40032
|  |  |  | 7.3601 | 6.774129 | 10.99801 | 50.43557
|  |  |  | 7.3701 | 6.782626 | 11.00205 | 50.47078
|  |  |  | 7.3801 | 6.791122 | 11.00607 | 50.50595
|  |  |  | 7.3901 | 6.799617 | 11.01008 | 50.54108
|  |  |  | 7.4001 | 6.808109 | 11.01408 | 50.57618
|  |  |  | 7.4101 | 6.8166 | 11.01806 | 50.61124
|  |  |  | 7.4201 | 6.82509 | 11.02204 | 50.64626
|  |  |  | 7.4301 | 6.833577 | 11.026 | 50.68124
|  |  |  | 7.4401 | 6.842063 | 11.02994 | 50.71619
|  |  |  | 7.4501 | 6.850548 | 11.03388 | 50.7511
|  |  |  | 7.4601 | 6.859031 | 11.0378 | 50.78597
|  |  |  | 7.4701 | 6.867512 | 11.04171 | 50.82081
|  |  |  | 7.4801 | 6.875991 | 11.04561 | 50.85561
|  |  |  | 7.4901 | 6.884469 | 11.04949 | 50.89037
|  |  |  | 7.5001 | 6.892945 | 11.05336 | 50.9251
|  |  |  | 7.5101 | 6.90142 | 11.05722 | 50.95979
|  |  |  | 7.5201 | 6.909893 | 11.06107 | 50.99444
|  |  |  | 7.5301 | 6.918364 | 11.06491 | 51.02906
|  |  |  | 7.5401 | 6.926834 | 11.06873 | 51.06364
|  |  |  | 7.5501 | 6.935302 | 11.07254 | 51.09819
|  |  |  | 7.5601 | 6.943768 | 11.07634 | 51.13269
|  |  |  | 7.5701 | 6.952233 | 11.08012 | 51.16717
|  |  |  | 7.5801 | 6.960696 | 11.0839 | 51.2016
|  |  |  | 7.5901 | 6.969157 | 11.08766 | 51.236
|  |  |  | 7.6001 | 6.977617 | 11.09141 | 51.27037
|  |  |  | 7.6101 | 6.986076 | 11.09515 | 51.3047
|  |  |  | 7.6201 | 6.994532 | 11.09888 | 51.33899
|  |  |  | 7.6301 | 7.002987 | 11.10259 | 51.37325
|  |  |  | 7.6401 | 7.011441 | 11.10629 | 51.40748
|  |  |  | 7.6501 | 7.019892 | 11.10998 | 51.44166
|  |  |  | 7.6601 | 7.028342 | 11.11366 | 51.47582
|  |  |  | 7.6701 | 7.036791 | 11.11733 | 51.50993
|  |  |  | 7.6801 | 7.045238 | 11.12098 | 51.54401
|  |  |  | 7.6901 | 7.053683 | 11.12462 | 51.57806
|  |  |  | 7.7001 | 7.062127 | 11.12825 | 51.61207
|  |  |  | 7.7101 | 7.070569 | 11.13187 | 51.64605
|  |  |  | 7.7201 | 7.079009 | 11.13548 | 51.67999
|  |  |  | 7.7301 | 7.087448 | 11.13907 | 51.7139
|  |  |  | 7.7401 | 7.095885 | 11.14266 | 51.74777
|  |  |  | 7.7501 | 7.104321 | 11.14623 | 51.78161
|  |  |  | 7.7601 | 7.112755 | 11.14979 | 51.81542
|  |  |  | 7.7701 | 7.121187 | 11.15334 | 51.84919
|  |  |  | 7.7801 | 7.129618 | 11.15687 | 51.88292
|  |  |  | 7.7901 | 7.138047 | 11.1604 | 51.91662
|  |  |  | 7.8001 | 7.146474 | 11.16391 | 51.95029
|  |  |  | 7.8101 | 7.1549 | 11.16742 | 51.98392
|  |  |  | 7.8201 | 7.163325 | 11.17091 | 52.01752
|  |  |  | 7.8301 | 7.171747 | 11.17439 | 52.05108
|  |  |  | 7.8401 | 7.180169 | 11.17785 | 52.08461
|  |  |  | 7.8501 | 7.188588 | 11.18131 | 52.11811
|  |  |  | 7.8601 | 7.197006 | 11.18475 | 52.15157
|  |  |  | 7.8701 | 7.205422 | 11.18819 | 52.185
|  |  |  | 7.8801 | 7.213837 | 11.19161 | 52.21839
|  |  |  | 7.8901 | 7.22225 | 11.19502 | 52.25176
|  |  |  | 7.9001 | 7.230662 | 11.19842 | 52.28508
|  |  |  | 7.9101 | 7.239072 | 11.20181 | 52.31838
|  |  |  | 7.9201 | 7.24748 | 11.20518 | 52.35164
|  |  |  | 7.9301 | 7.255887 | 11.20855 | 52.38487
|  |  |  | 7.9401 | 7.264292 | 11.2119 | 52.41806
|  |  |  | 7.9501 | 7.272696 | 11.21525 | 52.45123
|  |  |  | 7.9601 | 7.281098 | 11.21858 | 52.48435
|  |  |  | 7.9701 | 7.289498 | 11.2219 | 52.51745
|  |  |  | 7.9801 | 7.297897 | 11.22521 | 52.55051
|  |  |  | 7.9901 | 7.306294 | 11.22851 | 52.58354
|  |  |  | 8.0001 | 7.31469 | 11.23179 | 52.61654
|  |  |  | 8.0101 | 7.323084 | 11.23507 | 52.6495
|  |  |  | 8.0201 | 7.331477 | 11.23833 | 52.68244
|  |  |  | 8.0301 | 7.339868 | 11.24159 | 52.71533
|  |  |  | 8.0401 | 7.348257 | 11.24483 | 52.7482
|  |  |  | 8.0501 | 7.356645 | 11.24806 | 52.78104
|  |  |  | 8.0601 | 7.365031 | 11.25128 | 52.81384
|  |  |  | 8.0701 | 7.373416 | 11.25449 | 52.84661
|  |  |  | 8.0801 | 7.381799 | 11.25769 | 52.87934
|  |  |  | 8.0901 | 7.39018 | 11.26088 | 52.91205
|  |  |  | 8.1001 | 7.39856 | 11.26406 | 52.94472
|  |  |  | 8.1101 | 7.406938 | 11.26723 | 52.97736
|  |  |  | 8.1201 | 7.415315 | 11.27038 | 53.00997
|  |  |  | 8.1301 | 7.42369 | 11.27353 | 53.04255
|  |  |  | 8.1401 | 7.432064 | 11.27666 | 53.07509
|  |  |  | 8.1501 | 7.440436 | 11.27979 | 53.10761
|  |  |  | 8.1601 | 7.448807 | 11.2829 | 53.14009
|  |  |  | 8.1701 | 7.457176 | 11.286 | 53.17254
|  |  |  | 8.1801 | 7.465543 | 11.28909 | 53.20496
|  |  |  | 8.1901 | 7.473909 | 11.29217 | 53.23735
|  |  |  | 8.2001 | 7.482273 | 11.29524 | 53.2697
|  |  |  | 8.2101 | 7.490636 | 11.2983 | 53.30202
|  |  |  | 8.2201 | 7.498997 | 11.30135 | 53.33432
|  |  |  | 8.2301 | 7.507357 | 11.30439 | 53.36658
|  |  |  | 8.2401 | 7.515715 | 11.30742 | 53.39881
|  |  |  | 8.2501 | 7.524071 | 11.31044 | 53.43101
|  |  |  | 8.2601 | 7.532426 | 11.31344 | 53.46318
|  |  |  | 8.2701 | 7.54078 | 11.31644 | 53.49531
|  |  |  | 8.2801 | 7.549131 | 11.31942 | 53.52742
|  |  |  | 8.2901 | 7.557482 | 11.3224 | 53.5595
|  |  |  | 8.3001 | 7.56583 | 11.32537 | 53.59154
|  |  |  | 8.3101 | 7.574178 | 11.32832 | 53.62355
|  |  |  | 8.3201 | 7.582523 | 11.33126 | 53.65554
|  |  |  | 8.3301 | 7.590867 | 11.3342 | 53.68749
|  |  |  | 8.3401 | 7.59921 | 11.33712 | 53.71941
|  |  |  | 8.3501 | 7.607551 | 11.34004 | 53.7513
|  |  |  | 8.3601 | 7.615891 | 11.34294 | 53.78317
|  |  |  | 8.3701 | 7.624228 | 11.34583 | 53.815
|  |  |  | 8.3801 | 7.632565 | 11.34871 | 53.8468
|  |  |  | 8.3901 | 7.6409 | 11.35159 | 53.87857
|  |  |  | 8.4001 | 7.649233 | 11.35445 | 53.91031
|  |  |  | 8.4101 | 7.657565 | 11.3573 | 53.94202
|  |  |  | 8.4201 | 7.665895 | 11.36014 | 53.9737
|  |  |  | 8.4301 | 7.674224 | 11.36297 | 54.00535
|  |  |  | 8.4401 | 7.682551 | 11.3658 | 54.03697
|  |  |  | 8.4501 | 7.690877 | 11.36861 | 54.06856
|  |  |  | 8.4601 | 7.699201 | 11.37141 | 54.10012
|  |  |  | 8.4701 | 7.707524 | 11.3742 | 54.13165
|  |  |  | 8.4801 | 7.715845 | 11.37698 | 54.16315
|  |  |  | 8.4901 | 7.724164 | 11.37975 | 54.19462
|  |  |  | 8.5001 | 7.732482 | 11.38251 | 54.22606
|  |  |  | 8.5101 | 7.740799 | 11.38527 | 54.25747
|  |  |  | 8.5201 | 7.749114 | 11.38801 | 54.28885
|  |  |  | 8.5301 | 7.757427 | 11.39074 | 54.32021
|  |  |  | 8.5401 | 7.765739 | 11.39346 | 54.35153
|  |  |  | 8.5501 | 7.77405 | 11.39617 | 54.38283
|  |  |  | 8.5601 | 7.782359 | 11.39887 | 54.41409
|  |  |  | 8.5701 | 7.790666 | 11.40157 | 54.44533
|  |  |  | 8.5801 | 7.798972 | 11.40425 | 54.47653
|  |  |  | 8.5901 | 7.807277 | 11.40692 | 54.50771
|  |  |  | 8.6001 | 7.815579 | 11.40958 | 54.53886
|  |  |  | 8.6101 | 7.823881 | 11.41224 | 54.56998
|  |  |  | 8.6201 | 7.832181 | 11.41488 | 54.60107
|  |  |  | 8.6301 | 7.840479 | 11.41751 | 54.63214
|  |  |  | 8.6401 | 7.848776 | 11.42014 | 54.66317
|  |  |  | 8.6501 | 7.857071 | 11.42275 | 54.69417
|  |  |  | 8.6601 | 7.865365 | 11.42535 | 54.72515
|  |  |  | 8.6701 | 7.873657 | 11.42795 | 54.7561
|  |  |  | 8.6801 | 7.881948 | 11.43053 | 54.78702
|  |  |  | 8.6901 | 7.890238 | 11.43311 | 54.81791
|  |  |  | 8.7001 | 7.898525 | 11.43568 | 54.84877
|  |  |  | 8.7101 | 7.906812 | 11.43823 | 54.8796
|  |  |  | 8.7201 | 7.915097 | 11.44078 | 54.91041
|  |  |  | 8.7301 | 7.92338 | 11.44332 | 54.94119
|  |  |  | 8.7401 | 7.931662 | 11.44584 | 54.97193
|  |  |  | 8.7501 | 7.939942 | 11.44836 | 55.00266
|  |  |  | 8.7601 | 7.948221 | 11.45087 | 55.03335
|  |  |  | 8.7701 | 7.956498 | 11.45337 | 55.06401
|  |  |  | 8.7801 | 7.964774 | 11.45586 | 55.09465
|  |  |  | 8.7901 | 7.973049 | 11.45834 | 55.12526
|  |  |  | 8.8001 | 7.981322 | 11.46081 | 55.15584
|  |  |  | 8.8101 | 7.989593 | 11.46327 | 55.18639
|  |  |  | 8.8201 | 7.997863 | 11.46573 | 55.21692
|  |  |  | 8.8301 | 8.006131 | 11.46817 | 55.24741
|  |  |  | 8.8401 | 8.014398 | 11.4706 | 55.27788
|  |  |  | 8.8501 | 8.022664 | 11.47303 | 55.30833
|  |  |  | 8.8601 | 8.030928 | 11.47544 | 55.33874
|  |  |  | 8.8701 | 8.03919 | 11.47785 | 55.36913
|  |  |  | 8.8801 | 8.047451 | 11.48024 | 55.39949
|  |  |  | 8.8901 | 8.055711 | 11.48263 | 55.42982
|  |  |  | 8.9001 | 8.063969 | 11.48501 | 55.46013
|  |  |  | 8.9101 | 8.072226 | 11.48738 | 55.4904
|  |  |  | 8.9201 | 8.080481 | 11.48974 | 55.52065
|  |  |  | 8.9301 | 8.088734 | 11.49209 | 55.55088
|  |  |  | 8.9401 | 8.096987 | 11.49443 | 55.58107
|  |  |  | 8.9501 | 8.105237 | 11.49676 | 55.61124
|  |  |  | 8.9601 | 8.113486 | 11.49909 | 55.64138
|  |  |  | 8.9701 | 8.121734 | 11.5014 | 55.6715
|  |  |  | 8.9801 | 8.129981 | 11.50371 | 55.70159
|  |  |  | 8.9901 | 8.138225 | 11.506 | 55.73165
|  |  |  | 9.0001 | 8.146469 | 11.50829 | 55.76168
|  |  |  | 9.0101 | 8.154711 | 11.51057 | 55.79169
|  |  |  | 9.0201 | 8.162951 | 11.51284 | 55.82167
|  |  |  | 9.0301 | 8.17119 | 11.5151 | 55.85162
|  |  |  | 9.0401 | 8.179428 | 11.51735 | 55.88155
|  |  |  | 9.0501 | 8.187664 | 11.51959 | 55.91145
|  |  |  | 9.0601 | 8.195898 | 11.52182 | 55.94133
|  |  |  | 9.0701 | 8.204132 | 11.52405 | 55.97118
|  |  |  | 9.0801 | 8.212363 | 11.52626 | 56.001
|  |  |  | 9.0901 | 8.220594 | 11.52847 | 56.03079
|  |  |  | 9.1001 | 8.228822 | 11.53067 | 56.06056
|  |  |  | 9.1101 | 8.23705 | 11.53286 | 56.0903
|  |  |  | 9.1201 | 8.245276 | 11.53504 | 56.12002
|  |  |  | 9.1301 | 8.2535 | 11.53721 | 56.14971
|  |  |  | 9.1401 | 8.261723 | 11.53937 | 56.17937
|  |  |  | 9.1501 | 8.269945 | 11.54153 | 56.20901
|  |  |  | 9.1601 | 8.278165 | 11.54367 | 56.23862
|  |  |  | 9.1701 | 8.286383 | 11.54581 | 56.26821
|  |  |  | 9.1801 | 8.294601 | 11.54794 | 56.29777
|  |  |  | 9.1901 | 8.302816 | 11.55006 | 56.3273
|  |  |  | 9.2001 | 8.311031 | 11.55217 | 56.35681
|  |  |  | 9.2101 | 8.319244 | 11.55427 | 56.38629
|  |  |  | 9.2201 | 8.327455 | 11.55636 | 56.41575
|  |  |  | 9.2301 | 8.335665 | 11.55845 | 56.44518
|  |  |  | 9.2401 | 8.343874 | 11.56052 | 56.47459
|  |  |  | 9.2501 | 8.352081 | 11.56259 | 56.50396
|  |  |  | 9.2601 | 8.360287 | 11.56465 | 56.53332
|  |  |  | 9.2701 | 8.368491 | 11.5667 | 56.56265
|  |  |  | 9.2801 | 8.376694 | 11.56874 | 56.59195
|  |  |  | 9.2901 | 8.384895 | 11.57077 | 56.62123
|  |  |  | 9.3001 | 8.393095 | 11.5728 | 56.65048
|  |  |  | 9.3101 | 8.401294 | 11.57481 | 56.67971
|  |  |  | 9.3201 | 8.409491 | 11.57682 | 56.70891
|  |  |  | 9.3301 | 8.417687 | 11.57882 | 56.73809
|  |  |  | 9.3401 | 8.425881 | 11.58081 | 56.76724
|  |  |  | 9.3501 | 8.434074 | 11.5828 | 56.79636
|  |  |  | 9.3601 | 8.442265 | 11.58477 | 56.82546
|  |  |  | 9.3701 | 8.450455 | 11.58673 | 56.85454
|  |  |  | 9.3801 | 8.458644 | 11.58869 | 56.88359
|  |  |  | 9.3901 | 8.466831 | 11.59064 | 56.91262
|  |  |  | 9.4001 | 8.475017 | 11.59258 | 56.94162
|  |  |  | 9.4101 | 8.483201 | 11.59451 | 56.97059
|  |  |  | 9.4201 | 8.491384 | 11.59644 | 56.99954
|  |  |  | 9.4301 | 8.499566 | 11.59835 | 57.02847
|  |  |  | 9.4401 | 8.507746 | 11.60026 | 57.05737
|  |  |  | 9.4501 | 8.515925 | 11.60216 | 57.08625
|  |  |  | 9.4601 | 8.524102 | 11.60405 | 57.1151
|  |  |  | 9.4701 | 8.532278 | 11.60593 | 57.14393
|  |  |  | 9.4801 | 8.540452 | 11.60781 | 57.17273
|  |  |  | 9.4901 | 8.548626 | 11.60968 | 57.20151
|  |  |  | 9.5001 | 8.556797 | 11.61153 | 57.23027
|  |  |  | 9.5101 | 8.564968 | 11.61338 | 57.259
|  |  |  | 9.5201 | 8.573136 | 11.61523 | 57.2877
|  |  |  | 9.5301 | 8.581304 | 11.61706 | 57.31638
|  |  |  | 9.5401 | 8.58947 | 11.61889 | 57.34504
|  |  |  | 9.5501 | 8.597635 | 11.6207 | 57.37367
|  |  |  | 9.5601 | 8.605798 | 11.62251 | 57.40228
|  |  |  | 9.5701 | 8.61396 | 11.62431 | 57.43086
|  |  |  | 9.5801 | 8.62212 | 11.62611 | 57.45942
|  |  |  | 9.5901 | 8.630279 | 11.62789 | 57.48796
|  |  |  | 9.6001 | 8.638437 | 11.62967 | 57.51647
|  |  |  | 9.6101 | 8.646594 | 11.63144 | 57.54496
|  |  |  | 9.6201 | 8.654748 | 11.6332 | 57.57342
|  |  |  | 9.6301 | 8.662902 | 11.63495 | 57.60186
|  |  |  | 9.6401 | 8.671054 | 11.6367 | 57.63028036
|  |  |  | 9.6501 | 8.679205 | 11.63844 | 57.65867
|  |  |  | 9.6601 | 8.687354 | 11.64017 | 57.68704
|  |  |  | 9.6701 | 8.695502 | 11.64189 | 57.71539
|  |  |  | 9.6801 | 8.703649 | 11.6436 | 57.74371
|  |  |  | 9.6901 | 8.711794 | 11.64531 | 57.772
|  |  |  | 9.7001 | 8.719938 | 11.64701 | 57.80028
|  |  |  | 9.7101 | 8.72808 | 11.6487 | 57.82853
|  |  |  | 9.7201 | 8.736222 | 11.65038 | 57.85676
|  |  |  | 9.7301 | 8.744361 | 11.65205 | 57.88496
|  |  |  | 9.7401 | 8.7525 | 11.65372 | 57.91314
|  |  |  | 9.7501 | 8.760637 | 11.65538 | 57.94129
|  |  |  | 9.7601 | 8.768772 | 11.65703 | 57.96943
|  |  |  | 9.7701 | 8.776906 | 11.65867 | 57.99754
|  |  |  | 9.7801 | 8.785039 | 11.66031 | 58.02562
|  |  |  | 9.7901 | 8.793171 | 11.66194 | 58.05369
|  |  |  | 9.8001 | 8.801301 | 11.66356 | 58.08173
|  |  |  | 9.8101 | 8.80943 | 11.66517 | 58.10974
|  |  |  | 9.8201 | 8.817557 | 11.66678 | 58.13774
|  |  |  | 9.8301 | 8.825683 | 11.66837 | 58.16571
|  |  |  | 9.8401 | 8.833808 | 11.66996 | 58.19365
|  |  |  | 9.8501 | 8.841931 | 11.67155 | 58.22158
|  |  |  | 9.8601 | 8.850053 | 11.67312 | 58.24948
|  |  |  | 9.8701 | 8.858174 | 11.67469 | 58.27736
|  |  |  | 9.8801 | 8.866293 | 11.67625 | 58.30521
|  |  |  | 9.8901 | 8.874411 | 11.6778 | 58.33305
|  |  |  | 9.9001 | 8.882527 | 11.67934 | 58.36086
|  |  |  | 9.9101 | 8.890642 | 11.68088 | 58.38864
|  |  |  | 9.9201 | 8.898756 | 11.68241 | 58.41641
|  |  |  | 9.9301 | 8.906869 | 11.68393 | 58.44415
|  |  |  | 9.9401 | 8.91498 | 11.68544 | 58.47187
|  |  |  | 9.9501 | 8.923089 | 11.68695 | 58.49956
|  |  |  | 9.9601 | 8.931198 | 11.68845 | 58.52724
|  |  |  | 9.9701 | 8.939305 | 11.68994 | 58.55489
|  |  |  | 9.9801 | 8.947411 | 11.69142 | 58.58252
|  |  |  | 9.9901 | 8.955515 | 11.6929 | 58.61012