## EH046Excess
234.49 |  |  | 240.02 |  |  | 251.17 |  |  | 262 |  |  | 272.74 |  |  | 282.96 |  |  | 298.13 |  |  | 313.18 |  |  | 328.24
Press (bar) | Excess (mmol/g) | Excess (wt%) | Press (bar) | Excess (mmol/g) | Excess (wt%) | Press (bar) | Excess (mmol/g) | Excess (wt%) | Press (bar) | Excess (mmol/g) | Excess (wt%) | Press (bar) | Excess (mmol/g) | Excess (wt%) | Press (bar) | Excess (mmol/g) | Excess (wt%) | Press (bar) | Excess (mmol/g) | Excess (wt%) | Press (bar) | Excess (mmol/g) | Excess (wt%) | Press (bar) | Excess (mmol/g) | Excess (wt%)
0.019361825 | 0.1211608 | 0.1939988 | 0.02264767 | 0.1137236 | 0.1821123 | 0.02478047 | 0.08598232 | 0.1377497 | 0.026240105 | 0.07182464 | 0.1150942 | 0.02848621 | 0.06026074 | 0.09658173 | 0.027213195 | 0.04392077 | 0.0704116 | 0.031172205 | 0.03525713 | 0.05653034 | 0.03195201 | 0.02919156 | 0.04680951 | 0.032785135 | 0.02277331 | 0.03652142
0.03617762 | 0.2013131 | 0.3219229 | 0.051167205 | 0.2246734 | 0.3591445 | 0.04393568 | 0.1408118 | 0.2253923 | 0.057325665 | 0.1373396 | 0.2198468 | 0.0467883 | 0.08952623 | 0.1434192 | 0.0470549 | 0.06917016 | 0.1108453 | 0.063444135 | 0.06348441 | 0.1017431 | 0.05028076 | 0.04129985 | 0.06621266 | 0.05146713 | 0.03240625 | 0.05196168
0.07332833 | 0.3630294 | 0.5790285 | 0.08235274 | 0.3368469 | 0.5374921 | 0.082172785 | 0.2438014 | 0.3896018 | 0.089637585 | 0.2027957 | 0.324286 | 0.08693826 | 0.1520341 | 0.2433118 | 0.09021744 | 0.1227679 | 0.196567 | 0.09558943 | 0.09173227 | 0.146948 | 0.09241689 | 0.06923334 | 0.1109464 | 0.09428309 | 0.05370788 | 0.08608831
0.11049237 | 0.5131405 | 0.8164995 | 0.115564435 | 0.4496877 | 0.7162577 | 0.119776715 | 0.3396153 | 0.5418857 | 0.122389395 | 0.2661513 | 0.4251658 | 0.12494209 | 0.2090335 | 0.3342275 | 0.12838123 | 0.1691058 | 0.270559 | 0.130520695 | 0.1214795 | 0.194508 | 0.128587845 | 0.09275938 | 0.1485909 | 0.13231358 | 0.07224517 | 0.1157673
0.14964258 | 0.6617581 | 1.050493 | 0.157074055 | 0.584457 | 0.9289228 | 0.161233015 | 0.4403621 | 0.7015082 | 0.16095975 | 0.338926 | 0.5407917 | 0.161966165 | 0.2631618 | 0.4204103 | 0.16642505 | 0.2138633 | 0.3419234 | 0.168497865 | 0.1536655 | 0.2459162 | 0.170617335 | 0.1199016 | 0.1919865 | 0.168697815 | 0.08998724 | 0.1441566
0.258342065 | 1.044094 | 1.647425 | 0.25424309 | 0.879428 | 1.391221 | 0.27390484 | 0.6994663 | 1.109688 | 0.270605665 | 0.5351652 | 0.8512464 | 0.282376055 | 0.4313567 | 0.6872609 | 0.279656735 | 0.342654 | 0.5467076 | 0.284482195 | 0.2492746 | 0.3983133 | 0.279243505 | 0.1881078 | 0.3008696 | 0.27714403 | 0.1422627 | 0.2277096
0.413329975 | 1.536889 | 2.406272 | 0.43630423 | 1.381929 | 2.168916 | 0.469889165 | 1.111483 | 1.751891 | 0.457612235 | 0.8464726 | 1.339785 | 0.456452525 | 0.6602511 | 1.048126 | 0.48815793 | 0.5676087 | 0.9023861 | 0.44156958 | 0.3739577 | 0.5963551 | 0.481232995 | 0.3108752 | 0.4962559 | 0.501974475 | 0.2480976 | 0.3964402
0.59001246 | 2.049717 | 3.183632 | 0.61983167 | 1.843826 | 2.873029 | 0.616639135 | 1.398576 | 2.19447 | 0.612360205 | 1.08806 | 1.715606 | 0.640979715 | 0.8893279 | 1.406662 | 0.63768054 | 0.7213382 | 1.14399 | 0.712015285 | 0.5789973 | 0.9203252 | 0.65386316 | 0.4126491 | 0.657651 | 0.67415142 | 0.3268057 | 0.5215534
1.024803735 | 3.171925 | 4.84225 | 1.048117905 | 2.81418 | 4.31971 | 1.048917705 | 2.174756 | 3.371296 | 1.09847198 | 1.786561 | 2.786286 | 1.100184885 | 1.419455 | 2.226501 | 1.089600865 | 1.15818 | 1.824152 | 1.11324162 | 0.8667202 | 1.371393 | 1.10151122 | 0.665769 | 1.056793 | 1.14535359 | 0.5354468 | 0.8516905
2.0196283 | 5.286719 | 7.81828 | 2.17664237 | 4.922792 | 7.319478 | 2.205868395 | 3.930273 | 5.931277 | 2.2975588 | 3.257688 | 4.966673 | 2.161039605 | 2.498947 | 3.854483 | 2.2828958 | 2.18428 | 3.385561 | 2.21759213 | 1.590722 | 2.48846 | 2.367401335 | 1.325989 | 2.082948 | 2.39702726 | 1.051508 | 1.658929
3.62576 | 7.877885 | 11.22028 | 3.753728 | 7.18908 | 10.34068 | 3.77525595 | 5.815161 | 8.533082 | 3.8315752 | 4.789002 | 7.134745 | 3.9895357 | 4.02608 | 6.067088 | 3.921686 | 3.360719 | 5.115719 | 3.9078228 | 2.524635 | 3.892564 | 3.935016 | 2.021597 | 3.141327 | 3.98680305 | 1.613775 | 2.523612
6.3865363 | 11.11077 | 15.12821 | 6.42352705 | 10.09021 | 13.93224 | 6.599683 | 8.494324 | 11.99296 | 6.5209027 | 7.005802 | 10.10369 | 6.6478043 | 5.89421 | 8.639057 | 6.586353 | 5.032116 | 7.469886 | 6.76584145 | 3.940559 | 5.945876 | 6.687661 | 3.160542 | 4.825711 | 6.7012576 | 2.541175 | 3.917067
9.2690155 | 13.3986 | 17.69215 | 9.2495537 | 12.27957 | 16.45772 | 9.285678 | 10.39211 | 14.28953 | 9.3320664 | 8.810492 | 12.38407 | 9.53581545 | 7.507211 | 10.74908 | 9.37252295 | 6.477423 | 9.413398 | 9.5708067 | 5.11925 | 7.589413 | 9.41784495 | 4.137226 | 6.224155 | 9.493626 | 3.376979 | 5.139197
12.500874 | 15.20492 | 19.60959 | 12.43482385 | 14.06619 | 18.41137 | 12.466216 | 12.13019 | 16.29013 | 12.49547535 | 10.40803 | 14.30828 | 12.5745889 | 8.904897 | 12.50018 | 12.518203 | 7.838107 | 11.16995 | 12.7222853 | 6.257019 | 9.122312 | 12.57958765 | 5.130846 | 7.605298 | 12.643505 | 4.213995 | 6.332336
16.175955 | 16.65434 | 21.08476 | 16.10950495 | 15.55581 | 19.97175 | 16.1234348 | 13.63329 | 17.94644 | 16.16895675 | 11.86199 | 15.98753 | 16.2160783 | 10.23912 | 14.10884 | 16.1575596 | 9.133955 | 12.78062 | 16.40569755 | 7.375826 | 10.58087 | 16.20788035 | 6.109611 | 8.926585 | 16.27426375 | 5.062582 | 7.511713
21.0614 | 17.99444 | 22.40129 | 20.99228395 | 16.9694 | 21.39827 | 20.993417 | 15.08796 | 19.48815 | 21.05400185 | 13.31984 | 17.60647 | 21.08599385 | 11.62461 | 15.71788 | 21.024076 | 10.52211 | 14.44247 | 21.2318907 | 8.584417 | 12.10476 | 21.068065 | 7.25142 | 10.421 | 21.137381 | 6.053809 | 8.852272
24.66636 | 18.71631 | 23.09242 | 24.63583 | 17.71717 | 22.13251 | 24.66013 | 15.90978 | 20.3338 | 24.68582 | 14.15991 | 18.51134 | 24.66372 | 12.45747 | 16.65644 | 24.66515 | 11.38949 | 15.44908 | 24.75033 | 9.32699 | 13.01557 | 24.7694061 | 7.981051 | 11.35054 | 24.78400245 | 6.702364 | 9.708559
27.88368 | 19.2022 | 23.55073 | 27.8737 | 18.2601 | 22.65708 | 27.84988 | 16.44646 | 20.87651 | 27.88052 | 14.763 | 19.14879 | 27.92105 | 13.0985 | 17.3647 | 27.90948 | 12.02245 | 16.16883 | 27.96244 | 9.911617 | 13.71947 | 27.96698 | 8.544949 | 12.05582 | 27.96198 | 7.230486 | 10.39404
30.34321 | 19.51237 | 23.84045 | 30.34172 | 18.60034 | 22.98223 | 30.32991 | 16.84103 | 21.27084 | 30.33542 | 15.15354 | 19.55629 | 30.38071 | 13.50943 | 17.81244 | 30.33914 | 12.41472 | 16.60877 | 30.39332 | 10.30585 | 14.18775 | 30.41397 | 8.948703 | 12.55395 | 30.36279 | 7.592362 | 10.85777
33.21684 | 19.75153 | 24.06235 | 33.31611 | 18.86746 | 23.23558 | 33.28982 | 17.17001 | 21.59661 | 33.2827 | 15.53543 | 19.9508 | 33.3209 | 13.90246 | 18.23615 | 33.31766 | 12.83189 | 17.0716 | 33.34409 | 10.70649 | 14.65844 | 33.36262 | 9.321235 | 13.00858 | 33.3805 | 7.952777 | 11.31488
37.45631 | 20.03606 | 24.32466 | 37.61772 | 19.2065 | 23.55476 | 37.54989 | 17.52136 | 21.94158 | 37.60091 | 16.00652 | 20.43218 | 37.63053 | 14.3612 | 18.72522 | 37.56898 | 13.35027 | 17.63959 | 37.5719 | 11.21163 | 15.24461 | 37.58999 | 9.83146 | 13.62364 | 37.64293 | 8.410863 | 11.88913
44.1087 | 20.27325 | 24.54196 | 44.21249 | 19.53119 | 23.85796 | 44.22759 | 17.93893 | 22.34763 | 44.16505 | 16.49571 | 20.92595 | 44.37706 | 14.90489 | 19.29731 | 44.39625 | 14.00205 | 18.34282 | 44.13528 | 11.85014 | 15.97412 | 44.42072 | 10.53378 | 14.45616 | 44.37114 | 9.087453 | 12.72383
52.50352 | 20.29521 | 24.56201 | 52.43762 | 19.59531 | 23.91755 | 52.68492 | 18.16031 | 22.5612 | 52.32346 | 16.82937 | 21.25923 | 52.68389 | 15.40362 | 19.81508 | 52.8467 | 14.54315 | 18.91757 | 52.73847 | 12.49559 | 16.69889 | 52.90856 | 11.17106 | 15.19783 | 52.71996 | 9.705535 | 13.47265
62.24903 | 20.07603 | 24.36136 | 62.18625 | 19.41292 | 23.7478 | 62.28554 | 18.13787 | 22.5396 | 62.41334 | 16.99514 | 21.42378 | 62.90916 | 15.70372 | 20.12343 | 62.18175 | 14.90002 | 19.29223 | 62.82089 | 12.94202 | 17.19292 | 62.97667 | 11.63684 | 15.73182 | 62.68455 | 10.32335 | 14.20841
73.3398 | 19.49261 | 23.82206 | 73.25556 | 18.84989 | 23.21897 | 73.47293 | 17.87653 | 22.28722 | 73.67041 | 16.92509 | 21.35433 | 73.67319 | 15.7311 | 20.15145 | 73.2303 | 15.12423 | 19.52584 | 73.49617 | 13.25421 | 17.53493 | 74.2859 | 11.93876 | 16.07437 | 73.56863 | 10.79139 | 14.75753
85.84775 | 18.58619 | 22.96875 | 85.50233 | 17.98243 | 22.38969 | 85.6253 | 17.35014 | 21.77385 | 85.96399 | 16.63483 | 21.06526 | 85.88086 | 15.64386 | 20.06211 | 85.38066 | 15.16225 | 19.56533 | 86.04277 | 13.33777 | 17.62599 | 86.70479 | 12.12283 | 16.28185 | 85.60972 | 11.06468 | 15.07492
94.22085 | 17.77915 | 22.19276 | 94.42098 | 17.15276 | 21.57959 | 94.11584 | 16.77634 | 21.20646 | 94.43357 | 16.19263 | 20.62075 | 94.60631 | 15.29248 | 19.70027 | 94.72103 | 14.91735 | 19.31034 | 94.15948 | 13.28251 | 17.56579 | 95.30872 | 12.05685 | 16.2076 | 93.90063 | 11.18536 | 15.21432
77.16395 | 19.34122 | 23.68086 | 75.22192 | 18.73412 | 23.10932 | 76.68123 | 17.84785 | 22.25942 | 76.64065 | 16.90518 | 21.33457 | 74.33156 | 15.76455 | 20.18565 | 76.43373 | 15.17587 | 19.57946 | 74.00151 | 13.34146 | 17.63001 | 74.40547 | 11.81577 | 15.93516 | 73.60798 | 10.74646 | 14.70512
54.31124 | 20.46906 | 24.72039 | 55.95679 | 19.53041 | 23.85724 | 54.79073 | 18.30913 | 22.70411 | 53.35013 | 16.83212 | 21.26197 | 53.34749 | 15.45393 | 19.86694 | 54.2742 | 14.53195 | 18.90576 | 52.91176 | 12.63734 | 16.8564 | 53.07249 | 10.88833 | 14.87038 | 52.58039 | 9.70821 | 13.47586
32.55015 | 19.88037 | 24.18135 | 33.51382 | 18.87529 | 23.24298 | 32.86886 | 17.18381 | 21.61021 | 32.56935 | 15.3857 | 19.79658 | 32.38536 | 13.77511 | 18.09934 | 32.32021 | 12.57725 | 16.7897 | 31.63346 | 10.63859 | 14.57903 | 32.09998 | 8.883251 | 12.47358 | 31.36723 | 7.680551 | 10.97005
20.82919 | 18.17754 | 22.57777 | 21.01013 | 17.0026 | 21.43117 | 20.68442 | 15.09515 | 19.49562 | 20.57177 | 13.2081 | 17.4846 | 20.59026 | 11.53567 | 15.61641 | 20.5026 | 10.31655 | 14.20038 | 18.47538 | 8.021946 | 11.40206 | 20.17506 | 6.828443 | 9.873157 | 18.280762 | 5.453262 | 8.044758
12.3969 | 15.3288 | 19.73783 | 12.4274257 | 14.12489 | 18.47401 | 12.3259844 | 12.1505 | 16.31295 | 12.2683988 | 10.32202 | 14.20684 | 12.24793725 | 8.742147 | 12.29982 | 12.20248195 | 7.6357 | 10.91298 | 9.674914 | 5.233105 | 7.745134 | 11.986336 | 4.761492 | 7.096669 | 9.80148235 | 3.393153 | 5.162542
6.1172703 | 11.01448 | 15.01679 | 6.002499 | 9.776259 | 13.55752 | 6.0232938 | 8.119524 | 11.52477 | 5.863100525 | 6.44943 | 9.37653 | 5.8414726 | 5.287431 | 7.81925 | 5.75542745 | 4.502999 | 6.737359 | 4.836124 | 2.933683 | 4.494899 | 5.561276 | 2.483003 | 3.830834 | 4.885445 | 1.83361 | 2.857565
4.0112636 | 8.4997 | 11.99964 | 3.93361635 | 7.401688 | 10.61403 | 3.9215527 | 5.997528 | 8.777197 | 3.804615275 | 4.607089 | 6.88238 | 3.781721 | 3.674921 | 5.567372 | 3.73233335 | 3.10268 | 4.741554 | 3.41881175 | 2.046805 | 3.179253 | 3.5972338 | 1.530679 | 2.396781 | 3.39915 | 1.19345 | 1.878659
2.70866933 | 6.601764 | 9.576792 | 2.66765292 | 5.693768 | 8.369862 | 2.92444204 | 4.890147 | 7.27447 | 2.835590925 | 3.68864 | 5.586994 | 2.810490535 | 2.892088 | 4.433994 | 2.513404825 | 2.244689 | 3.475938 | 2.58086129 | 1.593075 | 2.492049 | 2.43749714 | 1.00874 | 1.59253 | 2.367534635 | 0.8217279 | 1.301129
1.803608985 | 4.955315 | 7.364274 | 1.76711811 | 4.199456 | 6.311866 | 1.80918759 | 3.393347 | 5.162821 | 1.814272985 | 2.543215 | 3.920088 | 1.73312661 | 1.871705 | 2.915203 | 1.6426559 | 1.534278 | 2.402282 | 1.65196024 | 0.9962544 | 1.573128 | 1.585476865 | 0.566538 | 0.9006993 | 1.56310246 | 0.4863249 | 0.7741614
1.26137791 | 3.809174 | 5.759047 | 1.255666005 | 3.227341 | 4.922684 | 1.21688237 | 2.478943 | 3.824809 | 1.20345906 | 1.771765 | 2.763847 | 1.166088405 | 1.273147 | 2.001602 | 1.12042649 | 1.069043 | 1.686127 | 1.11466793 | 0.6238385 | 0.9908946 | 1.11813373 | 0.3097063 | 0.4943992 | 1.09803209 | 0.2834759 | 0.4527158
0.890424005 | 2.928066 | 4.486679 | 0.8727151 | 2.416856 | 3.732589 | 0.83892355 | 1.834274 | 2.85857 | 0.84798795 | 1.28141 | 2.014332 | 0.80738477 | 0.8652368 | 1.369078 | 0.801566225 | 0.7667208 | 1.215089 | 0.769014365 | 0.3706122 | 0.5910516 | 0.76538194 | 0.1070577 | 0.1714561 | 0.774306375 | 0.1371099 | 0.2194799
0.62613676 | 2.235677 | 3.462465 | 0.60903437 | 1.80363 | 2.812158 | 0.58270762 | 1.356014 | 2.129109 | 0.57970837 | 0.8822096 | 1.39556 | 0.55371487 | 0.5565227 | 0.8849175 | 0.54107803 | 0.5057 | 0.8047555 | 0.529074365 | 0.1873623 | 0.2996809 | 0.52184284 | -0.03829042 | -0.06146632 | 0.522142765 | 0.01928743 | 0.03093287
0.43898356 | 1.698978 | 2.653316 | 0.43079894 | 1.352078 | 2.123061 | 0.40788467 | 1.005771 | 1.587917 | 0.398173765 | 0.5948456 | 0.945278 | 0.37625258 | 0.3286307 | 0.5244507 | 0.3764392 | 0.3323216 | 0.5303096 | 0.374179765 | 0.06386345 | 0.10235 | 0.36634839 | -0.1338429 | -0.2151835 | 0.354597995 | -0.05982385 | -0.09606641
0.280656485 | 1.202372 | 1.892437 | 0.270658985 | 0.9115713 | 1.441337 | 0.25352327 | 0.6740278 | 1.069762 | 0.244372225 | 0.3343636 | 0.5335508 | 0.230575675 | 0.1302938 | 0.2085918 | 0.225017065 | 0.1652268 | 0.2643692 | 0.221924505 | -0.06177888 | -0.09920895 | 0.21499957 | -0.2296571 | -0.3697968 | 0.21006747 | -0.1306938 | -0.2101101
0.17007747 | 0.8202871 | 1.298877 | 0.162299415 | 0.5851199 | 0.9299666 | 0.148396225 | 0.4295138 | 0.6843448 | 0.139718395 | 0.1442465 | 0.2308776 | 0.1313005 | -0.012855 | -0.02062727 | 0.12606181 | 0.05057936 | 0.08107767 | 0.12134299 | -0.1479576 | -0.2379302 | 0.117097385 | -0.2934184 | -0.4729516 | 0.1142381 | -0.1782969 | -0.2868586
0.081319665 | 0.4795043 | 0.7633867 | 0.07406148 | 0.2910184 | 0.4647054 | 0.06197117 | 0.2094769 | 0.3349341 | 0.053753225 | -0.02417194 | -0.03879361 | 0.047128215 | -0.1418907 | -0.2281518 | 0.042689325 | -0.05111153 | -0.0820645 | 0.03836374 | -0.2223081 | -0.3579209 | 0.0347913 | -0.3481587 | -0.5616813 | 0.032331915 | -0.2195595 | -0.35348
0.040436555 | 0.3044968 | 0.4861234 | 0.035171205 | 0.1467517 | 0.2348778 | 0.026786635 | 0.1113592 | 0.1783327 | 0.021328 | -0.09311676 | -0.1496089 | 0.01742231 | -0.1903402 | -0.3062942 | 0.01491627 | -0.08703098 | -0.1398173 | 0.012643505 | -0.2461897 | -0.3965233 | 0.01069066 | -0.3645502 | -0.5882811 | 0.009404315 | -0.2311483 | -0.3722069
0.020841455 | 0.212211 | 0.3392908 | 0.01728901 | 0.07456713 | 0.1194836 | 0.01201033 | 0.066564 | 0.1066734 | 0.008724485 | -0.1214319 | -0.1951911
0.01111722 | 0.1624782 | 0.2599829 | 0.01111722 | -0.04473188 | -0.07181399