## Fit Parameters
Sample Name | EH046_dL
Xpore Model | XCommon
nmax | 0.04159346 | (0, 0.6)
a | 0.4424751 | (0.0, 0.5)
vmax | 2.129774e-06 | (1e-07, 5e-06)
A1 | 0.0009957357 | (0.0, 1)
E1 | 15.02853 | (0.0, 30)
A2 | 0.03120274 | (0.0, 1)
E2 | 13.20149 | (0.0, 30)
adsRho (mmol/ml) | 19.52952
RSSR | 0.009111474

## 234.49
Raw Press (MPa) | Raw Adjusted Press (MPa) | Excess (mmol/g) | Total Vol (V/V) | fitPress (MPa) | Adjusted Fit Press (MPa) | Gas Phase Density | Excess Fit (mmol/g) | Total Vol Fit (V/V) | adjustedModelPress | actualPress | Absolute (mmolg) | Isosteric Heat (kJ/mol) | fill factor
0.0019361825 | 0.001936037 | 0.1211608 | 0.389945 | 0.0001 | 9.999961e-05 | 0.05129094 | 0.003606545 | 0.01172186 | 9.999961e-05 | 0.0001 | 0.003606555 | 14.34637 | 8.670966e-05
0.003617762 | 0.003617255 | 0.2013131 | 0.648992 | 0.0101 | 0.01009605 | 5.182393 | 0.3582128 | 1.164714 | 0.0001264849 | 0.0001264855 | 0.004561568 | 14.34635 | 0.0001096703
0.007332833 | 0.00733075 | 0.3630294 | 1.172522 | 0.0201 | 0.02008435 | 10.31748 | 0.7012594 | 2.281023 | 0.0001599849 | 0.0001599859 | 0.005769402 | 14.34632 | 0.0001387094
0.011049237 | 0.01104451 | 0.5131405 | 1.659209 | 0.0301 | 0.03006491 | 15.45655 | 1.033337 | 3.362523 | 0.0002023574 | 0.000202359 | 0.007296944 | 14.34627 | 0.0001754349
0.014964258 | 0.01495558 | 0.6617581 | 2.141695 | 0.0401 | 0.04003774 | 20.59961 | 1.354995 | 4.410962 | 0.0002559523 | 0.0002559548 | 0.009228754 | 14.34622 | 0.0002218799
0.0258342065 | 0.02580836 | 1.044094 | 3.385123 | 0.0501 | 0.05000282 | 25.74667 | 1.666748 | 5.427972 | 0.0003237417 | 0.0003237458 | 0.01167172 | 14.34615 | 0.0002806144
0.0413329975 | 0.04126685 | 1.536889 | 4.991857 | 0.0601 | 0.05996017 | 30.89774 | 1.969077 | 6.415077 | 0.000409485 | 0.0004094915 | 0.01476093 | 14.34607 | 0.0003548859
0.059001246 | 0.05886648 | 2.049717 | 6.668142 | 0.0701 | 0.06990979 | 36.05283 | 2.26243 | 7.373704 | 0.0005179371 | 0.0005179475 | 0.01866708 | 14.34596 | 0.0004487984
0.1024803735 | 0.102074 | 3.171925 | 10.34966 | 0.0801 | 0.07985168 | 41.21193 | 2.547228 | 8.305189 | 0.0006551119 | 0.0006551286 | 0.02360577 | 14.34583 | 0.0005675355
0.20196283 | 0.2003864 | 5.286719 | 17.33673 | 0.0901 | 0.08978585 | 46.37506 | 2.823866 | 9.210785 | 0.0008286162 | 0.0008286428 | 0.02984927 | 14.34566 | 0.0007176433
0.362576 | 0.3575045 | 7.877885 | 26.00814 | 0.1001 | 0.09971229 | 51.54222 | 3.092715 | 10.09167 | 0.001048071 | 0.001048113 | 0.03774124 | 14.34544 | 0.000907384
0.63865363 | 0.622968 | 11.11077 | 37.04978 | 0.1101 | 0.109631 | 56.71342 | 3.354121 | 10.94895 | 0.001325643 | 0.001325711 | 0.0477152 | 14.34517 | 0.00114718
0.92690155 | 0.8939697 | 13.3986 | 45.1439 | 0.1201 | 0.119542 | 61.88867 | 3.608414 | 11.78365 | 0.001676724 | 0.001676833 | 0.06031767 | 14.34482 | 0.001450172
1.2500874 | 1.190406 | 15.20492 | 51.83399 | 0.1301 | 0.1294453 | 67.06797 | 3.8559 | 12.59677 | 0.002120777 | 0.002120951 | 0.07623695 | 14.34438 | 0.001832907
1.6175955 | 1.518079 | 16.65434 | 57.55482 | 0.1401 | 0.1393409 | 72.25133 | 4.096871 | 13.38922 | 0.002682417 | 0.002682696 | 0.09633901 | 14.34383 | 0.002316206
2.10614 | 1.93836 | 17.99444 | 63.35544 | 0.1501 | 0.1492287 | 77.43876 | 4.331599 | 14.16188 | 0.003392776 | 0.003393222 | 0.1217117 | 14.34313 | 0.002926223
2.466636 | 2.237435 | 18.71631 | 66.83415 | 0.1601 | 0.1591089 | 82.63026 | 4.560344 | 14.91555 | 0.004291221 | 0.004291934 | 0.1537193 | 14.34225 | 0.003695757
2.788368 | 2.496535 | 19.2022 | 69.47164 | 0.1701 | 0.1689813 | 87.82584 | 4.783349 | 15.65102 | 0.005427534 | 0.005428675 | 0.1940686 | 14.34113 | 0.004665845
3.034321 | 2.689689 | 19.51237 | 71.31742 | 0.1801 | 0.1788461 | 93.02551 | 5.000845 | 16.36902 | 0.006864662 | 0.006866488 | 0.2448889 | 14.33972 | 0.005887678
3.321684 | 2.91002 | 19.75153 | 73.11063 | 0.1901 | 0.1887031 | 98.22927 | 5.213051 | 17.07025 | 0.008682192 | 0.008685114 | 0.3088267 | 14.33793 | 0.007424887
3.745631 | 3.224683 | 20.03606 | 75.59777 | 0.2001 | 0.1985525 | 103.4371 | 5.420173 | 17.75535 | 0.01098074 | 0.01098541 | 0.3891564 | 14.33567 | 0.009356191
4.41087 | 3.693903 | 20.27325 | 78.98988 | 0.2101 | 0.2083941 | 108.6491 | 5.622407 | 18.42496 | 0.01388748 | 0.01389495 | 0.4899045 | 14.33282 | 0.0117784
5.250352 | 4.244378 | 20.29521 | 82.69322 | 0.2201 | 0.2182281 | 113.8652 | 5.819939 | 19.07965 | 0.01756314 | 0.01757511 | 0.615986 | 14.32921 | 0.01480968
6.224903 | 4.827403 | 20.07603 | 86.70554 | 0.2301 | 0.2280544 | 119.0854 | 6.012945 | 19.72 | 0.02221083 | 0.02222996 | 0.7733428 | 14.32465 | 0.01859289
7.33398 | 5.421963 | 19.49261 | 90.93106 | 0.2401 | 0.2378729 | 124.3097 | 6.201593 | 20.34653 | 0.02808707 | 0.02811769 | 0.9690699 | 14.3189 | 0.02329861
8.584775 | 6.012896 | 18.58619 | 95.79386 | 0.2501 | 0.2476838 | 129.5382 | 6.386041 | 20.95975 | 0.03551582 | 0.0355648 | 1.211507 | 14.31163 | 0.02912735
9.422085 | 6.367914 | 17.77915 | 98.74065 | 0.2601 | 0.2574871 | 134.7708 | 6.566441 | 21.56014 | 0.04490598 | 0.04498433 | 1.51026 | 14.30245 | 0.03631004
|  |  |  | 0.2701 | 0.2672826 | 140.0075 | 6.742937 | 22.14815 | 0.05677333 | 0.05689866 | 1.876099 | 14.29087 | 0.04510562
|  |  |  | 0.2801 | 0.2770705 | 145.2485 | 6.915666 | 22.72423 | 0.07176809 | 0.07196857 | 2.320683 | 14.27626 | 0.05579441
|  |  |  | 0.2901 | 0.2868507 | 150.4935 | 7.084757 | 23.28877 | 0.09070915 | 0.09102982 | 2.856039 | 14.25785 | 0.06866559
|  |  |  | 0.3001 | 0.2966232 | 155.7428 | 7.250337 | 23.84219 | 0.1146267 | 0.1151395 | 3.493755 | 14.23462 | 0.0839977
|  |  |  | 0.3101 | 0.306388 | 160.9962 | 7.412522 | 24.38485 | 0.1448146 | 0.1456348 | 4.243868 | 14.20535 | 0.1020321
|  |  |  | 0.3201 | 0.3161452 | 166.2538 | 7.571427 | 24.91712 | 0.1828953 | 0.184207 | 5.113543 | 14.16841 | 0.122941
|  |  |  | 0.3301 | 0.3258948 | 171.5156 | 7.72716 | 25.43934 | 0.2308978 | 0.2329952 | 6.105706 | 14.12174 | 0.1467949
|  |  |  | 0.3401 | 0.3356366 | 176.7816 | 7.879823 | 25.95183 | 0.291352 | 0.2947052 | 7.217953 | 14.06262 | 0.1735358
|  |  |  | 0.3501 | 0.3453708 | 182.0518 | 8.029516 | 26.45491 | 0.3673996 | 0.3727594 | 8.442073 | 13.98741 | 0.2029664
|  |  |  | 0.3601 | 0.3550974 | 187.3262 | 8.176332 | 26.94888 | 0.4629214 | 0.4714866 | 9.764505 | 13.89112 | 0.2347606
|  |  |  | 0.3701 | 0.3648163 | 192.6048 | 8.320363 | 27.43403 | 0.5826787 | 0.5963623 | 11.16778 | 13.76683 | 0.2684985
|  |  |  | 0.3801 | 0.3745275 | 197.8876 | 8.461694 | 27.91063 | 0.7324595 | 0.754312 | 12.6327 | 13.60487 | 0.3037184
|  |  |  | 0.3901 | 0.3842311 | 203.1747 | 8.600409 | 28.37895 | 0.9192137 | 0.9540955 | 14.14066 | 13.39186 | 0.3399733
|  |  |  | 0.4001 | 0.3939271 | 208.466 | 8.736586 | 28.83923 | 1.151146 | 1.206793 | 15.6754 | 13.10987 | 0.3768719
|  |  |  | 0.4101 | 0.4036154 | 213.7616 | 8.870302 | 29.29172 | 1.437713 | 1.526418 | 17.22357 | 12.73591 | 0.4140933
|  |  |  | 0.4201 | 0.4132961 | 219.0614 | 9.001629 | 29.73664 | 1.789427 | 1.930698 | 18.77392 | 12.24207 | 0.4513671
|  |  |  | 0.4301 | 0.4229691 | 224.3655 | 9.130638 | 30.17423 | 2.217336 | 2.442053 | 20.31532 | 11.59647 | 0.4884259
|  |  |  | 0.4401 | 0.4326345 | 229.6739 | 9.257396 | 30.60469 | 2.731934 | 3.088844 | 21.83429 | 10.76487 | 0.5249452
|  |  |  | 0.4501 | 0.4422923 | 234.9865 | 9.381967 | 31.02823 | 3.341192 | 3.90694 | 23.31268 | 9.713025 | 0.5604891
|  |  |  | 0.4601 | 0.4519425 | 240.3034 | 9.504413 | 31.44505 | 4.0473 | 4.941713 | 24.72639 | 8.411492 | 0.5944779
|  |  |  | 0.4701 | 0.461585 | 245.6246 | 9.624794 | 31.85533 | 4.841962 | 6.250552 | 26.04561 | 6.8488 | 0.6261949
|  |  |  | 0.4801 | 0.4712199 | 250.9501 | 9.743167 | 32.25926 | 5.702019 | 7.906043 | 27.23851 | 5.076637 | 0.6548748
|  |  |  | 0.4901 | 0.4808471 | 256.2799 | 9.859587 | 32.65701 | 6.597203 | 10 | 28.28721 | 3.346909 | 0.6800879
|  |  |  | 0.5001 | 0.4904668 | 261.614 | 9.974107 | 33.04875
|  |  |  | 0.5101 | 0.5000788 | 266.9525 | 10.08678 | 33.43464
|  |  |  | 0.5201 | 0.5096833 | 272.2952 | 10.19765 | 33.81484
|  |  |  | 0.5301 | 0.5192801 | 277.6423 | 10.30677 | 34.1895
|  |  |  | 0.5401 | 0.5288693 | 282.9938 | 10.41418 | 34.55876
|  |  |  | 0.5501 | 0.5384509 | 288.3496 | 10.51993 | 34.92276
|  |  |  | 0.5601 | 0.5480249 | 293.7097 | 10.62406 | 35.28164
|  |  |  | 0.5701 | 0.5575913 | 299.0742 | 10.72661 | 35.63553
|  |  |  | 0.5801 | 0.5671501 | 304.4431 | 10.82762 | 35.98456
|  |  |  | 0.5901 | 0.5767013 | 309.8164 | 10.92712 | 36.32883
|  |  |  | 0.6001 | 0.5862449 | 315.194 | 11.02516 | 36.66848
|  |  |  | 0.6101 | 0.5957809 | 320.5761 | 11.12178 | 37.00361
|  |  |  | 0.6201 | 0.6053094 | 325.9625 | 11.21699 | 37.33433
|  |  |  | 0.6301 | 0.6148302 | 331.3534 | 11.31085 | 37.66075
|  |  |  | 0.6401 | 0.6243435 | 336.7486 | 11.40337 | 37.98297
|  |  |  | 0.6501 | 0.6338492 | 342.1483 | 11.49459 | 38.30108
|  |  |  | 0.6601 | 0.6433473 | 347.5524 | 11.58455 | 38.61519
|  |  |  | 0.6701 | 0.6528378 | 352.961 | 11.67326 | 38.92539
|  |  |  | 0.6801 | 0.6623208 | 358.374 | 11.76077 | 39.23176
|  |  |  | 0.6901 | 0.6717962 | 363.7915 | 11.84709 | 39.53439
|  |  |  | 0.7001 | 0.681264 | 369.2134 | 11.93225 | 39.83337
|  |  |  | 0.7101 | 0.6907243 | 374.6398 | 12.01627 | 40.12877
|  |  |  | 0.7201 | 0.700177 | 380.0707 | 12.09919 | 40.42068
|  |  |  | 0.7301 | 0.7096222 | 385.5061 | 12.18102 | 40.70917
|  |  |  | 0.7401 | 0.7190598 | 390.9459 | 12.2618 | 40.99431
|  |  |  | 0.7501 | 0.7284898 | 396.3903 | 12.34153 | 41.27618
|  |  |  | 0.7601 | 0.7379123 | 401.8391 | 12.42025 | 41.55485
|  |  |  | 0.7701 | 0.7473272 | 407.2925 | 12.49797 | 41.83038
|  |  |  | 0.7801 | 0.7567346 | 412.7504 | 12.57472 | 42.10284
|  |  |  | 0.7901 | 0.7661345 | 418.2129 | 12.65051 | 42.37229
|  |  |  | 0.8001 | 0.7755268 | 423.6799 | 12.72537 | 42.63879
|  |  |  | 0.8101 | 0.7849115 | 429.1514 | 12.79931 | 42.90241
|  |  |  | 0.8201 | 0.7942888 | 434.6275 | 12.87235 | 43.1632
|  |  |  | 0.8301 | 0.8036585 | 440.1081 | 12.94452 | 43.42121
|  |  |  | 0.8401 | 0.8130206 | 445.5934 | 13.01581 | 43.67651
|  |  |  | 0.8501 | 0.8223753 | 451.0832 | 13.08627 | 43.92915
|  |  |  | 0.8601 | 0.8317224 | 456.5776 | 13.15589 | 44.17917
|  |  |  | 0.8701 | 0.841062 | 462.0765 | 13.2247 | 44.42663
|  |  |  | 0.8801 | 0.8503941 | 467.5801 | 13.29271 | 44.67158
|  |  |  | 0.8901 | 0.8597186 | 473.0883 | 13.35993 | 44.91407
|  |  |  | 0.9001 | 0.8690357 | 478.6012 | 13.42639 | 45.15414
|  |  |  | 0.9101 | 0.8783452 | 484.1186 | 13.49209 | 45.39183
|  |  |  | 0.9201 | 0.8876472 | 489.6407 | 13.55705 | 45.62719
|  |  |  | 0.9301 | 0.8969417 | 495.1674 | 13.62128 | 45.86027
|  |  |  | 0.9401 | 0.9062287 | 500.6988 | 13.68479 | 46.09111
|  |  |  | 0.9501 | 0.9155082 | 506.2349 | 13.74761 | 46.31974
|  |  |  | 0.9601 | 0.9247802 | 511.7756 | 13.80974 | 46.54621
|  |  |  | 0.9701 | 0.9340447 | 517.321 | 13.87118 | 46.77055
|  |  |  | 0.9801 | 0.9433018 | 522.8711 | 13.93197 | 46.9928
|  |  |  | 0.9901 | 0.9525513 | 528.4259 | 13.9921 | 47.213
|  |  |  | 1.0001 | 0.9617933 | 533.9854 | 14.05158 | 47.43119
|  |  |  | 1.0101 | 0.9710278 | 539.5495 | 14.11044 | 47.64739
|  |  |  | 1.0201 | 0.9802549 | 545.1185 | 14.16867 | 47.86165
|  |  |  | 1.0301 | 0.9894745 | 550.6921 | 14.22629 | 48.07399
|  |  |  | 1.0401 | 0.9986866 | 556.2705 | 14.28332 | 48.28445
|  |  |  | 1.0501 | 1.007891 | 561.8536 | 14.33975 | 48.49306
|  |  |  | 1.0601 | 1.017088 | 567.4414 | 14.3956 | 48.69985
|  |  |  | 1.0701 | 1.026278 | 573.0341 | 14.45088 | 48.90486
|  |  |  | 1.0801 | 1.03546 | 578.6315 | 14.5056 | 49.1081
|  |  |  | 1.0901 | 1.044635 | 584.2337 | 14.55976 | 49.30961
|  |  |  | 1.1001 | 1.053802 | 589.8406 | 14.61338 | 49.50942
|  |  |  | 1.1101 | 1.062962 | 595.4524 | 14.66647 | 49.70755
|  |  |  | 1.1201 | 1.072114 | 601.0689 | 14.71902 | 49.90403
|  |  |  | 1.1301 | 1.081259 | 606.6903 | 14.77106 | 50.09889
|  |  |  | 1.1401 | 1.090397 | 612.3165 | 14.82259 | 50.29215
|  |  |  | 1.1501 | 1.099527 | 617.9475 | 14.87361 | 50.48384
|  |  |  | 1.1601 | 1.108649 | 623.5834 | 14.92414 | 50.67397
|  |  |  | 1.1701 | 1.117764 | 629.2241 | 14.97417 | 50.86259
|  |  |  | 1.1801 | 1.126872 | 634.8697 | 15.02373 | 51.0497
|  |  |  | 1.1901 | 1.135972 | 640.5201 | 15.07281 | 51.23533
|  |  |  | 1.2001 | 1.145065 | 646.1754 | 15.12143 | 51.41951
|  |  |  | 1.2101 | 1.15415 | 651.8356 | 15.16959 | 51.60225
|  |  |  | 1.2201 | 1.163228 | 657.5007 | 15.21729 | 51.78357
|  |  |  | 1.2301 | 1.172299 | 663.1706 | 15.26455 | 51.9635
|  |  |  | 1.2401 | 1.181362 | 668.8455 | 15.31136 | 52.14206
|  |  |  | 1.2501 | 1.190417 | 674.5253 | 15.35774 | 52.31927
|  |  |  | 1.2601 | 1.199466 | 680.21 | 15.4037 | 52.49514
|  |  |  | 1.2701 | 1.208506 | 685.8997 | 15.44923 | 52.6697
|  |  |  | 1.2801 | 1.21754 | 691.5943 | 15.49434 | 52.84297
|  |  |  | 1.2901 | 1.226566 | 697.2938 | 15.53905 | 53.01495
|  |  |  | 1.3001 | 1.235584 | 702.9983 | 15.58334 | 53.18568
|  |  |  | 1.3101 | 1.244595 | 708.7078 | 15.62724 | 53.35517
|  |  |  | 1.3201 | 1.253599 | 714.4223 | 15.67075 | 53.52343
|  |  |  | 1.3301 | 1.262595 | 720.1417 | 15.71387 | 53.69048
|  |  |  | 1.3401 | 1.271584 | 725.8662 | 15.7566 | 53.85634
|  |  |  | 1.3501 | 1.280566 | 731.5956 | 15.79896 | 54.02103
|  |  |  | 1.3601 | 1.28954 | 737.3301 | 15.84094 | 54.18455
|  |  |  | 1.3701 | 1.298507 | 743.0695 | 15.88255 | 54.34693
|  |  |  | 1.3801 | 1.307466 | 748.8141 | 15.9238 | 54.50819
|  |  |  | 1.3901 | 1.316418 | 754.5636 | 15.96469 | 54.66833
|  |  |  | 1.4001 | 1.325362 | 760.3182 | 16.00523 | 54.82737
|  |  |  | 1.4101 | 1.334299 | 766.0779 | 16.04541 | 54.98533
|  |  |  | 1.4201 | 1.343229 | 771.8427 | 16.08525 | 55.14221
|  |  |  | 1.4301 | 1.352152 | 777.6125 | 16.12475 | 55.29804
|  |  |  | 1.4401 | 1.361067 | 783.3874 | 16.16392 | 55.45283
|  |  |  | 1.4501 | 1.369974 | 789.1674 | 16.20274 | 55.60658
|  |  |  | 1.4601 | 1.378874 | 794.9525 | 16.24124 | 55.75932
|  |  |  | 1.4701 | 1.387767 | 800.7427 | 16.27942 | 55.91106
|  |  |  | 1.4801 | 1.396653 | 806.5381 | 16.31727 | 56.0618
|  |  |  | 1.4901 | 1.405531 | 812.3386 | 16.35481 | 56.21156
|  |  |  | 1.5001 | 1.414402 | 818.1442 | 16.39204 | 56.36036
|  |  |  | 1.5101 | 1.423265 | 823.955 | 16.42895 | 56.5082
|  |  |  | 1.5201 | 1.432121 | 829.7709 | 16.46556 | 56.6551
|  |  |  | 1.5301 | 1.44097 | 835.592 | 16.50187 | 56.80106
|  |  |  | 1.5401 | 1.449811 | 841.4183 | 16.53788 | 56.94611
|  |  |  | 1.5501 | 1.458645 | 847.2498 | 16.57359 | 57.09024
|  |  |  | 1.5601 | 1.467472 | 853.0865 | 16.60901 | 57.23347
|  |  |  | 1.5701 | 1.476291 | 858.9284 | 16.64414 | 57.37582
|  |  |  | 1.5801 | 1.485103 | 864.7756 | 16.67899 | 57.51729
|  |  |  | 1.5901 | 1.493908 | 870.6279 | 16.71356 | 57.65789
|  |  |  | 1.6001 | 1.502705 | 876.4855 | 16.74784 | 57.79763
|  |  |  | 1.6101 | 1.511495 | 882.3483 | 16.78186 | 57.93652
|  |  |  | 1.6201 | 1.520278 | 888.2164 | 16.81559 | 58.07458
|  |  |  | 1.6301 | 1.529053 | 894.0898 | 16.84906 | 58.2118
|  |  |  | 1.6401 | 1.537821 | 899.9684 | 16.88226 | 58.34821
|  |  |  | 1.6501 | 1.546582 | 905.8524 | 16.9152 | 58.48381
|  |  |  | 1.6601 | 1.555335 | 911.7416 | 16.94788 | 58.61861
|  |  |  | 1.6701 | 1.564081 | 917.6361 | 16.9803 | 58.75261
|  |  |  | 1.6801 | 1.57282 | 923.536 | 17.01246 | 58.88583
|  |  |  | 1.6901 | 1.581551 | 929.4411 | 17.04437 | 59.01828
|  |  |  | 1.7001 | 1.590275 | 935.3517 | 17.07603 | 59.14996
|  |  |  | 1.7101 | 1.598992 | 941.2675 | 17.10745 | 59.28089
|  |  |  | 1.7201 | 1.607701 | 947.1887 | 17.13861 | 59.41106
|  |  |  | 1.7301 | 1.616403 | 953.1153 | 17.16954 | 59.5405
|  |  |  | 1.7401 | 1.625098 | 959.0473 | 17.20022 | 59.6692
|  |  |  | 1.7501 | 1.633786 | 964.9846 | 17.23067 | 59.79717
|  |  |  | 1.7601 | 1.642466 | 970.9273 | 17.26089 | 59.92443
|  |  |  | 1.7701 | 1.651139 | 976.8755 | 17.29087 | 60.05097
|  |  |  | 1.7801 | 1.659805 | 982.829 | 17.32062 | 60.17682
|  |  |  | 1.7901 | 1.668463 | 988.788 | 17.35014 | 60.30196
|  |  |  | 1.8001 | 1.677114 | 994.7524 | 17.37944 | 60.42642
|  |  |  | 1.8101 | 1.685758 | 1000.722 | 17.40851 | 60.5502
|  |  |  | 1.8201 | 1.694394 | 1006.698 | 17.43736 | 60.67331
|  |  |  | 1.8301 | 1.703024 | 1012.678 | 17.46599 | 60.79574
|  |  |  | 1.8401 | 1.711645 | 1018.665 | 17.49441 | 60.91752
|  |  |  | 1.8501 | 1.72026 | 1024.656 | 17.52261 | 61.03864
|  |  |  | 1.8601 | 1.728868 | 1030.654 | 17.5506 | 61.15912
|  |  |  | 1.8701 | 1.737468 | 1036.656 | 17.57837 | 61.27895
|  |  |  | 1.8801 | 1.746061 | 1042.665 | 17.60594 | 61.39816
|  |  |  | 1.8901 | 1.754646 | 1048.678 | 17.6333 | 61.51673
|  |  |  | 1.9001 | 1.763224 | 1054.698 | 17.66045 | 61.63468
|  |  |  | 1.9101 | 1.771795 | 1060.723 | 17.68741 | 61.75201
|  |  |  | 1.9201 | 1.780359 | 1066.753 | 17.71416 | 61.86874
|  |  |  | 1.9301 | 1.788916 | 1072.789 | 17.74071 | 61.98486
|  |  |  | 1.9401 | 1.797465 | 1078.831 | 17.76706 | 62.10038
|  |  |  | 1.9501 | 1.806007 | 1084.878 | 17.79322 | 62.21531
|  |  |  | 1.9601 | 1.814542 | 1090.931 | 17.81919 | 62.32966
|  |  |  | 1.9701 | 1.82307 | 1096.989 | 17.84496 | 62.44342
|  |  |  | 1.9801 | 1.83159 | 1103.053 | 17.87054 | 62.55661
|  |  |  | 1.9901 | 1.840103 | 1109.123 | 17.89593 | 62.66923
|  |  |  | 2.0001 | 1.848609 | 1115.198 | 17.92114 | 62.78128
|  |  |  | 2.0101 | 1.857107 | 1121.279 | 17.94615 | 62.89277
|  |  |  | 2.0201 | 1.865599 | 1127.366 | 17.97099 | 63.00371
|  |  |  | 2.0301 | 1.874083 | 1133.458 | 17.99564 | 63.1141
|  |  |  | 2.0401 | 1.88256 | 1139.556 | 18.02012 | 63.22395
|  |  |  | 2.0501 | 1.891029 | 1145.66 | 18.04441 | 63.33325
|  |  |  | 2.0601 | 1.899492 | 1151.769 | 18.06852 | 63.44202
|  |  |  | 2.0701 | 1.907947 | 1157.884 | 18.09246 | 63.55027
|  |  |  | 2.0801 | 1.916395 | 1164.005 | 18.11623 | 63.65798
|  |  |  | 2.0901 | 1.924836 | 1170.131 | 18.13982 | 63.76518
|  |  |  | 2.1001 | 1.93327 | 1176.264 | 18.16324 | 63.87186
|  |  |  | 2.1101 | 1.941696 | 1182.402 | 18.18648 | 63.97804
|  |  |  | 2.1201 | 1.950115 | 1188.546 | 18.20956 | 64.0837
|  |  |  | 2.1301 | 1.958527 | 1194.695 | 18.23248 | 64.18886
|  |  |  | 2.1401 | 1.966932 | 1200.851 | 18.25522 | 64.29353
|  |  |  | 2.1501 | 1.975329 | 1207.012 | 18.2778 | 64.3977
|  |  |  | 2.1601 | 1.98372 | 1213.179 | 18.30022 | 64.50139
|  |  |  | 2.1701 | 1.992103 | 1219.352 | 18.32247 | 64.60459
|  |  |  | 2.1801 | 2.000479 | 1225.53 | 18.34457 | 64.7073
|  |  |  | 2.1901 | 2.008848 | 1231.715 | 18.3665 | 64.80955
|  |  |  | 2.2001 | 2.017209 | 1237.905 | 18.38828 | 64.91132
|  |  |  | 2.2101 | 2.025564 | 1244.102 | 18.40989 | 65.01262
|  |  |  | 2.2201 | 2.033911 | 1250.304 | 18.43136 | 65.11346
|  |  |  | 2.2301 | 2.042251 | 1256.512 | 18.45266 | 65.21383
|  |  |  | 2.2401 | 2.050584 | 1262.726 | 18.47382 | 65.31376
|  |  |  | 2.2501 | 2.058909 | 1268.946 | 18.49482 | 65.41322
|  |  |  | 2.2601 | 2.067228 | 1275.172 | 18.51567 | 65.51224
|  |  |  | 2.2701 | 2.075539 | 1281.403 | 18.53637 | 65.61082
|  |  |  | 2.2801 | 2.083844 | 1287.641 | 18.55692 | 65.70895
|  |  |  | 2.2901 | 2.092141 | 1293.885 | 18.57732 | 65.80664
|  |  |  | 2.3001 | 2.10043 | 1300.134 | 18.59758 | 65.9039
|  |  |  | 2.3101 | 2.108713 | 1306.39 | 18.61769 | 66.00073
|  |  |  | 2.3201 | 2.116989 | 1312.652 | 18.63766 | 66.09713
|  |  |  | 2.3301 | 2.125257 | 1318.919 | 18.65748 | 66.19311
|  |  |  | 2.3401 | 2.133518 | 1325.193 | 18.67716 | 66.28866
|  |  |  | 2.3501 | 2.141772 | 1331.472 | 18.6967 | 66.3838
|  |  |  | 2.3601 | 2.150019 | 1337.758 | 18.7161 | 66.47853
|  |  |  | 2.3701 | 2.158259 | 1344.05 | 18.73536 | 66.57284
|  |  |  | 2.3801 | 2.166492 | 1350.348 | 18.75448 | 66.66675
|  |  |  | 2.3901 | 2.174717 | 1356.652 | 18.77346 | 66.76025
|  |  |  | 2.4001 | 2.182935 | 1362.962 | 18.79231 | 66.85335
|  |  |  | 2.4101 | 2.191147 | 1369.278 | 18.81102 | 66.94606
|  |  |  | 2.4201 | 2.199351 | 1375.6 | 18.8296 | 67.03837
|  |  |  | 2.4301 | 2.207548 | 1381.928 | 18.84804 | 67.13028
|  |  |  | 2.4401 | 2.215738 | 1388.263 | 18.86635 | 67.22181
|  |  |  | 2.4501 | 2.22392 | 1394.603 | 18.88453 | 67.31295
|  |  |  | 2.4601 | 2.232096 | 1400.95 | 18.90258 | 67.40371
|  |  |  | 2.4701 | 2.240264 | 1407.303 | 18.9205 | 67.49409
|  |  |  | 2.4801 | 2.248426 | 1413.662 | 18.93829 | 67.58409
|  |  |  | 2.4901 | 2.25658 | 1420.027 | 18.95595 | 67.67372
|  |  |  | 2.5001 | 2.264727 | 1426.399 | 18.97348 | 67.76298
|  |  |  | 2.5101 | 2.272867 | 1432.776 | 18.99089 | 67.85186
|  |  |  | 2.5201 | 2.281 | 1439.16 | 19.00817 | 67.94038
|  |  |  | 2.5301 | 2.289126 | 1445.551 | 19.02533 | 68.02854
|  |  |  | 2.5401 | 2.297244 | 1451.947 | 19.04236 | 68.11634
|  |  |  | 2.5501 | 2.305356 | 1458.35 | 19.05927 | 68.20378
|  |  |  | 2.5601 | 2.31346 | 1464.759 | 19.07605 | 68.29086
|  |  |  | 2.5701 | 2.321558 | 1471.174 | 19.09272 | 68.37759
|  |  |  | 2.5801 | 2.329648 | 1477.596 | 19.10927 | 68.46397
|  |  |  | 2.5901 | 2.337731 | 1484.023 | 19.12569 | 68.55001
|  |  |  | 2.6001 | 2.345807 | 1490.458 | 19.142 | 68.63569
|  |  |  | 2.6101 | 2.353876 | 1496.898 | 19.15818 | 68.72104
|  |  |  | 2.6201 | 2.361938 | 1503.345 | 19.17425 | 68.80604
|  |  |  | 2.6301 | 2.369993 | 1509.798 | 19.19021 | 68.89071
|  |  |  | 2.6401 | 2.378041 | 1516.258 | 19.20604 | 68.97504
|  |  |  | 2.6501 | 2.386082 | 1522.724 | 19.22176 | 69.05904
|  |  |  | 2.6601 | 2.394115 | 1529.196 | 19.23737 | 69.14271
|  |  |  | 2.6701 | 2.402142 | 1535.675 | 19.25286 | 69.22605
|  |  |  | 2.6801 | 2.410161 | 1542.161 | 19.26824 | 69.30906
|  |  |  | 2.6901 | 2.418174 | 1548.652 | 19.28351 | 69.39175
|  |  |  | 2.7001 | 2.426179 | 1555.15 | 19.29866 | 69.47411
|  |  |  | 2.7101 | 2.434177 | 1561.655 | 19.3137 | 69.55616
|  |  |  | 2.7201 | 2.442169 | 1568.166 | 19.32863 | 69.63789
|  |  |  | 2.7301 | 2.450153 | 1574.684 | 19.34346 | 69.71931
|  |  |  | 2.7401 | 2.45813 | 1581.208 | 19.35817 | 69.80041
|  |  |  | 2.7501 | 2.4661 | 1587.738 | 19.37277 | 69.8812
|  |  |  | 2.7601 | 2.474063 | 1594.275 | 19.38727 | 69.96169
|  |  |  | 2.7701 | 2.482019 | 1600.819 | 19.40166 | 70.04186
|  |  |  | 2.7801 | 2.489968 | 1607.369 | 19.41594 | 70.12174
|  |  |  | 2.7901 | 2.49791 | 1613.926 | 19.43011 | 70.20131
|  |  |  | 2.8001 | 2.505845 | 1620.489 | 19.44418 | 70.28057
|  |  |  | 2.8101 | 2.513773 | 1627.059 | 19.45815 | 70.35955
|  |  |  | 2.8201 | 2.521693 | 1633.636 | 19.47201 | 70.43822
|  |  |  | 2.8301 | 2.529607 | 1640.219 | 19.48577 | 70.5166
|  |  |  | 2.8401 | 2.537514 | 1646.809 | 19.49942 | 70.59469
|  |  |  | 2.8501 | 2.545414 | 1653.405 | 19.51297 | 70.67248
|  |  |  | 2.8601 | 2.553306 | 1660.008 | 19.52642 | 70.74999
|  |  |  | 2.8701 | 2.561192 | 1666.618 | 19.53977 | 70.82721
|  |  |  | 2.8801 | 2.569071 | 1673.234 | 19.55302 | 70.90415
|  |  |  | 2.8901 | 2.576942 | 1679.858 | 19.56616 | 70.9808
|  |  |  | 2.9001 | 2.584807 | 1686.487 | 19.57921 | 71.05717
|  |  |  | 2.9101 | 2.592665 | 1693.124 | 19.59216 | 71.13327
|  |  |  | 2.9201 | 2.600515 | 1699.767 | 19.60501 | 71.20908
|  |  |  | 2.9301 | 2.608359 | 1706.417 | 19.61776 | 71.28462
|  |  |  | 2.9401 | 2.616195 | 1713.074 | 19.63041 | 71.35988
|  |  |  | 2.9501 | 2.624025 | 1719.737 | 19.64297 | 71.43487
|  |  |  | 2.9601 | 2.631848 | 1726.408 | 19.65543 | 71.5096
|  |  |  | 2.9701 | 2.639663 | 1733.085 | 19.66779 | 71.58405
|  |  |  | 2.9801 | 2.647472 | 1739.769 | 19.68006 | 71.65823
|  |  |  | 2.9901 | 2.655273 | 1746.459 | 19.69223 | 71.73215
|  |  |  | 3.0001 | 2.663068 | 1753.157 | 19.70431 | 71.80581
|  |  |  | 3.0101 | 2.670856 | 1759.861 | 19.7163 | 71.8792
|  |  |  | 3.0201 | 2.678636 | 1766.573 | 19.72819 | 71.95233
|  |  |  | 3.0301 | 2.68641 | 1773.291 | 19.73999 | 72.0252
|  |  |  | 3.0401 | 2.694177 | 1780.016 | 19.75169 | 72.09782
|  |  |  | 3.0501 | 2.701936 | 1786.748 | 19.76331 | 72.17018
|  |  |  | 3.0601 | 2.709689 | 1793.487 | 19.77483 | 72.24228
|  |  |  | 3.0701 | 2.717435 | 1800.233 | 19.78626 | 72.31414
|  |  |  | 3.0801 | 2.725174 | 1806.985 | 19.7976 | 72.38574
|  |  |  | 3.0901 | 2.732906 | 1813.745 | 19.80885 | 72.45709
|  |  |  | 3.1001 | 2.74063 | 1820.512 | 19.82001 | 72.52819
|  |  |  | 3.1101 | 2.748348 | 1827.285 | 19.83108 | 72.59905
|  |  |  | 3.1201 | 2.756059 | 1834.066 | 19.84206 | 72.66966
|  |  |  | 3.1301 | 2.763763 | 1840.854 | 19.85296 | 72.74002
|  |  |  | 3.1401 | 2.77146 | 1847.648 | 19.86376 | 72.81015
|  |  |  | 3.1501 | 2.77915 | 1854.45 | 19.87448 | 72.88003
|  |  |  | 3.1601 | 2.786834 | 1861.259 | 19.88511 | 72.94968
|  |  |  | 3.1701 | 2.79451 | 1868.075 | 19.89566 | 73.01908
|  |  |  | 3.1801 | 2.802179 | 1874.898 | 19.90612 | 73.08825
|  |  |  | 3.1901 | 2.809841 | 1881.728 | 19.91649 | 73.15719
|  |  |  | 3.2001 | 2.817497 | 1888.565 | 19.92678 | 73.22589
|  |  |  | 3.2101 | 2.825145 | 1895.409 | 19.93698 | 73.29436
|  |  |  | 3.2201 | 2.832787 | 1902.261 | 19.94709 | 73.36259
|  |  |  | 3.2301 | 2.840421 | 1909.119 | 19.95713 | 73.4306
|  |  |  | 3.2401 | 2.848049 | 1915.985 | 19.96708 | 73.49838
|  |  |  | 3.2501 | 2.85567 | 1922.858 | 19.97694 | 73.56593
|  |  |  | 3.2601 | 2.863284 | 1929.738 | 19.98672 | 73.63325
|  |  |  | 3.2701 | 2.87089 | 1936.625 | 19.99642 | 73.70035
|  |  |  | 3.2801 | 2.87849 | 1943.52 | 20.00604 | 73.76723
|  |  |  | 3.2901 | 2.886084 | 1950.422 | 20.01558 | 73.83389
|  |  |  | 3.3001 | 2.89367 | 1957.331 | 20.02503 | 73.90032
|  |  |  | 3.3101 | 2.901249 | 1964.247 | 20.0344 | 73.96654
|  |  |  | 3.3201 | 2.908821 | 1971.17 | 20.0437 | 74.03253
|  |  |  | 3.3301 | 2.916387 | 1978.101 | 20.05291 | 74.09831
|  |  |  | 3.3401 | 2.923945 | 1985.039 | 20.06204 | 74.16388
|  |  |  | 3.3501 | 2.931497 | 1991.985 | 20.07109 | 74.22923
|  |  |  | 3.3601 | 2.939042 | 1998.938 | 20.08006 | 74.29436
|  |  |  | 3.3701 | 2.946579 | 2005.898 | 20.08896 | 74.35929
|  |  |  | 3.3801 | 2.95411 | 2012.865 | 20.09777 | 74.424
|  |  |  | 3.3901 | 2.961634 | 2019.84 | 20.10651 | 74.4885
|  |  |  | 3.4001 | 2.969152 | 2026.823 | 20.11516 | 74.5528
|  |  |  | 3.4101 | 2.976662 | 2033.812 | 20.12375 | 74.61688
|  |  |  | 3.4201 | 2.984165 | 2040.81 | 20.13225 | 74.68076
|  |  |  | 3.4301 | 2.991662 | 2047.814 | 20.14067 | 74.74444
|  |  |  | 3.4401 | 2.999151 | 2054.826 | 20.14902 | 74.80791
|  |  |  | 3.4501 | 3.006634 | 2061.846 | 20.1573 | 74.87117
|  |  |  | 3.4601 | 3.01411 | 2068.873 | 20.16549 | 74.93424
|  |  |  | 3.4701 | 3.021579 | 2075.907 | 20.17362 | 74.9971
|  |  |  | 3.4801 | 3.029041 | 2082.949 | 20.18166 | 75.05977
|  |  |  | 3.4901 | 3.036497 | 2089.999 | 20.18963 | 75.12224
|  |  |  | 3.5001 | 3.043945 | 2097.056 | 20.19753 | 75.1845
|  |  |  | 3.5101 | 3.051387 | 2104.12 | 20.20535 | 75.24658
|  |  |  | 3.5201 | 3.058821 | 2111.192 | 20.2131 | 75.30845
|  |  |  | 3.5301 | 3.066249 | 2118.272 | 20.22077 | 75.37013
|  |  |  | 3.5401 | 3.07367 | 2125.359 | 20.22837 | 75.43162
|  |  |  | 3.5501 | 3.081085 | 2132.454 | 20.2359 | 75.49292
|  |  |  | 3.5601 | 3.088492 | 2139.557 | 20.24335 | 75.55402
|  |  |  | 3.5701 | 3.095892 | 2146.667 | 20.25074 | 75.61494
|  |  |  | 3.5801 | 3.103286 | 2153.785 | 20.25804 | 75.67566
|  |  |  | 3.5901 | 3.110673 | 2160.911 | 20.26528 | 75.7362
|  |  |  | 3.6001 | 3.118053 | 2168.044 | 20.27245 | 75.79655
|  |  |  | 3.6101 | 3.125426 | 2175.185 | 20.27954 | 75.85671
|  |  |  | 3.6201 | 3.132792 | 2182.334 | 20.28656 | 75.91669
|  |  |  | 3.6301 | 3.140152 | 2189.49 | 20.29351 | 75.97648
|  |  |  | 3.6401 | 3.147505 | 2196.654 | 20.30039 | 76.03609
|  |  |  | 3.6501 | 3.15485 | 2203.826 | 20.30721 | 76.09552
|  |  |  | 3.6601 | 3.162189 | 2211.006 | 20.31395 | 76.15476
|  |  |  | 3.6701 | 3.169522 | 2218.193 | 20.32062 | 76.21383
|  |  |  | 3.6801 | 3.176847 | 2225.389 | 20.32722 | 76.27271
|  |  |  | 3.6901 | 3.184166 | 2232.592 | 20.33375 | 76.33142
|  |  |  | 3.7001 | 3.191477 | 2239.803 | 20.34021 | 76.38995
|  |  |  | 3.7101 | 3.198782 | 2247.022 | 20.3466 | 76.4483
|  |  |  | 3.7201 | 3.206081 | 2254.248 | 20.35293 | 76.50647
|  |  |  | 3.7301 | 3.213372 | 2261.483 | 20.35919 | 76.56447
|  |  |  | 3.7401 | 3.220656 | 2268.725 | 20.36538 | 76.6223
|  |  |  | 3.7501 | 3.227934 | 2275.976 | 20.3715 | 76.67995
|  |  |  | 3.7601 | 3.235205 | 2283.234 | 20.37755 | 76.73743
|  |  |  | 3.7701 | 3.242469 | 2290.5 | 20.38354 | 76.79473
|  |  |  | 3.7801 | 3.249727 | 2297.775 | 20.38946 | 76.85187
|  |  |  | 3.7901 | 3.256977 | 2305.057 | 20.39531 | 76.90884
|  |  |  | 3.8001 | 3.264221 | 2312.347 | 20.40109 | 76.96563
|  |  |  | 3.8101 | 3.271458 | 2319.645 | 20.40681 | 77.02226
|  |  |  | 3.8201 | 3.278689 | 2326.952 | 20.41247 | 77.07872
|  |  |  | 3.8301 | 3.285912 | 2334.266 | 20.41805 | 77.13502
|  |  |  | 3.8401 | 3.293129 | 2341.588 | 20.42358 | 77.19114
|  |  |  | 3.8501 | 3.300339 | 2348.919 | 20.42903 | 77.24711
|  |  |  | 3.8601 | 3.307542 | 2356.257 | 20.43443 | 77.30291
|  |  |  | 3.8701 | 3.314739 | 2363.604 | 20.43975 | 77.35854
|  |  |  | 3.8801 | 3.321928 | 2370.959 | 20.44501 | 77.41402
|  |  |  | 3.8901 | 3.329111 | 2378.322 | 20.45021 | 77.46933
|  |  |  | 3.9001 | 3.336287 | 2385.693 | 20.45534 | 77.52448
|  |  |  | 3.9101 | 3.343457 | 2393.072 | 20.46041 | 77.57947
|  |  |  | 3.9201 | 3.350619 | 2400.459 | 20.46542 | 77.6343
|  |  |  | 3.9301 | 3.357775 | 2407.855 | 20.47036 | 77.68897
|  |  |  | 3.9401 | 3.364924 | 2415.259 | 20.47524 | 77.74348
|  |  |  | 3.9501 | 3.372067 | 2422.671 | 20.48005 | 77.79784
|  |  |  | 3.9601 | 3.379203 | 2430.091 | 20.48481 | 77.85204
|  |  |  | 3.9701 | 3.386331 | 2437.52 | 20.48949 | 77.90609
|  |  |  | 3.9801 | 3.393454 | 2444.957 | 20.49412 | 77.95998
|  |  |  | 3.9901 | 3.400569 | 2452.402 | 20.49869 | 78.01371
|  |  |  | 4.0001 | 3.407678 | 2459.855 | 20.50319 | 78.06729
|  |  |  | 4.0101 | 3.41478 | 2467.317 | 20.50763 | 78.12072
|  |  |  | 4.0201 | 3.421875 | 2474.787 | 20.51201 | 78.174
|  |  |  | 4.0301 | 3.428964 | 2482.266 | 20.51632 | 78.22712
|  |  |  | 4.0401 | 3.436046 | 2489.752 | 20.52058 | 78.2801
|  |  |  | 4.0501 | 3.443121 | 2497.248 | 20.52478 | 78.33292
|  |  |  | 4.0601 | 3.450189 | 2504.751 | 20.52891 | 78.3856
|  |  |  | 4.0701 | 3.457251 | 2512.263 | 20.53298 | 78.43813
|  |  |  | 4.0801 | 3.464306 | 2519.784 | 20.53699 | 78.49051
|  |  |  | 4.0901 | 3.471354 | 2527.313 | 20.54095 | 78.54274
|  |  |  | 4.1001 | 3.478396 | 2534.85 | 20.54484 | 78.59483
|  |  |  | 4.1101 | 3.485431 | 2542.396 | 20.54867 | 78.64677
|  |  |  | 4.1201 | 3.492459 | 2549.951 | 20.55244 | 78.69856
|  |  |  | 4.1301 | 3.499481 | 2557.514 | 20.55615 | 78.75021
|  |  |  | 4.1401 | 3.506496 | 2565.085 | 20.55981 | 78.80172
|  |  |  | 4.1501 | 3.513504 | 2572.665 | 20.5634 | 78.85309
|  |  |  | 4.1601 | 3.520505 | 2580.254 | 20.56694 | 78.90431
|  |  |  | 4.1701 | 3.5275 | 2587.851 | 20.57041 | 78.95539
|  |  |  | 4.1801 | 3.534488 | 2595.457 | 20.57383 | 79.00633
|  |  |  | 4.1901 | 3.541469 | 2603.072 | 20.57719 | 79.05713
|  |  |  | 4.2001 | 3.548444 | 2610.695 | 20.58049 | 79.10778
|  |  |  | 4.2101 | 3.555412 | 2618.327 | 20.58373 | 79.1583
|  |  |  | 4.2201 | 3.562374 | 2625.967 | 20.58691 | 79.20868
|  |  |  | 4.2301 | 3.569328 | 2633.616 | 20.59004 | 79.25893
|  |  |  | 4.2401 | 3.576277 | 2641.274 | 20.59311 | 79.30903
|  |  |  | 4.2501 | 3.583218 | 2648.941 | 20.59612 | 79.359
|  |  |  | 4.2601 | 3.590153 | 2656.616 | 20.59907 | 79.40884
|  |  |  | 4.2701 | 3.597081 | 2664.3 | 20.60197 | 79.45853
|  |  |  | 4.2801 | 3.604002 | 2671.993 | 20.60481 | 79.5081
|  |  |  | 4.2901 | 3.610917 | 2679.694 | 20.60759 | 79.55752
|  |  |  | 4.3001 | 3.617825 | 2687.405 | 20.61032 | 79.60682
|  |  |  | 4.3101 | 3.624727 | 2695.124 | 20.61298 | 79.65598
|  |  |  | 4.3201 | 3.631622 | 2702.852 | 20.6156 | 79.70501
|  |  |  | 4.3301 | 3.63851 | 2710.589 | 20.61815 | 79.75391
|  |  |  | 4.3401 | 3.645391 | 2718.335 | 20.62065 | 79.80267
|  |  |  | 4.3501 | 3.652266 | 2726.09 | 20.6231 | 79.85131
|  |  |  | 4.3601 | 3.659135 | 2733.853 | 20.62549 | 79.89981
|  |  |  | 4.3701 | 3.665996 | 2741.626 | 20.62782 | 79.94819
|  |  |  | 4.3801 | 3.672852 | 2749.407 | 20.6301 | 79.99644
|  |  |  | 4.3901 | 3.6797 | 2757.198 | 20.63232 | 80.04455
|  |  |  | 4.4001 | 3.686542 | 2764.997 | 20.63449 | 80.09255
|  |  |  | 4.4101 | 3.693377 | 2772.805 | 20.6366 | 80.14041
|  |  |  | 4.4201 | 3.700206 | 2780.623 | 20.63866 | 80.18815
|  |  |  | 4.4301 | 3.707028 | 2788.449 | 20.64066 | 80.23576
|  |  |  | 4.4401 | 3.713843 | 2796.285 | 20.64261 | 80.28324
|  |  |  | 4.4501 | 3.720652 | 2804.129 | 20.6445 | 80.3306
|  |  |  | 4.4601 | 3.727454 | 2811.983 | 20.64634 | 80.37783
|  |  |  | 4.4701 | 3.73425 | 2819.845 | 20.64812 | 80.42495
|  |  |  | 4.4801 | 3.741039 | 2827.717 | 20.64986 | 80.47193
|  |  |  | 4.4901 | 3.747821 | 2835.598 | 20.65153 | 80.5188
|  |  |  | 4.5001 | 3.754597 | 2843.488 | 20.65316 | 80.56554
|  |  |  | 4.5101 | 3.761366 | 2851.388 | 20.65473 | 80.61216
|  |  |  | 4.5201 | 3.768129 | 2859.296 | 20.65624 | 80.65866
|  |  |  | 4.5301 | 3.774885 | 2867.214 | 20.65771 | 80.70504
|  |  |  | 4.5401 | 3.781634 | 2875.14 | 20.65912 | 80.75129
|  |  |  | 4.5501 | 3.788377 | 2883.076 | 20.66047 | 80.79743
|  |  |  | 4.5601 | 3.795114 | 2891.022 | 20.66178 | 80.84345
|  |  |  | 4.5701 | 3.801844 | 2898.976 | 20.66303 | 80.88935
|  |  |  | 4.5801 | 3.808567 | 2906.94 | 20.66423 | 80.93513
|  |  |  | 4.5901 | 3.815283 | 2914.913 | 20.66537 | 80.98079
|  |  |  | 4.6001 | 3.821993 | 2922.896 | 20.66646 | 81.02634
|  |  |  | 4.6101 | 3.828697 | 2930.888 | 20.66751 | 81.07177
|  |  |  | 4.6201 | 3.835394 | 2938.889 | 20.6685 | 81.11708
|  |  |  | 4.6301 | 3.842084 | 2946.899 | 20.66943 | 81.16228
|  |  |  | 4.6401 | 3.848768 | 2954.919 | 20.67032 | 81.20736
|  |  |  | 4.6501 | 3.855446 | 2962.948 | 20.67115 | 81.25233
|  |  |  | 4.6601 | 3.862116 | 2970.987 | 20.67193 | 81.29718
|  |  |  | 4.6701 | 3.868781 | 2979.035 | 20.67266 | 81.34192
|  |  |  | 4.6801 | 3.875438 | 2987.093 | 20.67334 | 81.38655
|  |  |  | 4.6901 | 3.882089 | 2995.16 | 20.67397 | 81.43106
|  |  |  | 4.7001 | 3.888734 | 3003.237 | 20.67454 | 81.47546
|  |  |  | 4.7101 | 3.895372 | 3011.323 | 20.67507 | 81.51975
|  |  |  | 4.7201 | 3.902004 | 3019.418 | 20.67554 | 81.56392
|  |  |  | 4.7301 | 3.908629 | 3027.523 | 20.67597 | 81.60799
|  |  |  | 4.7401 | 3.915247 | 3035.638 | 20.67634 | 81.65194
|  |  |  | 4.7501 | 3.921859 | 3043.762 | 20.67666 | 81.69579
|  |  |  | 4.7601 | 3.928465 | 3051.896 | 20.67693 | 81.73952
|  |  |  | 4.7701 | 3.935064 | 3060.04 | 20.67715 | 81.78314
|  |  |  | 4.7801 | 3.941656 | 3068.193 | 20.67733 | 81.82666
|  |  |  | 4.7901 | 3.948242 | 3076.355 | 20.67745 | 81.87007
|  |  |  | 4.8001 | 3.954822 | 3084.528 | 20.67752 | 81.91337
|  |  |  | 4.8101 | 3.961395 | 3092.71 | 20.67754 | 81.95656
|  |  |  | 4.8201 | 3.967961 | 3100.902 | 20.67751 | 81.99965
|  |  |  | 4.8301 | 3.974521 | 3109.103 | 20.67743 | 82.04263
|  |  |  | 4.8401 | 3.981075 | 3117.314 | 20.6773 | 82.0855
|  |  |  | 4.8501 | 3.987622 | 3125.535 | 20.67712 | 82.12826
|  |  |  | 4.8601 | 3.994162 | 3133.766 | 20.6769 | 82.17093
|  |  |  | 4.8701 | 4.000696 | 3142.007 | 20.67662 | 82.21348
|  |  |  | 4.8801 | 4.007224 | 3150.257 | 20.67629 | 82.25593
|  |  |  | 4.8901 | 4.013745 | 3158.517 | 20.67592 | 82.29828
|  |  |  | 4.9001 | 4.02026 | 3166.787 | 20.6755 | 82.34053
|  |  |  | 4.9101 | 4.026768 | 3175.067 | 20.67502 | 82.38267
|  |  |  | 4.9201 | 4.03327 | 3183.357 | 20.6745 | 82.4247
|  |  |  | 4.9301 | 4.039765 | 3191.656 | 20.67393 | 82.46664
|  |  |  | 4.9401 | 4.046254 | 3199.966 | 20.67331 | 82.50847
|  |  |  | 4.9501 | 4.052736 | 3208.285 | 20.67265 | 82.55021
|  |  |  | 4.9601 | 4.059212 | 3216.615 | 20.67193 | 82.59184
|  |  |  | 4.9701 | 4.065681 | 3224.954 | 20.67117 | 82.63337
|  |  |  | 4.9801 | 4.072144 | 3233.303 | 20.67035 | 82.67479
|  |  |  | 4.9901 | 4.078601 | 3241.662 | 20.66949 | 82.71612
|  |  |  | 5.0001 | 4.085051 | 3250.032 | 20.66859 | 82.75735
|  |  |  | 5.0101 | 4.091494 | 3258.411 | 20.66763 | 82.79848
|  |  |  | 5.0201 | 4.097932 | 3266.8 | 20.66663 | 82.83952
|  |  |  | 5.0301 | 4.104362 | 3275.2 | 20.66557 | 82.88045
|  |  |  | 5.0401 | 4.110787 | 3283.609 | 20.66447 | 82.92128
|  |  |  | 5.0501 | 4.117205 | 3292.029 | 20.66333 | 82.96202
|  |  |  | 5.0601 | 4.123616 | 3300.459 | 20.66213 | 83.00266
|  |  |  | 5.0701 | 4.130021 | 3308.899 | 20.66089 | 83.04321
|  |  |  | 5.0801 | 4.13642 | 3317.349 | 20.6596 | 83.08365
|  |  |  | 5.0901 | 4.142812 | 3325.809 | 20.65827 | 83.124
|  |  |  | 5.1001 | 4.149198 | 3334.279 | 20.65688 | 83.16426
|  |  |  | 5.1101 | 4.155578 | 3342.76 | 20.65546 | 83.20442
|  |  |  | 5.1201 | 4.161951 | 3351.25 | 20.65398 | 83.24448
|  |  |  | 5.1301 | 4.168317 | 3359.751 | 20.65245 | 83.28445
|  |  |  | 5.1401 | 4.174678 | 3368.263 | 20.65088 | 83.32432
|  |  |  | 5.1501 | 4.181031 | 3376.784 | 20.64927 | 83.36411
|  |  |  | 5.1601 | 4.187379 | 3385.316 | 20.6476 | 83.40379
|  |  |  | 5.1701 | 4.19372 | 3393.858 | 20.64589 | 83.44339
|  |  |  | 5.1801 | 4.200055 | 3402.411 | 20.64414 | 83.48289
|  |  |  | 5.1901 | 4.206383 | 3410.973 | 20.64233 | 83.5223
|  |  |  | 5.2001 | 4.212705 | 3419.546 | 20.64049 | 83.56162
|  |  |  | 5.2101 | 4.219021 | 3428.13 | 20.63859 | 83.60084
|  |  |  | 5.2201 | 4.22533 | 3436.724 | 20.63665 | 83.63997
|  |  |  | 5.2301 | 4.231633 | 3445.328 | 20.63466 | 83.67902
|  |  |  | 5.2401 | 4.237929 | 3453.943 | 20.63263 | 83.71797
|  |  |  | 5.2501 | 4.244219 | 3462.568 | 20.63055 | 83.75683
|  |  |  | 5.2601 | 4.250503 | 3471.204 | 20.62843 | 83.7956
|  |  |  | 5.2701 | 4.25678 | 3479.85 | 20.62626 | 83.83428
|  |  |  | 5.2801 | 4.263051 | 3488.506 | 20.62404 | 83.87287
|  |  |  | 5.2901 | 4.269316 | 3497.174 | 20.62178 | 83.91138
|  |  |  | 5.3001 | 4.275574 | 3505.851 | 20.61947 | 83.94979
|  |  |  | 5.3101 | 4.281826 | 3514.539 | 20.61712 | 83.98812
|  |  |  | 5.3201 | 4.288072 | 3523.238 | 20.61472 | 84.02635
|  |  |  | 5.3301 | 4.294311 | 3531.947 | 20.61228 | 84.0645
|  |  |  | 5.3401 | 4.300544 | 3540.667 | 20.60979 | 84.10257
|  |  |  | 5.3501 | 4.306771 | 3549.398 | 20.60726 | 84.14054
|  |  |  | 5.3601 | 4.312991 | 3558.139 | 20.60468 | 84.17843
|  |  |  | 5.3701 | 4.319205 | 3566.891 | 20.60206 | 84.21623
|  |  |  | 5.3801 | 4.325413 | 3575.653 | 20.59939 | 84.25395
|  |  |  | 5.3901 | 4.331615 | 3584.426 | 20.59668 | 84.29158
|  |  |  | 5.4001 | 4.33781 | 3593.21 | 20.59392 | 84.32912
|  |  |  | 5.4101 | 4.343999 | 3602.005 | 20.59112 | 84.36658
|  |  |  | 5.4201 | 4.350181 | 3610.81 | 20.58828 | 84.40396
|  |  |  | 5.4301 | 4.356357 | 3619.626 | 20.58539 | 84.44125
|  |  |  | 5.4401 | 4.362527 | 3628.453 | 20.58245 | 84.47846
|  |  |  | 5.4501 | 4.368691 | 3637.29 | 20.57947 | 84.51558
|  |  |  | 5.4601 | 4.374848 | 3646.139 | 20.57645 | 84.55262
|  |  |  | 5.4701 | 4.380999 | 3654.998 | 20.57338 | 84.58957
|  |  |  | 5.4801 | 4.387144 | 3663.868 | 20.57027 | 84.62644
|  |  |  | 5.4901 | 4.393282 | 3672.749 | 20.56711 | 84.66323
|  |  |  | 5.5001 | 4.399414 | 3681.64 | 20.56391 | 84.69994
|  |  |  | 5.5101 | 4.40554 | 3690.543 | 20.56067 | 84.73657
|  |  |  | 5.5201 | 4.41166 | 3699.456 | 20.55738 | 84.77311
|  |  |  | 5.5301 | 4.417773 | 3708.381 | 20.55405 | 84.80957
|  |  |  | 5.5401 | 4.42388 | 3717.316 | 20.55068 | 84.84595
|  |  |  | 5.5501 | 4.429981 | 3726.262 | 20.54726 | 84.88225
|  |  |  | 5.5601 | 4.436076 | 3735.22 | 20.5438 | 84.91847
|  |  |  | 5.5701 | 4.442164 | 3744.188 | 20.54029 | 84.95461
|  |  |  | 5.5801 | 4.448246 | 3753.167 | 20.53674 | 84.99067
|  |  |  | 5.5901 | 4.454322 | 3762.157 | 20.53315 | 85.02665
|  |  |  | 5.6001 | 4.460392 | 3771.158 | 20.52952 | 85.06255
|  |  |  | 5.6101 | 4.466455 | 3780.171 | 20.52584 | 85.09837
|  |  |  | 5.6201 | 4.472512 | 3789.194 | 20.52211 | 85.13412
|  |  |  | 5.6301 | 4.478563 | 3798.228 | 20.51835 | 85.16978
|  |  |  | 5.6401 | 4.484608 | 3807.274 | 20.51454 | 85.20536
|  |  |  | 5.6501 | 4.490646 | 3816.33 | 20.51069 | 85.24087
|  |  |  | 5.6601 | 4.496678 | 3825.398 | 20.5068 | 85.2763
|  |  |  | 5.6701 | 4.502704 | 3834.477 | 20.50286 | 85.31165
|  |  |  | 5.6801 | 4.508724 | 3843.567 | 20.49888 | 85.34693
|  |  |  | 5.6901 | 4.514738 | 3852.668 | 20.49486 | 85.38213
|  |  |  | 5.7001 | 4.520745 | 3861.78 | 20.49079 | 85.41725
|  |  |  | 5.7101 | 4.526746 | 3870.904 | 20.48668 | 85.45229
|  |  |  | 5.7201 | 4.532741 | 3880.038 | 20.48253 | 85.48726
|  |  |  | 5.7301 | 4.53873 | 3889.184 | 20.47834 | 85.52215
|  |  |  | 5.7401 | 4.544713 | 3898.341 | 20.4741 | 85.55697
|  |  |  | 5.7501 | 4.550689 | 3907.51 | 20.46983 | 85.59172
|  |  |  | 5.7601 | 4.556659 | 3916.69 | 20.46551 | 85.62638
|  |  |  | 5.7701 | 4.562624 | 3925.881 | 20.46114 | 85.66098
|  |  |  | 5.7801 | 4.568581 | 3935.083 | 20.45674 | 85.69549
|  |  |  | 5.7901 | 4.574533 | 3944.297 | 20.45229 | 85.72994
|  |  |  | 5.8001 | 4.580479 | 3953.521 | 20.4478 | 85.76431
|  |  |  | 5.8101 | 4.586418 | 3962.758 | 20.44327 | 85.7986
|  |  |  | 5.8201 | 4.592351 | 3972.005 | 20.4387 | 85.83283
|  |  |  | 5.8301 | 4.598278 | 3981.264 | 20.43408 | 85.86698
|  |  |  | 5.8401 | 4.604199 | 3990.535 | 20.42943 | 85.90105
|  |  |  | 5.8501 | 4.610114 | 3999.817 | 20.42473 | 85.93506
|  |  |  | 5.8601 | 4.616023 | 4009.11 | 20.41999 | 85.96899
|  |  |  | 5.8701 | 4.621925 | 4018.415 | 20.41521 | 86.00285
|  |  |  | 5.8801 | 4.627821 | 4027.731 | 20.41038 | 86.03664
|  |  |  | 5.8901 | 4.633712 | 4037.058 | 20.40552 | 86.07035
|  |  |  | 5.9001 | 4.639596 | 4046.397 | 20.40061 | 86.104
|  |  |  | 5.9101 | 4.645473 | 4055.748 | 20.39566 | 86.13757
|  |  |  | 5.9201 | 4.651345 | 4065.11 | 20.39067 | 86.17107
|  |  |  | 5.9301 | 4.657211 | 4074.484 | 20.38564 | 86.2045
|  |  |  | 5.9401 | 4.663071 | 4083.869 | 20.38057 | 86.23787
|  |  |  | 5.9501 | 4.668924 | 4093.265 | 20.37546 | 86.27116
|  |  |  | 5.9601 | 4.674771373 | 4102.674 | 20.3703 | 86.30438
|  |  |  | 5.9701 | 4.680613 | 4112.093 | 20.36511 | 86.33753
|  |  |  | 5.9801 | 4.686448 | 4121.525 | 20.35987 | 86.37061
|  |  |  | 5.9901 | 4.692277 | 4130.968 | 20.35459 | 86.40362
|  |  |  | 6.0001 | 4.6981 | 4140.422 | 20.34927 | 86.43657
|  |  |  | 6.0101 | 4.703917 | 4149.888 | 20.34391 | 86.46944
|  |  |  | 6.0201 | 4.709727 | 4159.366 | 20.33851 | 86.50225
|  |  |  | 6.0301 | 4.715532 | 4168.856 | 20.33307 | 86.53499
|  |  |  | 6.0401 | 4.721331 | 4178.357 | 20.32758 | 86.56766
|  |  |  | 6.0501 | 4.727123 | 4187.87 | 20.32206 | 86.60026
|  |  |  | 6.0601 | 4.73291 | 4197.394 | 20.3165 | 86.6328
|  |  |  | 6.0701 | 4.73869 | 4206.931 | 20.31089 | 86.66526
|  |  |  | 6.0801 | 4.744465 | 4216.479 | 20.30525 | 86.69766
|  |  |  | 6.0901 | 4.750233 | 4226.038 | 20.29956 | 86.73
|  |  |  | 6.1001 | 4.755995 | 4235.61 | 20.29383 | 86.76226
|  |  |  | 6.1101 | 4.761751 | 4245.193 | 20.28807 | 86.79446
|  |  |  | 6.1201 | 4.767502 | 4254.788 | 20.28226 | 86.8266
|  |  |  | 6.1301 | 4.773246 | 4264.395 | 20.27641 | 86.85866
|  |  |  | 6.1401 | 4.778984 | 4274.013 | 20.27052 | 86.89067
|  |  |  | 6.1501 | 4.784716 | 4283.643 | 20.2646 | 86.9226
|  |  |  | 6.1601 | 4.790442 | 4293.286 | 20.25863 | 86.95447
|  |  |  | 6.1701 | 4.796162 | 4302.94 | 20.25262 | 86.98628
|  |  |  | 6.1801 | 4.801876 | 4312.605 | 20.24657 | 87.01802
|  |  |  | 6.1901 | 4.807584 | 4322.283 | 20.24048 | 87.0497
|  |  |  | 6.2001 | 4.813286 | 4331.972 | 20.23435 | 87.08131
|  |  |  | 6.2101 | 4.818982 | 4341.674 | 20.22818 | 87.11286
|  |  |  | 6.2201 | 4.824672 | 4351.387 | 20.22197 | 87.14434
|  |  |  | 6.2301 | 4.830356 | 4361.112 | 20.21573 | 87.17576
|  |  |  | 6.2401 | 4.836034 | 4370.849 | 20.20944 | 87.20711
|  |  |  | 6.2501 | 4.841705 | 4380.598 | 20.20311 | 87.23841
|  |  |  | 6.2601 | 4.847371 | 4390.359 | 20.19674 | 87.26964
|  |  |  | 6.2701 | 4.853031 | 4400.132 | 20.19033 | 87.3008
|  |  |  | 6.2801 | 4.858685 | 4409.917 | 20.18389 | 87.33191
|  |  |  | 6.2901 | 4.864334 | 4419.713 | 20.1774 | 87.36295
|  |  |  | 6.3001 | 4.869976 | 4429.522 | 20.17087 | 87.39392
|  |  |  | 6.3101 | 4.875612 | 4439.343 | 20.16431 | 87.42484
|  |  |  | 6.3201 | 4.881242 | 4449.175 | 20.1577 | 87.45569
|  |  |  | 6.3301 | 4.886866 | 4459.02 | 20.15106 | 87.48649
|  |  |  | 6.3401 | 4.892484 | 4468.877 | 20.14438 | 87.51722
|  |  |  | 6.3501 | 4.898097 | 4478.745 | 20.13765 | 87.54789
|  |  |  | 6.3601 | 4.903703 | 4488.626 | 20.13089 | 87.57849
|  |  |  | 6.3701 | 4.909303 | 4498.519 | 20.12409 | 87.60904
|  |  |  | 6.3801 | 4.914898 | 4508.423 | 20.11725 | 87.63953
|  |  |  | 6.3901 | 4.920486 | 4518.34 | 20.11037 | 87.66995
|  |  |  | 6.4001 | 4.926069 | 4528.269 | 20.10345 | 87.70032
|  |  |  | 6.4101 | 4.931646 | 4538.21 | 20.09649 | 87.73062
|  |  |  | 6.4201 | 4.937216 | 4548.163 | 20.0895 | 87.76087
|  |  |  | 6.4301 | 4.942781 | 4558.128 | 20.08246 | 87.79105
|  |  |  | 6.4401 | 4.94834 | 4568.105 | 20.07539 | 87.82118
|  |  |  | 6.4501 | 4.953893 | 4578.094 | 20.06827 | 87.85124
|  |  |  | 6.4601 | 4.95944 | 4588.095 | 20.06112 | 87.88125
|  |  |  | 6.4701 | 4.964982 | 4598.109 | 20.05393 | 87.9112
|  |  |  | 6.4801 | 4.970517 | 4608.134 | 20.0467 | 87.94109
|  |  |  | 6.4901 | 4.976047 | 4618.172 | 20.03943 | 87.97092
|  |  |  | 6.5001 | 4.98157 | 4628.222 | 20.03213 | 88.00069
|  |  |  | 6.5101 | 4.987088 | 4638.284 | 20.02478 | 88.0304
|  |  |  | 6.5201 | 4.9926 | 4648.358 | 20.0174 | 88.06005
|  |  |  | 6.5301 | 4.998106 | 4658.444 | 20.00998 | 88.08965
|  |  |  | 6.5401 | 5.003606 | 4668.543 | 20.00252 | 88.11919
|  |  |  | 6.5501 | 5.0091 | 4678.653 | 19.99502 | 88.14867
|  |  |  | 6.5601 | 5.014588 | 4688.776 | 19.98748 | 88.17809
|  |  |  | 6.5701 | 5.020071 | 4698.911 | 19.97991 | 88.20746
|  |  |  | 6.5801 | 5.025548 | 4709.058 | 19.97229 | 88.23677
|  |  |  | 6.5901 | 5.031019 | 4719.217 | 19.96464 | 88.26602
|  |  |  | 6.6001 | 5.036484 | 4729.389 | 19.95695 | 88.29522
|  |  |  | 6.6101 | 5.041943 | 4739.572 | 19.94922 | 88.32436
|  |  |  | 6.6201 | 5.047396 | 4749.768 | 19.94146 | 88.35344
|  |  |  | 6.6301 | 5.052844 | 4759.976 | 19.93365 | 88.38247
|  |  |  | 6.6401 | 5.058286 | 4770.197 | 19.92581 | 88.41144
|  |  |  | 6.6501 | 5.063722 | 4780.429 | 19.91793 | 88.44035
|  |  |  | 6.6601 | 5.069152 | 4790.674 | 19.91001 | 88.46921
|  |  |  | 6.6701 | 5.074576 | 4800.931 | 19.90206 | 88.49802
|  |  |  | 6.6801 | 5.079994 | 4811.2 | 19.89407 | 88.52676
|  |  |  | 6.6901 | 5.085407 | 4821.481 | 19.88604 | 88.55546
|  |  |  | 6.7001 | 5.090814 | 4831.775 | 19.87797 | 88.5841
|  |  |  | 6.7101 | 5.096215 | 4842.081 | 19.86986 | 88.61268
|  |  |  | 6.7201 | 5.101611 | 4852.399 | 19.86172 | 88.64121
|  |  |  | 6.7301 | 5.107 | 4862.729 | 19.85354 | 88.66968
|  |  |  | 6.7401 | 5.112384 | 4873.072 | 19.84532 | 88.6981
|  |  |  | 6.7501 | 5.117762 | 4883.427 | 19.83706 | 88.72647
|  |  |  | 6.7601 | 5.123135 | 4893.794 | 19.82877 | 88.75478
|  |  |  | 6.7701 | 5.128501 | 4904.173 | 19.82044 | 88.78304
|  |  |  | 6.7801 | 5.133862 | 4914.565 | 19.81207 | 88.81124
|  |  |  | 6.7901 | 5.139217 | 4924.968 | 19.80367 | 88.83939
|  |  |  | 6.8001 | 5.144566 | 4935.385 | 19.79523 | 88.86749
|  |  |  | 6.8101 | 5.14991 | 4945.813 | 19.78675 | 88.89553
|  |  |  | 6.8201 | 5.155248 | 4956.253 | 19.77823 | 88.92352
|  |  |  | 6.8301 | 5.16058 | 4966.706 | 19.76968 | 88.95146
|  |  |  | 6.8401 | 5.165906 | 4977.171 | 19.76109 | 88.97934
|  |  |  | 6.8501 | 5.171227 | 4987.649 | 19.75246 | 89.00718
|  |  |  | 6.8601 | 5.176542 | 4998.138 | 19.7438 | 89.03495
|  |  |  | 6.8701 | 5.181851 | 5008.64 | 19.7351 | 89.06268
|  |  |  | 6.8801 | 5.187155 | 5019.154 | 19.72636 | 89.09036
|  |  |  | 6.8901 | 5.192453 | 5029.681 | 19.71759 | 89.11798
|  |  |  | 6.9001 | 5.197745 | 5040.219 | 19.70878 | 89.14555
|  |  |  | 6.9101 | 5.203032 | 5050.77 | 19.69993 | 89.17307
|  |  |  | 6.9201 | 5.208313 | 5061.333 | 19.69105 | 89.20054
|  |  |  | 6.9301 | 5.213588 | 5071.908 | 19.68213 | 89.22796
|  |  |  | 6.9401 | 5.218857 | 5082.496 | 19.67317 | 89.25532
|  |  |  | 6.9501 | 5.224121 | 5093.096 | 19.66418 | 89.28264
|  |  |  | 6.9601 | 5.229379 | 5103.708 | 19.65515 | 89.3099
|  |  |  | 6.9701 | 5.234632 | 5114.332 | 19.64608 | 89.33712
|  |  |  | 6.9801 | 5.239879 | 5124.968 | 19.63698 | 89.36428
|  |  |  | 6.9901 | 5.24512 | 5135.617 | 19.62784 | 89.39139
|  |  |  | 7.0001 | 5.250356 | 5146.278 | 19.61867 | 89.41845
|  |  |  | 7.0101 | 5.255586 | 5156.951 | 19.60945 | 89.44546
|  |  |  | 7.0201 | 5.26081 | 5167.637 | 19.60021 | 89.47242
|  |  |  | 7.0301 | 5.266029 | 5178.334 | 19.59093 | 89.49933
|  |  |  | 7.0401 | 5.271242 | 5189.044 | 19.58161 | 89.5262
|  |  |  | 7.0501 | 5.276449 | 5199.766 | 19.57225 | 89.55301
|  |  |  | 7.0601 | 5.281651 | 5210.5 | 19.56286 | 89.57977
|  |  |  | 7.0701 | 5.286848 | 5221.246 | 19.55344 | 89.60648
|  |  |  | 7.0801 | 5.292038 | 5232.005 | 19.54398 | 89.63315
|  |  |  | 7.0901 | 5.297223 | 5242.775 | 19.53448 | 89.65976
|  |  |  | 7.1001 | 5.302403 | 5253.558 | 19.52494 | 89.68633
|  |  |  | 7.1101 | 5.307577 | 5264.353 | 19.51538 | 89.71284
|  |  |  | 7.1201 | 5.312745 | 5275.16 | 19.50577 | 89.73931
|  |  |  | 7.1301 | 5.317908 | 5285.98 | 19.49613 | 89.76573
|  |  |  | 7.1401 | 5.323065 | 5296.811 | 19.48646 | 89.7921
|  |  |  | 7.1501 | 5.328217 | 5307.655 | 19.47675 | 89.81842
|  |  |  | 7.1601 | 5.333363 | 5318.51 | 19.467 | 89.8447
|  |  |  | 7.1701 | 5.338504 | 5329.378 | 19.45722 | 89.87092
|  |  |  | 7.1801 | 5.343639 | 5340.258 | 19.44741 | 89.8971
|  |  |  | 7.1901 | 5.348769 | 5351.15 | 19.43755 | 89.92323
|  |  |  | 7.2001 | 5.353893 | 5362.054 | 19.42767 | 89.94932
|  |  |  | 7.2101 | 5.359011 | 5372.97 | 19.41775 | 89.97535
|  |  |  | 7.2201 | 5.364124 | 5383.898 | 19.40779 | 90.00134
|  |  |  | 7.2301 | 5.369232 | 5394.838 | 19.3978 | 90.02728
|  |  |  | 7.2401 | 5.374334 | 5405.79 | 19.38778 | 90.05317
|  |  |  | 7.2501 | 5.37943 | 5416.754 | 19.37771 | 90.07902
|  |  |  | 7.2601 | 5.384521 | 5427.731 | 19.36762 | 90.10482
|  |  |  | 7.2701 | 5.389607 | 5438.719 | 19.35749 | 90.13057
|  |  |  | 7.2801 | 5.394687 | 5449.719 | 19.34733 | 90.15628
|  |  |  | 7.2901 | 5.399761 | 5460.731 | 19.33713 | 90.18194
|  |  |  | 7.3001 | 5.40483 | 5471.755 | 19.32689 | 90.20755
|  |  |  | 7.3101 | 5.409894 | 5482.791 | 19.31663 | 90.23312
|  |  |  | 7.3201 | 5.414952 | 5493.839 | 19.30632 | 90.25864
|  |  |  | 7.3301 | 5.420005 | 5504.899 | 19.29599 | 90.28412
|  |  |  | 7.3401 | 5.425052 | 5515.971 | 19.28562 | 90.30955
|  |  |  | 7.3501 | 5.430094 | 5527.055 | 19.27521 | 90.33493
|  |  |  | 7.3601 | 5.43513 | 5538.15 | 19.26477 | 90.36027
|  |  |  | 7.3701 | 5.440161 | 5549.258 | 19.2543 | 90.38556
|  |  |  | 7.3801 | 5.445187 | 5560.377 | 19.24379 | 90.41081
|  |  |  | 7.3901 | 5.450207 | 5571.508 | 19.23325 | 90.43601
|  |  |  | 7.4001 | 5.455221 | 5582.651 | 19.22268 | 90.46116
|  |  |  | 7.4101 | 5.460231 | 5593.806 | 19.21207 | 90.48627
|  |  |  | 7.4201 | 5.465235 | 5604.972 | 19.20143 | 90.51134
|  |  |  | 7.4301 | 5.470233 | 5616.15 | 19.19075 | 90.53636
|  |  |  | 7.4401 | 5.475226 | 5627.34 | 19.18004 | 90.56134
|  |  |  | 7.4501 | 5.480214 | 5638.542 | 19.1693 | 90.58627
|  |  |  | 7.4601 | 5.485196 | 5649.755 | 19.15852 | 90.61115
|  |  |  | 7.4701 | 5.490173 | 5660.98 | 19.14771 | 90.636
|  |  |  | 7.4801 | 5.495145 | 5672.217 | 19.13687 | 90.6608
|  |  |  | 7.4901 | 5.500111 | 5683.465 | 19.126 | 90.68555
|  |  |  | 7.5001 | 5.505072 | 5694.725 | 19.11509 | 90.71026
|  |  |  | 7.5101 | 5.510028 | 5705.997 | 19.10414 | 90.73492
|  |  |  | 7.5201 | 5.514978 | 5717.28 | 19.09317 | 90.75955
|  |  |  | 7.5301 | 5.519923 | 5728.574 | 19.08216 | 90.78412
|  |  |  | 7.5401 | 5.524863 | 5739.88 | 19.07112 | 90.80866
|  |  |  | 7.5501 | 5.529797 | 5751.198 | 19.06004 | 90.83315
|  |  |  | 7.5601 | 5.534726 | 5762.527 | 19.04894 | 90.8576
|  |  |  | 7.5701 | 5.539649 | 5773.868 | 19.0378 | 90.882
|  |  |  | 7.5801 | 5.544568 | 5785.22 | 19.02663 | 90.90636
|  |  |  | 7.5901 | 5.549481 | 5796.583 | 19.01542 | 90.93068
|  |  |  | 7.6001 | 5.554389 | 5807.958 | 19.00418 | 90.95495
|  |  |  | 7.6101 | 5.559291 | 5819.344 | 18.99291 | 90.97919
|  |  |  | 7.6201 | 5.564188 | 5830.742 | 18.98161 | 91.00337
|  |  |  | 7.6301 | 5.56908 | 5842.15 | 18.97028 | 91.02752
|  |  |  | 7.6401 | 5.573967 | 5853.571 | 18.95891 | 91.05162
|  |  |  | 7.6501 | 5.578849 | 5865.002 | 18.94751 | 91.07568
|  |  |  | 7.6601 | 5.583725 | 5876.444 | 18.93608 | 91.0997
|  |  |  | 7.6701 | 5.588596 | 5887.898 | 18.92462 | 91.12368
|  |  |  | 7.6801 | 5.593461 | 5899.363 | 18.91313 | 91.14761
|  |  |  | 7.6901 | 5.598322 | 5910.839 | 18.9016 | 91.1715
|  |  |  | 7.7001 | 5.603177 | 5922.326 | 18.89004 | 91.19535
|  |  |  | 7.7101 | 5.608027 | 5933.825 | 18.87845 | 91.21916
|  |  |  | 7.7201 | 5.612872 | 5945.334 | 18.86683 | 91.24292
|  |  |  | 7.7301 | 5.617712 | 5956.854 | 18.85518 | 91.26665
|  |  |  | 7.7401 | 5.622546 | 5968.386 | 18.8435 | 91.29033
|  |  |  | 7.7501 | 5.627376 | 5979.928 | 18.83178 | 91.31397
|  |  |  | 7.7601 | 5.6322 | 5991.481 | 18.82003 | 91.33757
|  |  |  | 7.7701 | 5.637019 | 6003.045 | 18.80826 | 91.36112
|  |  |  | 7.7801 | 5.641832 | 6014.62 | 18.79645 | 91.38464
|  |  |  | 7.7901 | 5.646641 | 6026.206 | 18.78461 | 91.40811
|  |  |  | 7.8001 | 5.651444 | 6037.803 | 18.77274 | 91.43155
|  |  |  | 7.8101 | 5.656243 | 6049.41 | 18.76084 | 91.45494
|  |  |  | 7.8201 | 5.661036 | 6061.028 | 18.74891 | 91.47829
|  |  |  | 7.8301 | 5.665824 | 6072.657 | 18.73694 | 91.5016
|  |  |  | 7.8401 | 5.670607 | 6084.297 | 18.72495 | 91.52487
|  |  |  | 7.8501 | 5.675385 | 6095.947 | 18.71293 | 91.5481
|  |  |  | 7.8601 | 5.680157 | 6107.607 | 18.70087 | 91.57128
|  |  |  | 7.8701 | 5.684925 | 6119.279 | 18.68879 | 91.59443
|  |  |  | 7.8801 | 5.689687 | 6130.96 | 18.67667 | 91.61754
|  |  |  | 7.8901 | 5.694445 | 6142.653 | 18.66453 | 91.6406
|  |  |  | 7.9001 | 5.699197 | 6154.355 | 18.65235 | 91.66363
|  |  |  | 7.9101 | 5.703944 | 6166.068 | 18.64015 | 91.68662
|  |  |  | 7.9201 | 5.708686 | 6177.792 | 18.62792 | 91.70956
|  |  |  | 7.9301 | 5.713423 | 6189.526 | 18.61565 | 91.73247
|  |  |  | 7.9401 | 5.718155 | 6201.27 | 18.60336 | 91.75533
|  |  |  | 7.9501 | 5.722882 | 6213.024 | 18.59103 | 91.77816
|  |  |  | 7.9601 | 5.727604 | 6224.788 | 18.57868 | 91.80094
|  |  |  | 7.9701 | 5.732321 | 6236.563 | 18.5663 | 91.82369
|  |  |  | 7.9801 | 5.737033 | 6248.348 | 18.55389 | 91.84639
|  |  |  | 7.9901 | 5.74174 | 6260.142 | 18.54145 | 91.86906
|  |  |  | 8.0001 | 5.746442 | 6271.947 | 18.52898 | 91.89169
|  |  |  | 8.0101 | 5.751138 | 6283.762 | 18.51648 | 91.91427
|  |  |  | 8.0201 | 5.75583 | 6295.587 | 18.50395 | 91.93682
|  |  |  | 8.0301 | 5.760517 | 6307.421 | 18.49139 | 91.95933
|  |  |  | 8.0401 | 5.765199 | 6319.266 | 18.47881 | 91.9818
|  |  |  | 8.0501 | 5.769876 | 6331.12 | 18.46619 | 92.00423
|  |  |  | 8.0601 | 5.774548 | 6342.984 | 18.45355 | 92.02662
|  |  |  | 8.0701 | 5.779215 | 6354.858 | 18.44088 | 92.04897
|  |  |  | 8.0801 | 5.783877 | 6366.742 | 18.42818 | 92.07129
|  |  |  | 8.0901 | 5.788534 | 6378.635 | 18.41545 | 92.09356
|  |  |  | 8.1001 | 5.793186 | 6390.537 | 18.4027 | 92.1158
|  |  |  | 8.1101 | 5.797833 | 6402.45 | 18.38991 | 92.13799
|  |  |  | 8.1201 | 5.802475 | 6414.371 | 18.3771 | 92.16015
|  |  |  | 8.1301 | 5.807113 | 6426.302 | 18.36426 | 92.18227
|  |  |  | 8.1401 | 5.811745 | 6438.243 | 18.3514 | 92.20435
|  |  |  | 8.1501 | 5.816373 | 6450.193 | 18.3385 | 92.22639
|  |  |  | 8.1601 | 5.820995 | 6462.152 | 18.32558 | 92.2484
|  |  |  | 8.1701 | 5.825613 | 6474.12 | 18.31263 | 92.27036
|  |  |  | 8.1801 | 5.830226 | 6486.097 | 18.29965 | 92.29229
|  |  |  | 8.1901 | 5.834834 | 6498.084 | 18.28665 | 92.31418
|  |  |  | 8.2001 | 5.839437 | 6510.08 | 18.27362 | 92.33603
|  |  |  | 8.2101 | 5.844035 | 6522.084 | 18.26056 | 92.35784
|  |  |  | 8.2201 | 5.848629 | 6534.098 | 18.24747 | 92.37962
|  |  |  | 8.2301 | 5.853217 | 6546.121 | 18.23436 | 92.40135
|  |  |  | 8.2401 | 5.857801 | 6558.152 | 18.22123 | 92.42305
|  |  |  | 8.2501 | 5.86238 | 6570.192 | 18.20806 | 92.44471
|  |  |  | 8.2601 | 5.866954 | 6582.241 | 18.19487 | 92.46634
|  |  |  | 8.2701 | 5.871523 | 6594.299 | 18.18165 | 92.48792
|  |  |  | 8.2801 | 5.876088 | 6606.365 | 18.16841 | 92.50947
|  |  |  | 8.2901 | 5.880647 | 6618.44 | 18.15514 | 92.53098
|  |  |  | 8.3001 | 5.885202 | 6630.523 | 18.14184 | 92.55245
|  |  |  | 8.3101 | 5.889752 | 6642.615 | 18.12852 | 92.57389
|  |  |  | 8.3201 | 5.894298 | 6654.715 | 18.11517 | 92.59529
|  |  |  | 8.3301 | 5.898838 | 6666.824 | 18.1018 | 92.61665
|  |  |  | 8.3401 | 5.903374 | 6678.941 | 18.0884 | 92.63797
|  |  |  | 8.3501 | 5.907905 | 6691.066 | 18.07498 | 92.65926
|  |  |  | 8.3601 | 5.912432 | 6703.199 | 18.06153 | 92.6805
|  |  |  | 8.3701 | 5.916953 | 6715.34 | 18.04806 | 92.70172
|  |  |  | 8.3801 | 5.92147 | 6727.489 | 18.03456 | 92.72289
|  |  |  | 8.3901 | 5.925983 | 6739.647 | 18.02103 | 92.74403
|  |  |  | 8.4001 | 5.93049 | 6751.812 | 18.00748 | 92.76513
|  |  |  | 8.4101 | 5.934993 | 6763.985 | 17.99391 | 92.78619
|  |  |  | 8.4201 | 5.939491 | 6776.166 | 17.98031 | 92.80722
|  |  |  | 8.4301 | 5.943984 | 6788.354 | 17.96669 | 92.82821
|  |  |  | 8.4401 | 5.948473 | 6800.55 | 17.95304 | 92.84916
|  |  |  | 8.4501 | 5.952957 | 6812.754 | 17.93937 | 92.87008
|  |  |  | 8.4601 | 5.957437 | 6824.965 | 17.92568 | 92.89096
|  |  |  | 8.4701 | 5.961911 | 6837.184 | 17.91196 | 92.9118
|  |  |  | 8.4801 | 5.966382 | 6849.41 | 17.89822 | 92.93261
|  |  |  | 8.4901 | 5.970847 | 6861.644 | 17.88445 | 92.95338
|  |  |  | 8.5001 | 5.975308 | 6873.884 | 17.87066 | 92.97411
|  |  |  | 8.5101 | 5.979764 | 6886.132 | 17.85685 | 92.99481
|  |  |  | 8.5201 | 5.984216 | 6898.387 | 17.84301 | 93.01547
|  |  |  | 8.5301 | 5.988663 | 6910.649 | 17.82915 | 93.0361
|  |  |  | 8.5401 | 5.993106 | 6922.918 | 17.81527 | 93.05668
|  |  |  | 8.5501 | 5.997543 | 6935.194 | 17.80136 | 93.07724
|  |  |  | 8.5601 | 6.001977 | 6947.477 | 17.78744 | 93.09775
|  |  |  | 8.5701 | 6.006406 | 6959.767 | 17.77349 | 93.11823
|  |  |  | 8.5801 | 6.01083 | 6972.063 | 17.75951 | 93.13868
|  |  |  | 8.5901 | 6.015249 | 6984.366 | 17.74552 | 93.15908
|  |  |  | 8.6001 | 6.019665 | 6996.675 | 17.7315 | 93.17946
|  |  |  | 8.6101 | 6.024075 | 7008.991 | 17.71746 | 93.19979
|  |  |  | 8.6201 | 6.028481 | 7021.313 | 17.7034 | 93.22009
|  |  |  | 8.6301 | 6.032883 | 7033.642 | 17.68931 | 93.24036
|  |  |  | 8.6401 | 6.03728 | 7045.977 | 17.67521 | 93.26058
|  |  |  | 8.6501 | 6.041672 | 7058.318 | 17.66108 | 93.28078
|  |  |  | 8.6601 | 6.04606 | 7070.665 | 17.64693 | 93.30093
|  |  |  | 8.6701 | 6.050444 | 7083.018 | 17.63276 | 93.32105
|  |  |  | 8.6801 | 6.054823 | 7095.377 | 17.61857 | 93.34114
|  |  |  | 8.6901 | 6.059198 | 7107.742 | 17.60436 | 93.36119
|  |  |  | 8.7001 | 6.063568 | 7120.113 | 17.59013 | 93.3812
|  |  |  | 8.7101 | 6.067934 | 7132.489 | 17.57588 | 93.40118
|  |  |  | 8.7201 | 6.072295 | 7144.871 | 17.5616 | 93.42113
|  |  |  | 8.7301 | 6.076652 | 7157.259 | 17.54731 | 93.44103
|  |  |  | 8.7401 | 6.081004 | 7169.652 | 17.533 | 93.46091
|  |  |  | 8.7501 | 6.085352 | 7182.051 | 17.51866 | 93.48074
|  |  |  | 8.7601 | 6.089696 | 7194.455 | 17.50431 | 93.50055
|  |  |  | 8.7701 | 6.094035 | 7206.864 | 17.48993 | 93.52031
|  |  |  | 8.7801 | 6.09837 | 7219.278 | 17.47554 | 93.54004
|  |  |  | 8.7901 | 6.102701 | 7231.698 | 17.46113 | 93.55974
|  |  |  | 8.8001 | 6.107027 | 7244.122 | 17.4467 | 93.5794
|  |  |  | 8.8101 | 6.111349 | 7256.551 | 17.43224 | 93.59903
|  |  |  | 8.8201 | 6.115666 | 7268.986 | 17.41777 | 93.61862
|  |  |  | 8.8301 | 6.119979 | 7281.425 | 17.40328 | 93.63817
|  |  |  | 8.8401 | 6.124288 | 7293.868 | 17.38877 | 93.65769
|  |  |  | 8.8501 | 6.128593 | 7306.316 | 17.37425 | 93.67718
|  |  |  | 8.8601 | 6.132893 | 7318.769 | 17.3597 | 93.69663
|  |  |  | 8.8701 | 6.137189 | 7331.226 | 17.34514 | 93.71605
|  |  |  | 8.8801 | 6.14148 | 7343.688 | 17.33056 | 93.73543
|  |  |  | 8.8901 | 6.145767 | 7356.153 | 17.31596 | 93.75477
|  |  |  | 8.9001 | 6.15005 | 7368.623 | 17.30134 | 93.77409
|  |  |  | 8.9101 | 6.154329 | 7381.097 | 17.2867 | 93.79336
|  |  |  | 8.9201 | 6.158604 | 7393.575 | 17.27205 | 93.8126
|  |  |  | 8.9301 | 6.162874 | 7406.057 | 17.25738 | 93.83181
|  |  |  | 8.9401 | 6.16714 | 7418.543 | 17.24269 | 93.85098
|  |  |  | 8.9501 | 6.171402 | 7431.032 | 17.22798 | 93.87012
|  |  |  | 8.9601 | 6.175659 | 7443.525 | 17.21326 | 93.88922
|  |  |  | 8.9701 | 6.179912 | 7456.022 | 17.19852 | 93.90829
|  |  |  | 8.9801 | 6.184162 | 7468.522 | 17.18377 | 93.92733
|  |  |  | 8.9901 | 6.188407 | 7481.025 | 17.169 | 93.94633
|  |  |  | 9.0001 | 6.192647 | 7493.532 | 17.15421 | 93.96529
|  |  |  | 9.0101 | 6.196884 | 7506.042 | 17.1394 | 93.98422
|  |  |  | 9.0201 | 6.201116 | 7518.555 | 17.12458 | 94.00312
|  |  |  | 9.0301 | 6.205345 | 7531.071 | 17.10975 | 94.02198
|  |  |  | 9.0401 | 6.209569 | 7543.59 | 17.09489 | 94.04081
|  |  |  | 9.0501 | 6.213789 | 7556.112 | 17.08003 | 94.0596
|  |  |  | 9.0601 | 6.218004 | 7568.636 | 17.06514 | 94.07836
|  |  |  | 9.0701 | 6.222216 | 7581.164 | 17.05025 | 94.09708
|  |  |  | 9.0801 | 6.226424 | 7593.694 | 17.03533 | 94.11577
|  |  |  | 9.0901 | 6.230627 | 7606.226 | 17.0204 | 94.13443
|  |  |  | 9.1001 | 6.234827 | 7618.761 | 17.00546 | 94.15305
|  |  |  | 9.1101 | 6.239022 | 7631.297 | 16.9905 | 94.17164
|  |  |  | 9.1201 | 6.243213 | 7643.837 | 16.97553 | 94.19019
|  |  |  | 9.1301 | 6.247401 | 7656.378 | 16.96055 | 94.20871
|  |  |  | 9.1401 | 6.251584 | 7668.921 | 16.94555 | 94.22719
|  |  |  | 9.1501 | 6.255763 | 7681.466 | 16.93053 | 94.24564
|  |  |  | 9.1601 | 6.259938 | 7694.013 | 16.9155 | 94.26406
|  |  |  | 9.1701 | 6.264109 | 7706.562 | 16.90046 | 94.28244
|  |  |  | 9.1801 | 6.268276 | 7719.113 | 16.88541 | 94.30079
|  |  |  | 9.1901 | 6.272439 | 7731.664 | 16.87034 | 94.31911
|  |  |  | 9.2001 | 6.276598 | 7744.218 | 16.85526 | 94.33739
|  |  |  | 9.2101 | 6.280753 | 7756.773 | 16.84016 | 94.35564
|  |  |  | 9.2201 | 6.284904 | 7769.328 | 16.82506 | 94.37385
|  |  |  | 9.2301 | 6.289051 | 7781.886 | 16.80994 | 94.39203
|  |  |  | 9.2401 | 6.293195 | 7794.444 | 16.79481 | 94.41017
|  |  |  | 9.2501 | 6.297334 | 7807.003 | 16.77966 | 94.42829
|  |  |  | 9.2601 | 6.301469 | 7819.563 | 16.76451 | 94.44636
|  |  |  | 9.2701 | 6.3056 | 7832.124 | 16.74934 | 94.46441
|  |  |  | 9.2801 | 6.309728 | 7844.685 | 16.73416 | 94.48242
|  |  |  | 9.2901 | 6.313851 | 7857.247 | 16.71897 | 94.5004
|  |  |  | 9.3001 | 6.317971 | 7869.81 | 16.70376 | 94.51834
|  |  |  | 9.3101 | 6.322087 | 7882.373 | 16.68855 | 94.53625
|  |  |  | 9.3201 | 6.326199 | 7894.936 | 16.67332 | 94.55412
|  |  |  | 9.3301 | 6.330307 | 7907.5 | 16.65809 | 94.57197
|  |  |  | 9.3401 | 6.334411 | 7920.063 | 16.64284 | 94.58977
|  |  |  | 9.3501 | 6.338511 | 7932.627 | 16.62758 | 94.60755
|  |  |  | 9.3601 | 6.342607 | 7945.19 | 16.61232 | 94.62529
|  |  |  | 9.3701 | 6.3467 | 7957.753 | 16.59704 | 94.643
|  |  |  | 9.3801 | 6.350789 | 7970.316 | 16.58175 | 94.66067
|  |  |  | 9.3901 | 6.354874 | 7982.879 | 16.56645 | 94.67831
|  |  |  | 9.4001 | 6.358955 | 7995.441 | 16.55114 | 94.69592
|  |  |  | 9.4101 | 6.363032 | 8008.002 | 16.53583 | 94.7135
|  |  |  | 9.4201 | 6.367106 | 8020.563 | 16.5205 | 94.73104
|  |  |  | 9.4301 | 6.371176 | 8033.123 | 16.50516 | 94.74854
|  |  |  | 9.4401 | 6.375242 | 8045.682 | 16.48982 | 94.76602
|  |  |  | 9.4501 | 6.379304 | 8058.24 | 16.47447 | 94.78346
|  |  |  | 9.4601 | 6.383363 | 8070.797 | 16.4591 | 94.80086
|  |  |  | 9.4701 | 6.387418 | 8083.353 | 16.44373 | 94.81824
|  |  |  | 9.4801 | 6.391469 | 8095.908 | 16.42835 | 94.83558
|  |  |  | 9.4901 | 6.395516 | 8108.461 | 16.41297 | 94.85289
|  |  |  | 9.5001 | 6.39956 | 8121.013 | 16.39757 | 94.87016
|  |  |  | 9.5101 | 6.4036 | 8133.563 | 16.38217 | 94.8874
|  |  |  | 9.5201 | 6.407636 | 8146.111 | 16.36676 | 94.90461
|  |  |  | 9.5301 | 6.411669 | 8158.658 | 16.35134 | 94.92178
|  |  |  | 9.5401 | 6.415698 | 8171.203 | 16.33591 | 94.93893
|  |  |  | 9.5501 | 6.419723 | 8183.746 | 16.32048 | 94.95603
|  |  |  | 9.5601 | 6.423745 | 8196.287 | 16.30504 | 94.97311
|  |  |  | 9.5701 | 6.427763 | 8208.825 | 16.28959 | 94.99015
|  |  |  | 9.5801 | 6.431777 | 8221.362 | 16.27414 | 95.00716
|  |  |  | 9.5901 | 6.435788 | 8233.896 | 16.25868 | 95.02414
|  |  |  | 9.6001 | 6.439795 | 8246.427 | 16.24321 | 95.04108
|  |  |  | 9.6101 | 6.443799 | 8258.956 | 16.22774 | 95.05799
|  |  |  | 9.6201 | 6.447799 | 8271.482 | 16.21226 | 95.07487
|  |  |  | 9.6301 | 6.451795 | 8284.006 | 16.19678 | 95.09171
|  |  |  | 9.6401 | 6.455788 | 8296.527 | 16.18129 | 95.10852
|  |  |  | 9.6501 | 6.459777 | 8309.044 | 16.16579 | 95.1253
|  |  |  | 9.6601 | 6.463763 | 8321.559 | 16.15029 | 95.14205
|  |  |  | 9.6701 | 6.467745 | 8334.07 | 16.13479 | 95.15876
|  |  |  | 9.6801 | 6.471724 | 8346.579 | 16.11928 | 95.17544
|  |  |  | 9.6901 | 6.475699 | 8359.084 | 16.10376 | 95.19209
|  |  |  | 9.7001 | 6.479671 | 8371.585 | 16.08824 | 95.2087
|  |  |  | 9.7101 | 6.483639 | 8384.083 | 16.07272 | 95.22529
|  |  |  | 9.7201 | 6.487604 | 8396.577 | 16.05719 | 95.24183
|  |  |  | 9.7301 | 6.491565 | 8409.068 | 16.04166 | 95.25835
|  |  |  | 9.7401 | 6.495523 | 8421.554 | 16.02612 | 95.27483
|  |  |  | 9.7501 | 6.499477 | 8434.037 | 16.01058 | 95.29129
|  |  |  | 9.7601 | 6.503428 | 8446.516 | 15.99503 | 95.3077
|  |  |  | 9.7701 | 6.507375 | 8458.99 | 15.97949 | 95.32409
|  |  |  | 9.7801 | 6.511319 | 8471.46 | 15.96394 | 95.34044
|  |  |  | 9.7901 | 6.51526 | 8483.926 | 15.94838 | 95.35676
|  |  |  | 9.8001 | 6.519197 | 8496.388 | 15.93283 | 95.37305
|  |  |  | 9.8101 | 6.523131 | 8508.845 | 15.91727 | 95.38931
|  |  |  | 9.8201 | 6.527061 | 8521.297 | 15.90171 | 95.40553
|  |  |  | 9.8301 | 6.530988 | 8533.745 | 15.88614 | 95.42172
|  |  |  | 9.8401 | 6.534912 | 8546.188 | 15.87058 | 95.43788
|  |  |  | 9.8501 | 6.538832 | 8558.626 | 15.85501 | 95.454
|  |  |  | 9.8601 | 6.542749 | 8571.059 | 15.83944 | 95.4701
|  |  |  | 9.8701 | 6.546663 | 8583.486 | 15.82387 | 95.48616
|  |  |  | 9.8801 | 6.550573 | 8595.909 | 15.80829 | 95.50219
|  |  |  | 9.8901 | 6.55448 | 8608.326 | 15.79272 | 95.51818
|  |  |  | 9.9001 | 6.558384 | 8620.738 | 15.77714 | 95.53415
|  |  |  | 9.9101 | 6.562284 | 8633.145 | 15.76156 | 95.55008
|  |  |  | 9.9201 | 6.566182 | 8645.546 | 15.74599 | 95.56598
|  |  |  | 9.9301 | 6.570075 | 8657.941 | 15.73041 | 95.58184
|  |  |  | 9.9401 | 6.573966 | 8670.33 | 15.71483 | 95.59768
|  |  |  | 9.9501 | 6.577853 | 8682.714 | 15.69925 | 95.61348
|  |  |  | 9.9601 | 6.581737 | 8695.092 | 15.68367 | 95.62925
|  |  |  | 9.9701 | 6.585618 | 8707.463 | 15.66809 | 95.64499
|  |  |  | 9.9801 | 6.589496 | 8719.829 | 15.65251 | 95.66069
|  |  |  | 9.9901 | 6.59337 | 8732.188 | 15.63693 | 95.67637

## 240.02
Raw Press (MPa) | Raw Adjusted Press (MPa) | Excess (mmol/g) | Total Vol (V/V) | fitPress (MPa) | Adjusted Fit Press (MPa) | Gas Phase Density | Excess Fit (mmol/g) | Total Vol Fit (V/V) | adjustedModelPress | actualPress | Absolute (mmolg) | Isosteric Heat (kJ/mol) | fill factor
0.002264767 | 0.002264582 | 0.1137236 | 0.3670778 | 0.0001 | 9.999964e-05 | 0.0501092 | 0.003043853 | 0.009928972 | 9.999964e-05 | 0.0001 | 0.003043861 | 14.36606 | 7.318125e-05
0.0051167205 | 0.005115778 | 0.2246734 | 0.7269004 | 0.0101 | 0.01009633 | 5.062852 | 0.3030737 | 0.9890061 | 0.0001264849 | 0.0001264855 | 0.0038499 | 14.36604 | 9.256022e-05
0.008235274 | 0.008232833 | 0.3368469 | 1.091315 | 0.0201 | 0.02008546 | 10.07921 | 0.5947346 | 1.941529 | 0.000159985 | 0.0001599859 | 0.004869335 | 14.366 | 0.0001170697
0.0115564435 | 0.01155164 | 0.4496877 | 1.458385 | 0.0301 | 0.0300674 | 15.09918 | 0.8783917 | 2.868658 | 0.0002023575 | 0.000202359 | 0.006158636 | 14.36596 | 0.0001480674
0.0157074055 | 0.01569853 | 0.584457 | 1.897279 | 0.0401 | 0.04004215 | 20.12278 | 1.154389 | 3.771483 | 0.0002559524 | 0.0002559548 | 0.007789193 | 14.36591 | 0.0001872697
0.025424309 | 0.02540105 | 0.879428 | 2.859574 | 0.0501 | 0.0500097 | 25.15 | 1.42305 | 4.651036 | 0.000323742 | 0.0003237458 | 0.009851258 | 14.36584 | 0.0002368463
0.043630423 | 0.04356194 | 1.381929 | 4.503323 | 0.0601 | 0.05997007 | 30.18086 | 1.684682 | 5.508287 | 0.0004094855 | 0.0004094915 | 0.01245891 | 14.36576 | 0.00029954
0.061983167 | 0.06184497 | 1.843826 | 6.018597 | 0.0701 | 0.06992326 | 35.21536 | 1.939574 | 6.344155 | 0.0005179378 | 0.0005179475 | 0.0157563 | 14.36565 | 0.0003788168
0.1048117905 | 0.1044168 | 2.81418 | 9.21347 | 0.0801 | 0.07986927 | 40.25351 | 2.187998 | 7.159508 | 0.0006551131 | 0.0006551286 | 0.01992558 | 14.36552 | 0.0004790556
0.217664237 | 0.2159631 | 4.922792 | 16.21031 | 0.0901 | 0.08980809 | 45.2953 | 2.430213 | 7.955165 | 0.0008286181 | 0.0008286428 | 0.0251968 | 14.36535 | 0.0006057876
0.3753728 | 0.3703226 | 7.18908 | 23.83186 | 0.1001 | 0.09973974 | 50.34075 | 2.666464 | 8.731904 | 0.001048074 | 0.001048113 | 0.03186044 | 14.36513 | 0.0007659964
0.642352705 | 0.6276092 | 10.09021 | 33.77554 | 0.1101 | 0.1096642 | 55.38986 | 2.896983 | 9.490461 | 0.001325648 | 0.001325711 | 0.04028307 | 14.36486 | 0.0009684954
0.92495537 | 0.8944839 | 12.27957 | 41.51831 | 0.1201 | 0.1195815 | 60.44264 | 3.121989 | 10.23154 | 0.001676732 | 0.001676833 | 0.05092705 | 14.36451 | 0.0012244
1.243482385 | 1.18861 | 14.06619 | 48.10384 | 0.1301 | 0.1294917 | 65.49909 | 3.341692 | 10.95579 | 0.002120789 | 0.002120951 | 0.06437506 | 14.36408 | 0.001547721
1.610950495 | 1.51924 | 15.55581 | 53.91565 | 0.1401 | 0.1393946 | 70.55922 | 3.556289 | 11.66385 | 0.002682437 | 0.002682696 | 0.08136078 | 14.36352 | 0.001956096
2.099228395 | 1.944363 | 16.9694 | 59.89306 | 0.1501 | 0.1492904 | 75.62303 | 3.765968 | 12.35631 | 0.003392807 | 0.003393222 | 0.1028069 | 14.36283 | 0.002471707
2.463583 | 2.25118 | 17.71717 | 63.4192 | 0.1601 | 0.1591791 | 80.69052 | 3.970909 | 13.03375 | 0.004291271 | 0.004291934 | 0.1298718 | 14.36194 | 0.00312241
2.78737 | 2.516473 | 18.2601 | 66.19784 | 0.1701 | 0.1690605 | 85.76172 | 4.171281 | 13.6967 | 0.005427615 | 0.005428675 | 0.1640075 | 14.36082 | 0.003943108
3.034172 | 2.714088 | 18.60034 | 68.10287 | 0.1801 | 0.1789349 | 90.83661 | 4.367247 | 14.34568 | 0.006864791 | 0.006866488 | 0.2070289 | 14.35941 | 0.00497744
3.331611 | 2.947016 | 18.86746 | 69.9699 | 0.1901 | 0.188802 | 95.9152 | 4.55896 | 14.98118 | 0.008682399 | 0.008685114 | 0.2611981 | 14.35763 | 0.006279788
3.761772 | 3.273894 | 19.2065 | 72.57091 | 0.2001 | 0.198662 | 100.9975 | 4.746568 | 15.60366 | 0.01098107 | 0.01098541 | 0.3293227 | 14.35537 | 0.007917656
4.421249 | 3.752518 | 19.53119 | 76.06526 | 0.2101 | 0.2085149 | 106.0835 | 4.930211 | 16.21357 | 0.01388801 | 0.01389495 | 0.4148708 | 14.35252 | 0.009974423
5.243762 | 4.312335 | 19.59531 | 79.57749 | 0.2201 | 0.2183606 | 111.1733 | 5.110023 | 16.81134 | 0.01756399 | 0.01757511 | 0.5220982 | 14.34891 | 0.01255241
6.218625 | 4.924605 | 19.41292 | 83.29909 | 0.2301 | 0.2281992 | 116.2667 | 5.286131 | 17.39737 | 0.02221218 | 0.02222996 | 0.656186 | 14.34435 | 0.01577618
7.325556 | 5.55636 | 18.84989 | 86.93735 | 0.2401 | 0.2380306 | 121.364 | 5.458658 | 17.97204 | 0.02808924 | 0.02811769 | 0.823376 | 14.33859 | 0.0197958
8.550233 | 6.183669 | 17.98243 | 90.83725 | 0.2501 | 0.2478549 | 126.4649 | 5.62772 | 18.53573 | 0.03551929 | 0.0355648 | 1.031089 | 14.33131 | 0.02478969
9.442098 | 6.598914 | 17.15276 | 93.36172 | 0.2601 | 0.2576721 | 131.5696 | 5.793429 | 19.0888 | 0.04491152 | 0.04498433 | 1.287998 | 14.32212 | 0.03096636
|  |  |  | 0.2701 | 0.2674821 | 136.678 | 5.955891 | 19.63157 | 0.0567822 | 0.05689866 | 1.604019 | 14.31052 | 0.0385642
|  |  |  | 0.2801 | 0.277285 | 141.7902 | 6.115209 | 20.16439 | 0.07178228 | 0.07196857 | 1.990161 | 14.29588 | 0.04784794
|  |  |  | 0.2901 | 0.2870808 | 146.9062 | 6.271479 | 20.68754 | 0.09073186 | 0.09102982 | 2.458188 | 14.2774 | 0.05910035
|  |  |  | 0.3001 | 0.2968694 | 152.0259 | 6.424797 | 21.20134 | 0.114663 | 0.1151395 | 3.020011 | 14.2541 | 0.07260782
|  |  |  | 0.3101 | 0.3066509 | 157.1494 | 6.575251 | 21.70607 | 0.1448727 | 0.1456348 | 3.686789 | 14.22472 | 0.08863866
|  |  |  | 0.3201 | 0.3164253 | 162.2766 | 6.722927 | 22.202 | 0.1829882 | 0.184207 | 4.467747 | 14.18766 | 0.1074146
|  |  |  | 0.3301 | 0.3261925 | 167.4077 | 6.867909 | 22.68939 | 0.2310463 | 0.2329952 | 5.368812 | 14.14089 | 0.1290783
|  |  |  | 0.3401 | 0.3359527 | 172.5425 | 7.010275 | 23.16849 | 0.2915895 | 0.2947052 | 6.391294 | 14.0818 | 0.153661
|  |  |  | 0.3501 | 0.3457057 | 177.6811 | 7.150102 | 23.63956 | 0.3677791 | 0.3727594 | 7.530936 | 14.00695 | 0.1810606
|  |  |  | 0.3601 | 0.3554516 | 182.8236 | 7.287462 | 24.10281 | 0.463528 | 0.4714866 | 8.777687 | 13.91177 | 0.2110353
|  |  |  | 0.3701 | 0.3651904 | 187.9698 | 7.422426 | 24.55847 | 0.5836478 | 0.5963623 | 10.11646 | 13.79009 | 0.2432223
|  |  |  | 0.3801 | 0.3749221 | 193.1199 | 7.555061 | 25.00676 | 0.7340072 | 0.754312 | 11.52881 | 13.63339 | 0.2771785
|  |  |  | 0.3901 | 0.3846467 | 198.2737 | 7.685433 | 25.44788 | 0.9216846 | 0.9540955 | 12.99528 | 13.43001 | 0.3124357
|  |  |  | 0.4001 | 0.3943642 | 203.4314 | 7.813603 | 25.88203 | 1.155089 | 1.206793 | 14.49757 | 13.16415 | 0.3485541
|  |  |  | 0.4101 | 0.4040746 | 208.5929 | 7.939633 | 26.30941 | 1.444001 | 1.526418 | 16.02002 | 12.81512 | 0.3851571
|  |  |  | 0.4201 | 0.4137779 | 213.7583 | 8.063579 | 26.73019 | 1.799448 | 1.930698 | 17.54979 | 12.35706 | 0.4219362
|  |  |  | 0.4301 | 0.4234741 | 218.9275 | 8.185497 | 27.14455 | 2.233295 | 2.442053 | 19.07566 | 11.75953 | 0.4586217
|  |  |  | 0.4401 | 0.4331632 | 224.1005 | 8.305442 | 27.55267 | 2.757329 | 3.088844 | 20.58586 | 10.98907 | 0.4949301
|  |  |  | 0.4501 | 0.4428452 | 229.2774 | 8.423465 | 27.9547 | 3.381571 | 3.90694 | 22.06552 | 10.01189 | 0.5305045
|  |  |  | 0.4601 | 0.4525201 | 234.4582 | 8.539616 | 28.35081 | 4.111457 | 4.941713 | 23.49475 | 8.798819 | 0.5648665
|  |  |  | 0.4701 | 0.462188 | 239.6428 | 8.653943 | 28.74115 | 4.94375 | 6.250552 | 24.84808 | 7.337024 | 0.5974035
|  |  |  | 0.4801 | 0.4718487 | 244.8313 | 8.766492 | 29.12586 | 5.862536 | 7.906043 | 26.09704 | 5.663906 | 0.6274313
|  |  |  | 0.4901 | 0.4815024 | 250.0237 | 8.877309 | 29.5051 | 6.843336 | 10 | 27.2216 | 3.959224 | 0.6544682
|  |  |  | 0.5001 | 0.491149 | 255.2199 | 8.986436 | 29.87899
|  |  |  | 0.5101 | 0.5007885 | 260.42 | 9.093916 | 30.24767
|  |  |  | 0.5201 | 0.5104209 | 265.6241 | 9.199789 | 30.61126
|  |  |  | 0.5301 | 0.5200463 | 270.832 | 9.304094 | 30.9699
|  |  |  | 0.5401 | 0.5296646 | 276.0438 | 9.406868 | 31.3237
|  |  |  | 0.5501 | 0.5392758 | 281.2596 | 9.508148 | 31.67278
|  |  |  | 0.5601 | 0.54888 | 286.4792 | 9.60797 | 32.01724
|  |  |  | 0.5701 | 0.5584771 | 291.7028 | 9.706367 | 32.35721
|  |  |  | 0.5801 | 0.5680672 | 296.9303 | 9.803372 | 32.69277
|  |  |  | 0.5901 | 0.5776502 | 302.1618 | 9.899018 | 33.02404
|  |  |  | 0.6001 | 0.5872261 | 307.3971 | 9.993335 | 33.35111
|  |  |  | 0.6101 | 0.596795 | 312.6365 | 10.08635 | 33.67408
|  |  |  | 0.6201 | 0.6063568 | 317.8798 | 10.1781 | 33.99304
|  |  |  | 0.6301 | 0.6159116 | 323.127 | 10.26861 | 34.30808
|  |  |  | 0.6401 | 0.6254594 | 328.3782 | 10.3579 | 34.61928
|  |  |  | 0.6501 | 0.6350001 | 333.6334 | 10.44601 | 34.92673
|  |  |  | 0.6601 | 0.6445337 | 338.8926 | 10.53295 | 35.23052
|  |  |  | 0.6701 | 0.6540604 | 344.1557 | 10.61876 | 35.53071
|  |  |  | 0.6801 | 0.66358 | 349.4228 | 10.70345 | 35.82739
|  |  |  | 0.6901 | 0.6730925 | 354.694 | 10.78706 | 36.12063
|  |  |  | 0.7001 | 0.682598 | 359.9691 | 10.86959 | 36.41051
|  |  |  | 0.7101 | 0.6920966 | 365.2483 | 10.95108 | 36.69709
|  |  |  | 0.7201 | 0.701588 | 370.5314 | 11.03155 | 36.98044
|  |  |  | 0.7301 | 0.7110725 | 375.8186 | 11.11102 | 37.26063
|  |  |  | 0.7401 | 0.7205499 | 381.1098 | 11.1895 | 37.53772
|  |  |  | 0.7501 | 0.7300203 | 386.405 | 11.26702 | 37.81177
|  |  |  | 0.7601 | 0.7394837 | 391.7043 | 11.3436 | 38.08285
|  |  |  | 0.7701 | 0.7489401 | 397.0076 | 11.41925 | 38.35101
|  |  |  | 0.7801 | 0.7583895 | 402.315 | 11.494 | 38.61632
|  |  |  | 0.7901 | 0.7678319 | 407.6264 | 11.56785 | 38.87882
|  |  |  | 0.8001 | 0.7772672 | 412.9419 | 11.64084 | 39.13858
|  |  |  | 0.8101 | 0.7866956 | 418.2615 | 11.71296 | 39.39563
|  |  |  | 0.8201 | 0.7961169 | 423.5851 | 11.78425 | 39.65005
|  |  |  | 0.8301 | 0.8055313 | 428.9128 | 11.85472 | 39.90187
|  |  |  | 0.8401 | 0.8149387 | 434.2447 | 11.92437 | 40.15114
|  |  |  | 0.8501 | 0.824339 | 439.5806 | 11.99324 | 40.39792
|  |  |  | 0.8601 | 0.8337324 | 444.9206 | 12.06132 | 40.64224
|  |  |  | 0.8701 | 0.8431188 | 450.2647 | 12.12864 | 40.88416
|  |  |  | 0.8801 | 0.8524982 | 455.6129 | 12.1952 | 41.12372
|  |  |  | 0.8901 | 0.8618706 | 460.9653 | 12.26103 | 41.36095
|  |  |  | 0.9001 | 0.871236 | 466.3218 | 12.32614 | 41.59591
|  |  |  | 0.9101 | 0.8805945 | 471.6824 | 12.39053 | 41.82863
|  |  |  | 0.9201 | 0.889946 | 477.0471 | 12.45423 | 42.05915
|  |  |  | 0.9301 | 0.8992905 | 482.416 | 12.51724 | 42.28751
|  |  |  | 0.9401 | 0.908628 | 487.7891 | 12.57957 | 42.51374
|  |  |  | 0.9501 | 0.9179586 | 493.1663 | 12.64124 | 42.73789
|  |  |  | 0.9601 | 0.9272822 | 498.5477 | 12.70225 | 42.96
|  |  |  | 0.9701 | 0.9365988 | 503.9333 | 12.76263 | 43.18008
|  |  |  | 0.9801 | 0.9459085 | 509.323 | 12.82237 | 43.39819
|  |  |  | 0.9901 | 0.9552112 | 514.7169 | 12.88149 | 43.61435
|  |  |  | 1.0001 | 0.9645069 | 520.115 | 12.94 | 43.82859
|  |  |  | 1.0101 | 0.9737957 | 525.5173 | 12.99792 | 44.04095
|  |  |  | 1.0201 | 0.9830775 | 530.9239 | 13.05524 | 44.25146
|  |  |  | 1.0301 | 0.9923524 | 536.3346 | 13.11198 | 44.46014
|  |  |  | 1.0401 | 1.00162 | 541.7495 | 13.16815 | 44.66704
|  |  |  | 1.0501 | 1.010881 | 547.1687 | 13.22376 | 44.87217
|  |  |  | 1.0601 | 1.020135 | 552.5921 | 13.27881 | 45.07556
|  |  |  | 1.0701 | 1.029383 | 558.0198 | 13.33332 | 45.27725
|  |  |  | 1.0801 | 1.038623 | 563.4517 | 13.3873 | 45.47725
|  |  |  | 1.0901 | 1.047856 | 568.8878 | 13.44074 | 45.6756
|  |  |  | 1.1001 | 1.057082 | 574.3282 | 13.49367 | 45.87233
|  |  |  | 1.1101 | 1.066302 | 579.7729 | 13.54608 | 46.06744
|  |  |  | 1.1201 | 1.075514 | 585.2218 | 13.59799 | 46.26098
|  |  |  | 1.1301 | 1.08472 | 590.675 | 13.6494 | 46.45297
|  |  |  | 1.1401 | 1.093918 | 596.1325 | 13.70032 | 46.64342
|  |  |  | 1.1501 | 1.10311 | 601.5943 | 13.75076 | 46.83237
|  |  |  | 1.1601 | 1.112295 | 607.0604 | 13.80072 | 47.01982
|  |  |  | 1.1701 | 1.121472 | 612.5308 | 13.85022 | 47.20582
|  |  |  | 1.1801 | 1.130643 | 618.0055 | 13.89926 | 47.39037
|  |  |  | 1.1901 | 1.139807 | 623.4846 | 13.94784 | 47.5735
|  |  |  | 1.2001 | 1.148964 | 628.9679 | 13.99597 | 47.75524
|  |  |  | 1.2101 | 1.158115 | 634.4556 | 14.04366 | 47.93559
|  |  |  | 1.2201 | 1.167258 | 639.9477 | 14.09091 | 48.11458
|  |  |  | 1.2301 | 1.176394 | 645.444 | 14.13774 | 48.29223
|  |  |  | 1.2401 | 1.185524 | 650.9448 | 14.18414 | 48.46856
|  |  |  | 1.2501 | 1.194646 | 656.4499 | 14.23013 | 48.64359
|  |  |  | 1.2601 | 1.203762 | 661.9593 | 14.2757 | 48.81733
|  |  |  | 1.2701 | 1.212871 | 667.4732 | 14.32086 | 48.9898
|  |  |  | 1.2801 | 1.221973 | 672.9914 | 14.36563 | 49.16103
|  |  |  | 1.2901 | 1.231068 | 678.514 | 14.41 | 49.33102
|  |  |  | 1.3001 | 1.240156 | 684.041 | 14.45398 | 49.4998
|  |  |  | 1.3101 | 1.249237 | 689.5724 | 14.49758 | 49.66738
|  |  |  | 1.3201 | 1.258312 | 695.1082 | 14.54079 | 49.83377
|  |  |  | 1.3301 | 1.267379 | 700.6484 | 14.58363 | 49.999
|  |  |  | 1.3401 | 1.27644 | 706.1931 | 14.6261 | 50.16308
|  |  |  | 1.3501 | 1.285493 | 711.7421 | 14.66821 | 50.32602
|  |  |  | 1.3601 | 1.29454 | 717.2957 | 14.70995 | 50.48785
|  |  |  | 1.3701 | 1.30358 | 722.8536 | 14.75134 | 50.64856
|  |  |  | 1.3801 | 1.312613 | 728.416 | 14.79238 | 50.80818
|  |  |  | 1.3901 | 1.32164 | 733.9829 | 14.83307 | 50.96673
|  |  |  | 1.4001 | 1.330659 | 739.5542 | 14.87342 | 51.12421
|  |  |  | 1.4101 | 1.339672 | 745.13 | 14.91343 | 51.28064
|  |  |  | 1.4201 | 1.348677 | 750.7103 | 14.95311 | 51.43604
|  |  |  | 1.4301 | 1.357676 | 756.2951 | 14.99246 | 51.59041
|  |  |  | 1.4401 | 1.366668 | 761.8844 | 15.03148 | 51.74377
|  |  |  | 1.4501 | 1.375653 | 767.4782 | 15.07018 | 51.89613
|  |  |  | 1.4601 | 1.384631 | 773.0764 | 15.10856 | 52.0475
|  |  |  | 1.4701 | 1.393603 | 778.6792 | 15.14662 | 52.19791
|  |  |  | 1.4801 | 1.402568 | 784.2866 | 15.18438 | 52.34734
|  |  |  | 1.4901 | 1.411525 | 789.8984 | 15.22183 | 52.49583
|  |  |  | 1.5001 | 1.420476 | 795.5148 | 15.25898 | 52.64339
|  |  |  | 1.5101 | 1.42942 | 801.1357 | 15.29582 | 52.79001
|  |  |  | 1.5201 | 1.438358 | 806.7612 | 15.33237 | 52.93572
|  |  |  | 1.5301 | 1.447288 | 812.3913 | 15.36863 | 53.08052
|  |  |  | 1.5401 | 1.456212 | 818.0259 | 15.4046 | 53.22443
|  |  |  | 1.5501 | 1.465128 | 823.665 | 15.44029 | 53.36745
|  |  |  | 1.5601 | 1.474038 | 829.3088 | 15.47569 | 53.5096
|  |  |  | 1.5701 | 1.482941 | 834.9572 | 15.51081 | 53.65089
|  |  |  | 1.5801 | 1.491838 | 840.6101 | 15.54565 | 53.79132
|  |  |  | 1.5901 | 1.500727 | 846.2677 | 15.58022 | 53.93091
|  |  |  | 1.6001 | 1.50961 | 851.9298 | 15.61452 | 54.06967
|  |  |  | 1.6101 | 1.518486 | 857.5966 | 15.64856 | 54.2076
|  |  |  | 1.6201 | 1.527355 | 863.268 | 15.68233 | 54.34472
|  |  |  | 1.6301 | 1.536217 | 868.9441 | 15.71583 | 54.48103
|  |  |  | 1.6401 | 1.545072 | 874.6248 | 15.74908 | 54.61655
|  |  |  | 1.6501 | 1.553921 | 880.3101 | 15.78208 | 54.75127
|  |  |  | 1.6601 | 1.562763 | 886.0001 | 15.81482 | 54.88522
|  |  |  | 1.6701 | 1.571598 | 891.6947 | 15.84731 | 55.0184
|  |  |  | 1.6801 | 1.580426 | 897.394 | 15.87955 | 55.15081
|  |  |  | 1.6901 | 1.589248 | 903.098 | 15.91154 | 55.28247
|  |  |  | 1.7001 | 1.598062 | 908.8067 | 15.9433 | 55.41339
|  |  |  | 1.7101 | 1.60687 | 914.5201 | 15.97481 | 55.54357
|  |  |  | 1.7201 | 1.615671 | 920.2382 | 16.00609 | 55.67302
|  |  |  | 1.7301 | 1.624465 | 925.961 | 16.03713 | 55.80174
|  |  |  | 1.7401 | 1.633253 | 931.6885 | 16.06794 | 55.92976
|  |  |  | 1.7501 | 1.642034 | 937.4207 | 16.09852 | 56.05706
|  |  |  | 1.7601 | 1.650808 | 943.1577 | 16.12887 | 56.18367
|  |  |  | 1.7701 | 1.659575 | 948.8993 | 16.15899 | 56.30959
|  |  |  | 1.7801 | 1.668335 | 954.6458 | 16.1889 | 56.43482
|  |  |  | 1.7901 | 1.677089 | 960.397 | 16.21858 | 56.55937
|  |  |  | 1.8001 | 1.685836 | 966.153 | 16.24804 | 56.68326
|  |  |  | 1.8101 | 1.694576 | 971.9137 | 16.27728 | 56.80648
|  |  |  | 1.8201 | 1.703309 | 977.6792 | 16.30631 | 56.92904
|  |  |  | 1.8301 | 1.712036 | 983.4495 | 16.33513 | 57.05095
|  |  |  | 1.8401 | 1.720756 | 989.2246 | 16.36373 | 57.17222
|  |  |  | 1.8501 | 1.729469 | 995.0045 | 16.39213 | 57.29285
|  |  |  | 1.8601 | 1.738175 | 1000.789 | 16.42032 | 57.41286
|  |  |  | 1.8701 | 1.746875 | 1006.579 | 16.44831 | 57.53223
|  |  |  | 1.8801 | 1.755568 | 1012.373 | 16.47609 | 57.65099
|  |  |  | 1.8901 | 1.764254 | 1018.172 | 16.50367 | 57.76914
|  |  |  | 1.9001 | 1.772933 | 1023.976 | 16.53106 | 57.88668
|  |  |  | 1.9101 | 1.781606 | 1029.785 | 16.55824 | 58.00362
|  |  |  | 1.9201 | 1.790271 | 1035.599 | 16.58523 | 58.11997
|  |  |  | 1.9301 | 1.798931 | 1041.417 | 16.61203 | 58.23572
|  |  |  | 1.9401 | 1.807583 | 1047.241 | 16.63864 | 58.3509
|  |  |  | 1.9501 | 1.816229 | 1053.069 | 16.66505 | 58.46549
|  |  |  | 1.9601 | 1.824868 | 1058.902 | 16.69128 | 58.57952
|  |  |  | 1.9701 | 1.8335 | 1064.74 | 16.71732 | 58.69298
|  |  |  | 1.9801 | 1.842125 | 1070.583 | 16.74318 | 58.80588
|  |  |  | 1.9901 | 1.850744 | 1076.431 | 16.76885 | 58.91822
|  |  |  | 2.0001 | 1.859356 | 1082.284 | 16.79435 | 59.03001
|  |  |  | 2.0101 | 1.867961 | 1088.142 | 16.81966 | 59.14125
|  |  |  | 2.0201 | 1.87656 | 1094.005 | 16.84479 | 59.25196
|  |  |  | 2.0301 | 1.885152 | 1099.872 | 16.86975 | 59.36213
|  |  |  | 2.0401 | 1.893737 | 1105.745 | 16.89453 | 59.47176
|  |  |  | 2.0501 | 1.902316 | 1111.622 | 16.91913 | 59.58088
|  |  |  | 2.0601 | 1.910887 | 1117.505 | 16.94357 | 59.68947
|  |  |  | 2.0701 | 1.919453 | 1123.393 | 16.96783 | 59.79754
|  |  |  | 2.0801 | 1.928011 | 1129.285 | 16.99193 | 59.90511
|  |  |  | 2.0901 | 1.936563 | 1135.182 | 17.01586 | 60.01217
|  |  |  | 2.1001 | 1.945108 | 1141.085 | 17.03962 | 60.11872
|  |  |  | 2.1101 | 1.953646 | 1146.992 | 17.06321 | 60.22478
|  |  |  | 2.1201 | 1.962178 | 1152.905 | 17.08664 | 60.33034
|  |  |  | 2.1301 | 1.970702 | 1158.822 | 17.10991 | 60.43541
|  |  |  | 2.1401 | 1.979221 | 1164.745 | 17.13302 | 60.54
|  |  |  | 2.1501 | 1.987732 | 1170.673 | 17.15597 | 60.64411
|  |  |  | 2.1601 | 1.996237 | 1176.605 | 17.17875 | 60.74774
|  |  |  | 2.1701 | 2.004735 | 1182.543 | 17.20139 | 60.8509
|  |  |  | 2.1801 | 2.013227 | 1188.486 | 17.22386 | 60.95359
|  |  |  | 2.1901 | 2.021712 | 1194.434 | 17.24618 | 61.05581
|  |  |  | 2.2001 | 2.03019 | 1200.387 | 17.26835 | 61.15758
|  |  |  | 2.2101 | 2.038661 | 1206.345 | 17.29037 | 61.25888
|  |  |  | 2.2201 | 2.047126 | 1212.308 | 17.31223 | 61.35974
|  |  |  | 2.2301 | 2.055584 | 1218.276 | 17.33395 | 61.46015
|  |  |  | 2.2401 | 2.064036 | 1224.249 | 17.35551 | 61.56011
|  |  |  | 2.2501 | 2.072481 | 1230.228 | 17.37693 | 61.65963
|  |  |  | 2.2601 | 2.080919 | 1236.211 | 17.3982 | 61.75871
|  |  |  | 2.2701 | 2.08935 | 1242.2 | 17.41933 | 61.85736
|  |  |  | 2.2801 | 2.097775 | 1248.194 | 17.44031 | 61.95558
|  |  |  | 2.2901 | 2.106194 | 1254.193 | 17.46115 | 62.05337
|  |  |  | 2.3001 | 2.114605 | 1260.197 | 17.48185 | 62.15073
|  |  |  | 2.3101 | 2.12301 | 1266.207 | 17.50241 | 62.24768
|  |  |  | 2.3201 | 2.131408 | 1272.221 | 17.52283 | 62.34421
|  |  |  | 2.3301 | 2.1398 | 1278.241 | 17.5431 | 62.44033
|  |  |  | 2.3401 | 2.148185 | 1284.266 | 17.56324 | 62.53603
|  |  |  | 2.3501 | 2.156564 | 1290.296 | 17.58325 | 62.63133
|  |  |  | 2.3601 | 2.164935 | 1296.332 | 17.60312 | 62.72623
|  |  |  | 2.3701 | 2.1733 | 1302.372 | 17.62285 | 62.82073
|  |  |  | 2.3801 | 2.181659 | 1308.418 | 17.64245 | 62.91483
|  |  |  | 2.3901 | 2.190011 | 1314.469 | 17.66192 | 63.00853
|  |  |  | 2.4001 | 2.198356 | 1320.526 | 17.68125 | 63.10185
|  |  |  | 2.4101 | 2.206695 | 1326.587 | 17.70045 | 63.19477
|  |  |  | 2.4201 | 2.215027 | 1332.654 | 17.71953 | 63.28731
|  |  |  | 2.4301 | 2.223352 | 1338.726 | 17.73847 | 63.37947
|  |  |  | 2.4401 | 2.231671 | 1344.804 | 17.75729 | 63.47125
|  |  |  | 2.4501 | 2.239983 | 1350.887 | 17.77598 | 63.56266
|  |  |  | 2.4601 | 2.248289 | 1356.975 | 17.79454 | 63.65369
|  |  |  | 2.4701 | 2.256588 | 1363.068 | 17.81298 | 63.74435
|  |  |  | 2.4801 | 2.26488 | 1369.167 | 17.83129 | 63.83464
|  |  |  | 2.4901 | 2.273166 | 1375.271 | 17.84948 | 63.92457
|  |  |  | 2.5001 | 2.281445 | 1381.38 | 17.86755 | 64.01414
|  |  |  | 2.5101 | 2.289717 | 1387.495 | 17.8855 | 64.10335
|  |  |  | 2.5201 | 2.297983 | 1393.615 | 17.90332 | 64.1922
|  |  |  | 2.5301 | 2.306243 | 1399.74 | 17.92102 | 64.2807
|  |  |  | 2.5401 | 2.314495 | 1405.871 | 17.93861 | 64.36884
|  |  |  | 2.5501 | 2.322742 | 1412.007 | 17.95607 | 64.45664
|  |  |  | 2.5601 | 2.330981 | 1418.149 | 17.97342 | 64.54409
|  |  |  | 2.5701 | 2.339214 | 1424.296 | 17.99065 | 64.63119
|  |  |  | 2.5801 | 2.347441 | 1430.449 | 18.00776 | 64.71796
|  |  |  | 2.5901 | 2.355661 | 1436.606 | 18.02476 | 64.80439
|  |  |  | 2.6001 | 2.363874 | 1442.77 | 18.04164 | 64.89048
|  |  |  | 2.6101 | 2.372081 | 1448.938 | 18.05841 | 64.97624
|  |  |  | 2.6201 | 2.380281 | 1455.112 | 18.07506 | 65.06166
|  |  |  | 2.6301 | 2.388474 | 1461.292 | 18.0916 | 65.14676
|  |  |  | 2.6401 | 2.396661 | 1467.477 | 18.10803 | 65.23153
|  |  |  | 2.6501 | 2.404842 | 1473.668 | 18.12435 | 65.31597
|  |  |  | 2.6601 | 2.413016 | 1479.864 | 18.14056 | 65.4001
|  |  |  | 2.6701 | 2.421183 | 1486.065 | 18.15666 | 65.4839
|  |  |  | 2.6801 | 2.429344 | 1492.272 | 18.17265 | 65.56739
|  |  |  | 2.6901 | 2.437498 | 1498.485 | 18.18853 | 65.65056
|  |  |  | 2.7001 | 2.445646 | 1504.703 | 18.2043 | 65.73342
|  |  |  | 2.7101 | 2.453787 | 1510.926 | 18.21997 | 65.81596
|  |  |  | 2.7201 | 2.461921 | 1517.155 | 18.23553 | 65.8982
|  |  |  | 2.7301 | 2.470049 | 1523.39 | 18.25098 | 65.98013
|  |  |  | 2.7401 | 2.478171 | 1529.63 | 18.26633 | 66.06176
|  |  |  | 2.7501 | 2.486286 | 1535.876 | 18.28158 | 66.14308
|  |  |  | 2.7601 | 2.494394 | 1542.127 | 18.29672 | 66.22411
|  |  |  | 2.7701 | 2.502496 | 1548.384 | 18.31176 | 66.30483
|  |  |  | 2.7801 | 2.510591 | 1554.647 | 18.32669 | 66.38526
|  |  |  | 2.7901 | 2.51868 | 1560.915 | 18.34152 | 66.46539
|  |  |  | 2.8001 | 2.526763 | 1567.189 | 18.35625 | 66.54524
|  |  |  | 2.8101 | 2.534838 | 1573.468 | 18.37088 | 66.62479
|  |  |  | 2.8201 | 2.542908 | 1579.753 | 18.38541 | 66.70405
|  |  |  | 2.8301 | 2.55097 | 1586.044 | 18.39984 | 66.78303
|  |  |  | 2.8401 | 2.559026 | 1592.34 | 18.41418 | 66.86172
|  |  |  | 2.8501 | 2.567076 | 1598.642 | 18.42841 | 66.94013
|  |  |  | 2.8601 | 2.575119 | 1604.95 | 18.44254 | 67.01826
|  |  |  | 2.8701 | 2.583156 | 1611.263 | 18.45658 | 67.09611
|  |  |  | 2.8801 | 2.591186 | 1617.582 | 18.47052 | 67.17368
|  |  |  | 2.8901 | 2.59921 | 1623.906 | 18.48437 | 67.25097
|  |  |  | 2.9001 | 2.607227 | 1630.237 | 18.49812 | 67.328
|  |  |  | 2.9101 | 2.615238 | 1636.573 | 18.51177 | 67.40475
|  |  |  | 2.9201 | 2.623242 | 1642.915 | 18.52533 | 67.48123
|  |  |  | 2.9301 | 2.631239 | 1649.262 | 18.5388 | 67.55744
|  |  |  | 2.9401 | 2.639231 | 1655.615 | 18.55217 | 67.63339
|  |  |  | 2.9501 | 2.647215 | 1661.974 | 18.56545 | 67.70907
|  |  |  | 2.9601 | 2.655193 | 1668.339 | 18.57863 | 67.78448
|  |  |  | 2.9701 | 2.663165 | 1674.71 | 18.59173 | 67.85964
|  |  |  | 2.9801 | 2.67113 | 1681.086 | 18.60473 | 67.93453
|  |  |  | 2.9901 | 2.679089 | 1687.468 | 18.61764 | 68.00917
|  |  |  | 3.0001 | 2.687041 | 1693.856 | 18.63046 | 68.08355
|  |  |  | 3.0101 | 2.694987 | 1700.25 | 18.64319 | 68.15768
|  |  |  | 3.0201 | 2.702926 | 1706.65 | 18.65584 | 68.23155
|  |  |  | 3.0301 | 2.710859 | 1713.055 | 18.66839 | 68.30517
|  |  |  | 3.0401 | 2.718786 | 1719.466 | 18.68085 | 68.37854
|  |  |  | 3.0501 | 2.726706 | 1725.883 | 18.69323 | 68.45166
|  |  |  | 3.0601 | 2.734619 | 1732.306 | 18.70552 | 68.52453
|  |  |  | 3.0701 | 2.742526 | 1738.735 | 18.71772 | 68.59716
|  |  |  | 3.0801 | 2.750427 | 1745.17 | 18.72983 | 68.66954
|  |  |  | 3.0901 | 2.758321 | 1751.61 | 18.74186 | 68.74168
|  |  |  | 3.1001 | 2.766208 | 1758.057 | 18.75381 | 68.81358
|  |  |  | 3.1101 | 2.774089 | 1764.509 | 18.76566 | 68.88524
|  |  |  | 3.1201 | 2.781964 | 1770.967 | 18.77743 | 68.95666
|  |  |  | 3.1301 | 2.789832 | 1777.431 | 18.78912 | 69.02784
|  |  |  | 3.1401 | 2.797694 | 1783.902 | 18.80073 | 69.09879
|  |  |  | 3.1501 | 2.80555 | 1790.378 | 18.81225 | 69.1695
|  |  |  | 3.1601 | 2.813398 | 1796.86 | 18.82368 | 69.23998
|  |  |  | 3.1701 | 2.821241 | 1803.348 | 18.83504 | 69.31023
|  |  |  | 3.1801 | 2.829077 | 1809.842 | 18.84631 | 69.38025
|  |  |  | 3.1901 | 2.836907 | 1816.342 | 18.8575 | 69.45004
|  |  |  | 3.2001 | 2.84473 | 1822.848 | 18.86861 | 69.5196
|  |  |  | 3.2101 | 2.852547 | 1829.359 | 18.87964 | 69.58894
|  |  |  | 3.2201 | 2.860357 | 1835.877 | 18.89058 | 69.65805
|  |  |  | 3.2301 | 2.868161 | 1842.401 | 18.90145 | 69.72694
|  |  |  | 3.2401 | 2.875959 | 1848.931 | 18.91223 | 69.79561
|  |  |  | 3.2501 | 2.88375 | 1855.468 | 18.92294 | 69.86406
|  |  |  | 3.2601 | 2.891534 | 1862.01 | 18.93357 | 69.93228
|  |  |  | 3.2701 | 2.899313 | 1868.558 | 18.94412 | 70.00029
|  |  |  | 3.2801 | 2.907084 | 1875.112 | 18.95459 | 70.06808
|  |  |  | 3.2901 | 2.91485 | 1881.672 | 18.96498 | 70.13566
|  |  |  | 3.3001 | 2.922609 | 1888.239 | 18.97529 | 70.20302
|  |  |  | 3.3101 | 2.930362 | 1894.811 | 18.98553 | 70.27017
|  |  |  | 3.3201 | 2.938108 | 1901.39 | 18.99569 | 70.33711
|  |  |  | 3.3301 | 2.945848 | 1907.975 | 19.00578 | 70.40383
|  |  |  | 3.3401 | 2.953581 | 1914.566 | 19.01578 | 70.47035
|  |  |  | 3.3501 | 2.961308 | 1921.163 | 19.02571 | 70.53665
|  |  |  | 3.3601 | 2.969029 | 1927.766 | 19.03557 | 70.60275
|  |  |  | 3.3701 | 2.976743 | 1934.375 | 19.04535 | 70.66865
|  |  |  | 3.3801 | 2.984451 | 1940.991 | 19.05506 | 70.73433
|  |  |  | 3.3901 | 2.992153 | 1947.613 | 19.06469 | 70.79982
|  |  |  | 3.4001 | 2.999848 | 1954.24 | 19.07425 | 70.8651
|  |  |  | 3.4101 | 3.007537 | 1960.875 | 19.08373 | 70.93018
|  |  |  | 3.4201 | 3.015219 | 1967.515 | 19.09314 | 70.99506
|  |  |  | 3.4301 | 3.022895 | 1974.161 | 19.10248 | 71.05974
|  |  |  | 3.4401 | 3.030565 | 1980.814 | 19.11174 | 71.12422
|  |  |  | 3.4501 | 3.038228 | 1987.473 | 19.12093 | 71.18851
|  |  |  | 3.4601 | 3.045885 | 1994.139 | 19.13005 | 71.2526
|  |  |  | 3.4701 | 3.053536 | 2000.81 | 19.1391 | 71.31649
|  |  |  | 3.4801 | 3.06118 | 2007.488 | 19.14808 | 71.38019
|  |  |  | 3.4901 | 3.068818 | 2014.172 | 19.15698 | 71.44369
|  |  |  | 3.5001 | 3.076449 | 2020.863 | 19.16582 | 71.50701
|  |  |  | 3.5101 | 3.084074 | 2027.559 | 19.17458 | 71.57013
|  |  |  | 3.5201 | 3.091693 | 2034.262 | 19.18327 | 71.63307
|  |  |  | 3.5301 | 3.099305 | 2040.972 | 19.1919 | 71.69581
|  |  |  | 3.5401 | 3.106912 | 2047.687 | 19.20045 | 71.75837
|  |  |  | 3.5501 | 3.114511 | 2054.409 | 19.20894 | 71.82074
|  |  |  | 3.5601 | 3.122105 | 2061.138 | 19.21735 | 71.88292
|  |  |  | 3.5701 | 3.129692 | 2067.873 | 19.2257 | 71.94492
|  |  |  | 3.5801 | 3.137273 | 2074.614 | 19.23397 | 72.00673
|  |  |  | 3.5901 | 3.144847 | 2081.361 | 19.24218 | 72.06837
|  |  |  | 3.6001 | 3.152415 | 2088.115 | 19.25033 | 72.12982
|  |  |  | 3.6101 | 3.159977 | 2094.876 | 19.2584 | 72.19109
|  |  |  | 3.6201 | 3.167532 | 2101.642 | 19.26641 | 72.25218
|  |  |  | 3.6301 | 3.175081 | 2108.416 | 19.27435 | 72.31309
|  |  |  | 3.6401 | 3.182624 | 2115.195 | 19.28222 | 72.37382
|  |  |  | 3.6501 | 3.190161 | 2121.981 | 19.29002 | 72.43437
|  |  |  | 3.6601 | 3.197691 | 2128.774 | 19.29776 | 72.49475
|  |  |  | 3.6701 | 3.205215 | 2135.573 | 19.30544 | 72.55495
|  |  |  | 3.6801 | 3.212732 | 2142.378 | 19.31305 | 72.61498
|  |  |  | 3.6901 | 3.220244 | 2149.19 | 19.32059 | 72.67483
|  |  |  | 3.7001 | 3.227748 | 2156.009 | 19.32807 | 72.73451
|  |  |  | 3.7101 | 3.235247 | 2162.834 | 19.33548 | 72.79402
|  |  |  | 3.7201 | 3.242739 | 2169.666 | 19.34283 | 72.85336
|  |  |  | 3.7301 | 3.250226 | 2176.504 | 19.35011 | 72.91253
|  |  |  | 3.7401 | 3.257705 | 2183.348 | 19.35733 | 72.97153
|  |  |  | 3.7501 | 3.265179 | 2190.199 | 19.36448 | 73.03036
|  |  |  | 3.7601 | 3.272646 | 2197.057 | 19.37157 | 73.08902
|  |  |  | 3.7701 | 3.280107 | 2203.922 | 19.3786 | 73.14752
|  |  |  | 3.7801 | 3.287561 | 2210.792 | 19.38557 | 73.20585
|  |  |  | 3.7901 | 3.29501 | 2217.67 | 19.39247 | 73.26401
|  |  |  | 3.8001 | 3.302452 | 2224.554 | 19.39931 | 73.32201
|  |  |  | 3.8101 | 3.309888 | 2231.445 | 19.40608 | 73.37985
|  |  |  | 3.8201 | 3.317317 | 2238.342 | 19.4128 | 73.43753
|  |  |  | 3.8301 | 3.32474 | 2245.246 | 19.41945 | 73.49504
|  |  |  | 3.8401 | 3.332157 | 2252.157 | 19.42604 | 73.55239
|  |  |  | 3.8501 | 3.339568 | 2259.074 | 19.43257 | 73.60958
|  |  |  | 3.8601 | 3.346972 | 2265.998 | 19.43904 | 73.66661
|  |  |  | 3.8701 | 3.354371 | 2272.929 | 19.44545 | 73.72349
|  |  |  | 3.8801 | 3.361762 | 2279.866 | 19.45179 | 73.7802
|  |  |  | 3.8901 | 3.369148 | 2286.81 | 19.45808 | 73.83676
|  |  |  | 3.9001 | 3.376528 | 2293.761 | 19.4643 | 73.89316
|  |  |  | 3.9101 | 3.383901 | 2300.719 | 19.47047 | 73.94941
|  |  |  | 3.9201 | 3.391268 | 2307.683 | 19.47657 | 74.0055
|  |  |  | 3.9301 | 3.398628 | 2314.654 | 19.48262 | 74.06143
|  |  |  | 3.9401 | 3.405983 | 2321.632 | 19.4886 | 74.11722
|  |  |  | 3.9501 | 3.413331 | 2328.616 | 19.49453 | 74.17285
|  |  |  | 3.9601 | 3.420673 | 2335.608 | 19.50039 | 74.22833
|  |  |  | 3.9701 | 3.428009 | 2342.606 | 19.5062 | 74.28366
|  |  |  | 3.9801 | 3.435338 | 2349.611 | 19.51195 | 74.33883
|  |  |  | 3.9901 | 3.442661 | 2356.622 | 19.51764 | 74.39386
|  |  |  | 4.0001 | 3.449978 | 2363.641 | 19.52327 | 74.44874
|  |  |  | 4.0101 | 3.457289 | 2370.666 | 19.52885 | 74.50347
|  |  |  | 4.0201 | 3.464594 | 2377.699 | 19.53437 | 74.55805
|  |  |  | 4.0301 | 3.471892 | 2384.738 | 19.53983 | 74.61249
|  |  |  | 4.0401 | 3.479184 | 2391.784 | 19.54523 | 74.66678
|  |  |  | 4.0501 | 3.48647 | 2398.837 | 19.55057 | 74.72092
|  |  |  | 4.0601 | 3.49375 | 2405.896 | 19.55586 | 74.77492
|  |  |  | 4.0701 | 3.501024 | 2412.963 | 19.56109 | 74.82877
|  |  |  | 4.0801 | 3.508291 | 2420.036 | 19.56626 | 74.88248
|  |  |  | 4.0901 | 3.515552 | 2427.117 | 19.57138 | 74.93605
|  |  |  | 4.1001 | 3.522807 | 2434.204 | 19.57644 | 74.98948
|  |  |  | 4.1101 | 3.530056 | 2441.299 | 19.58145 | 75.04276
|  |  |  | 4.1201 | 3.537298 | 2448.4 | 19.58639 | 75.09591
|  |  |  | 4.1301 | 3.544535 | 2455.508 | 19.59129 | 75.14891
|  |  |  | 4.1401 | 3.551765 | 2462.623 | 19.59613 | 75.20177
|  |  |  | 4.1501 | 3.558989 | 2469.746 | 19.60091 | 75.2545
|  |  |  | 4.1601 | 3.566207 | 2476.875 | 19.60563 | 75.30708
|  |  |  | 4.1701 | 3.573418 | 2484.011 | 19.61031 | 75.35953
|  |  |  | 4.1801 | 3.580624 | 2491.154 | 19.61492 | 75.41185
|  |  |  | 4.1901 | 3.587823 | 2498.304 | 19.61949 | 75.46402
|  |  |  | 4.2001 | 3.595016 | 2505.462 | 19.624 | 75.51606
|  |  |  | 4.2101 | 3.602203 | 2512.626 | 19.62845 | 75.56796
|  |  |  | 4.2201 | 3.609384 | 2519.798 | 19.63285 | 75.61973
|  |  |  | 4.2301 | 3.616558 | 2526.976 | 19.63719 | 75.67137
|  |  |  | 4.2401 | 3.623727 | 2534.162 | 19.64149 | 75.72287
|  |  |  | 4.2501 | 3.630889 | 2541.354 | 19.64573 | 75.77424
|  |  |  | 4.2601 | 3.638045 | 2548.554 | 19.64991 | 75.82548
|  |  |  | 4.2701 | 3.645195 | 2555.761 | 19.65404 | 75.87658
|  |  |  | 4.2801 | 3.652339 | 2562.975 | 19.65812 | 75.92756
|  |  |  | 4.2901 | 3.659476 | 2570.196 | 19.66215 | 75.9784
|  |  |  | 4.3001 | 3.666608 | 2577.424 | 19.66612 | 76.02912
|  |  |  | 4.3101 | 3.673733 | 2584.66 | 19.67004 | 76.0797
|  |  |  | 4.3201 | 3.680853 | 2591.903 | 19.67391 | 76.13016
|  |  |  | 4.3301 | 3.687966 | 2599.152 | 19.67772 | 76.18049
|  |  |  | 4.3401 | 3.695073 | 2606.409 | 19.68149 | 76.23069
|  |  |  | 4.3501 | 3.702173 | 2613.674 | 19.6852 | 76.28076
|  |  |  | 4.3601 | 3.709268 | 2620.945 | 19.68886 | 76.33071
|  |  |  | 4.3701 | 3.716357 | 2628.224 | 19.69247 | 76.38053
|  |  |  | 4.3801 | 3.723439 | 2635.51 | 19.69602 | 76.43023
|  |  |  | 4.3901 | 3.730515 | 2642.803 | 19.69953 | 76.4798
|  |  |  | 4.4001 | 3.737586 | 2650.103 | 19.70298 | 76.52924
|  |  |  | 4.4101 | 3.74465 | 2657.411 | 19.70639 | 76.57857
|  |  |  | 4.4201 | 3.751708 | 2664.726 | 19.70974 | 76.62777
|  |  |  | 4.4301 | 3.75876 | 2672.048 | 19.71304 | 76.67684
|  |  |  | 4.4401 | 3.765805 | 2679.378 | 19.71629 | 76.7258
|  |  |  | 4.4501 | 3.772845 | 2686.715 | 19.71949 | 76.77463
|  |  |  | 4.4601 | 3.779879 | 2694.059 | 19.72264 | 76.82335
|  |  |  | 4.4701 | 3.786906 | 2701.41 | 19.72574 | 76.87194
|  |  |  | 4.4801 | 3.793927 | 2708.769 | 19.72879 | 76.92041
|  |  |  | 4.4901 | 3.800943 | 2716.136 | 19.73179 | 76.96876
|  |  |  | 4.5001 | 3.807952 | 2723.509 | 19.73474 | 77.017
|  |  |  | 4.5101 | 3.814955 | 2730.89 | 19.73764 | 77.06511
|  |  |  | 4.5201 | 3.821952 | 2738.279 | 19.74049 | 77.11311
|  |  |  | 4.5301 | 3.828943 | 2745.674 | 19.7433 | 77.16099
|  |  |  | 4.5401 | 3.835928 | 2753.078 | 19.74605 | 77.20875
|  |  |  | 4.5501 | 3.842907 | 2760.488 | 19.74875 | 77.2564
|  |  |  | 4.5601 | 3.849879 | 2767.906 | 19.75141 | 77.30393
|  |  |  | 4.5701 | 3.856846 | 2775.332 | 19.75401 | 77.35134
|  |  |  | 4.5801 | 3.863806 | 2782.765 | 19.75657 | 77.39864
|  |  |  | 4.5901 | 3.870761 | 2790.205 | 19.75908 | 77.44582
|  |  |  | 4.6001 | 3.877709 | 2797.653 | 19.76154 | 77.4929
|  |  |  | 4.6101 | 3.884652 | 2805.109 | 19.76396 | 77.53985
|  |  |  | 4.6201 | 3.891588 | 2812.572 | 19.76632 | 77.5867
|  |  |  | 4.6301 | 3.898518 | 2820.042 | 19.76864 | 77.63343
|  |  |  | 4.6401 | 3.905442 | 2827.52 | 19.77091 | 77.68005
|  |  |  | 4.6501 | 3.912361 | 2835.006 | 19.77313 | 77.72655
|  |  |  | 4.6601 | 3.919273 | 2842.499 | 19.7753 | 77.77295
|  |  |  | 4.6701 | 3.926179 | 2849.999 | 19.77743 | 77.81924
|  |  |  | 4.6801 | 3.933079 | 2857.507 | 19.77951 | 77.86541
|  |  |  | 4.6901 | 3.939973 | 2865.023 | 19.78154 | 77.91148
|  |  |  | 4.7001 | 3.946861 | 2872.546 | 19.78352 | 77.95743
|  |  |  | 4.7101 | 3.953743 | 2880.077 | 19.78546 | 78.00328
|  |  |  | 4.7201 | 3.960619 | 2887.616 | 19.78735 | 78.04902
|  |  |  | 4.7301 | 3.967489 | 2895.162 | 19.78919 | 78.09465
|  |  |  | 4.7401 | 3.974352 | 2902.716 | 19.79099 | 78.14017
|  |  |  | 4.7501 | 3.98121 | 2910.277 | 19.79274 | 78.18558
|  |  |  | 4.7601 | 3.988062 | 2917.846 | 19.79445 | 78.23089
|  |  |  | 4.7701 | 3.994908 | 2925.423 | 19.79611 | 78.27609
|  |  |  | 4.7801 | 4.001748 | 2933.008 | 19.79772 | 78.32119
|  |  |  | 4.7901 | 4.008581 | 2940.6 | 19.79928 | 78.36618
|  |  |  | 4.8001 | 4.015409 | 2948.2 | 19.8008 | 78.41107
|  |  |  | 4.8101 | 4.022231 | 2955.807 | 19.80228 | 78.45585
|  |  |  | 4.8201 | 4.029047 | 2963.422 | 19.80371 | 78.50052
|  |  |  | 4.8301 | 4.035857 | 2971.045 | 19.80509 | 78.5451
|  |  |  | 4.8401 | 4.04266 | 2978.676 | 19.80643 | 78.58957
|  |  |  | 4.8501 | 4.049458 | 2986.315 | 19.80772 | 78.63393
|  |  |  | 4.8601 | 4.05625 | 2993.961 | 19.80897 | 78.6782
|  |  |  | 4.8701 | 4.063036 | 3001.615 | 19.81017 | 78.72236
|  |  |  | 4.8801 | 4.069816 | 3009.277 | 19.81133 | 78.76642
|  |  |  | 4.8901 | 4.07659 | 3016.946 | 19.81244 | 78.81038
|  |  |  | 4.9001 | 4.083357 | 3024.624 | 19.81351 | 78.85423
|  |  |  | 4.9101 | 4.090119 | 3032.309 | 19.81454 | 78.89799
|  |  |  | 4.9201 | 4.096875 | 3040.002 | 19.81551 | 78.94165
|  |  |  | 4.9301 | 4.103625 | 3047.703 | 19.81645 | 78.9852
|  |  |  | 4.9401 | 4.110369 | 3055.412 | 19.81734 | 79.02866
|  |  |  | 4.9501 | 4.117107 | 3063.128 | 19.81818 | 79.07202
|  |  |  | 4.9601 | 4.123839 | 3070.853 | 19.81899 | 79.11528
|  |  |  | 4.9701 | 4.130566 | 3078.585 | 19.81974 | 79.15844
|  |  |  | 4.9801 | 4.137286 | 3086.325 | 19.82046 | 79.20151
|  |  |  | 4.9901 | 4.144 | 3094.074 | 19.82113 | 79.24447
|  |  |  | 5.0001 | 4.150708 | 3101.83 | 19.82175 | 79.28734
|  |  |  | 5.0101 | 4.157411 | 3109.594 | 19.82234 | 79.33011
|  |  |  | 5.0201 | 4.164107 | 3117.366 | 19.82288 | 79.37279
|  |  |  | 5.0301 | 4.170798 | 3125.145 | 19.82337 | 79.41537
|  |  |  | 5.0401 | 4.177482 | 3132.933 | 19.82382 | 79.45786
|  |  |  | 5.0501 | 4.184161 | 3140.729 | 19.82423 | 79.50025
|  |  |  | 5.0601 | 4.190834 | 3148.533 | 19.8246 | 79.54254
|  |  |  | 5.0701 | 4.1975 | 3156.345 | 19.82492 | 79.58474
|  |  |  | 5.0801 | 4.204161 | 3164.164 | 19.8252 | 79.62685
|  |  |  | 5.0901 | 4.210816 | 3171.992 | 19.82544 | 79.66886
|  |  |  | 5.1001 | 4.217465 | 3179.828 | 19.82563 | 79.71078
|  |  |  | 5.1101 | 4.224108 | 3187.672 | 19.82579 | 79.75261
|  |  |  | 5.1201 | 4.230745 | 3195.524 | 19.8259 | 79.79434
|  |  |  | 5.1301 | 4.237377 | 3203.384 | 19.82596 | 79.83598
|  |  |  | 5.1401 | 4.244002 | 3211.252 | 19.82599 | 79.87753
|  |  |  | 5.1501 | 4.250621 | 3219.128 | 19.82597 | 79.91899
|  |  |  | 5.1601 | 4.257235 | 3227.012 | 19.82591 | 79.96035
|  |  |  | 5.1701 | 4.263843 | 3234.904 | 19.82581 | 80.00163
|  |  |  | 5.1801 | 4.270445 | 3242.804 | 19.82566 | 80.04281
|  |  |  | 5.1901 | 4.27704 | 3250.713 | 19.82548 | 80.08391
|  |  |  | 5.2001 | 4.28363 | 3258.63 | 19.82525 | 80.12491
|  |  |  | 5.2101 | 4.290215 | 3266.554 | 19.82498 | 80.16583
|  |  |  | 5.2201 | 4.296793 | 3274.487 | 19.82467 | 80.20665
|  |  |  | 5.2301 | 4.303365 | 3282.428 | 19.82432 | 80.24739
|  |  |  | 5.2401 | 4.309932 | 3290.377 | 19.82392 | 80.28804
|  |  |  | 5.2501 | 4.316492 | 3298.335 | 19.82349 | 80.3286
|  |  |  | 5.2601 | 4.323047 | 3306.3 | 19.82301 | 80.36907
|  |  |  | 5.2701 | 4.329596 | 3314.274 | 19.8225 | 80.40946
|  |  |  | 5.2801 | 4.336139 | 3322.256 | 19.82194 | 80.44975
|  |  |  | 5.2901 | 4.342676 | 3330.246 | 19.82134 | 80.48996
|  |  |  | 5.3001 | 4.349208 | 3338.244 | 19.8207 | 80.53009
|  |  |  | 5.3101 | 4.355733 | 3346.251 | 19.82001 | 80.57013
|  |  |  | 5.3201 | 4.362253 | 3354.266 | 19.81929 | 80.61008
|  |  |  | 5.3301 | 4.368767 | 3362.289 | 19.81853 | 80.64994
|  |  |  | 5.3401 | 4.375275 | 3370.321 | 19.81773 | 80.68972
|  |  |  | 5.3501 | 4.381777 | 3378.36 | 19.81688 | 80.72942
|  |  |  | 5.3601 | 4.388273 | 3386.408 | 19.816 | 80.76903
|  |  |  | 5.3701 | 4.394763 | 3394.464 | 19.81507 | 80.80856
|  |  |  | 5.3801 | 4.401248 | 3402.529 | 19.81411 | 80.848
|  |  |  | 5.3901 | 4.407727 | 3410.602 | 19.8131 | 80.88736
|  |  |  | 5.4001 | 4.4142 | 3418.683 | 19.81206 | 80.92663
|  |  |  | 5.4101 | 4.420667 | 3426.773 | 19.81097 | 80.96583
|  |  |  | 5.4201 | 4.427128 | 3434.871 | 19.80985 | 81.00494
|  |  |  | 5.4301 | 4.433584 | 3442.977 | 19.80868 | 81.04396
|  |  |  | 5.4401 | 4.440034 | 3451.091 | 19.80748 | 81.08291
|  |  |  | 5.4501 | 4.446478 | 3459.214 | 19.80623 | 81.12177
|  |  |  | 5.4601 | 4.452916 | 3467.346 | 19.80495 | 81.16055
|  |  |  | 5.4701 | 4.459348 | 3475.486 | 19.80362 | 81.19925
|  |  |  | 5.4801 | 4.465775 | 3483.634 | 19.80226 | 81.23787
|  |  |  | 5.4901 | 4.472195 | 3491.79 | 19.80086 | 81.2764
|  |  |  | 5.5001 | 4.47861 | 3499.955 | 19.79941 | 81.31486
|  |  |  | 5.5101 | 4.485019 | 3508.129 | 19.79793 | 81.35324
|  |  |  | 5.5201 | 4.491423 | 3516.311 | 19.79641 | 81.39153
|  |  |  | 5.5301 | 4.49782 | 3524.501 | 19.79485 | 81.42975
|  |  |  | 5.5401 | 4.504212 | 3532.7 | 19.79325 | 81.46789
|  |  |  | 5.5501 | 4.510598 | 3540.907 | 19.79161 | 81.50595
|  |  |  | 5.5601 | 4.516978 | 3549.123 | 19.78994 | 81.54393
|  |  |  | 5.5701 | 4.523353 | 3557.347 | 19.78822 | 81.58183
|  |  |  | 5.5801 | 4.529722 | 3565.58 | 19.78647 | 81.61965
|  |  |  | 5.5901 | 4.536085 | 3573.821 | 19.78467 | 81.6574
|  |  |  | 5.6001 | 4.542442 | 3582.071 | 19.78284 | 81.69507
|  |  |  | 5.6101 | 4.548793 | 3590.329 | 19.78097 | 81.73266
|  |  |  | 5.6201 | 4.555139 | 3598.596 | 19.77906 | 81.77017
|  |  |  | 5.6301 | 4.561479 | 3606.871 | 19.77712 | 81.8076
|  |  |  | 5.6401 | 4.567813 | 3615.155 | 19.77513 | 81.84496
|  |  |  | 5.6501 | 4.574142 | 3623.448 | 19.77311 | 81.88225
|  |  |  | 5.6601 | 4.580465 | 3631.749 | 19.77105 | 81.91945
|  |  |  | 5.6701 | 4.586782 | 3640.058 | 19.76895 | 81.95659
|  |  |  | 5.6801 | 4.593093 | 3648.376 | 19.76681 | 81.99364
|  |  |  | 5.6901 | 4.599398 | 3656.703 | 19.76463 | 82.03062
|  |  |  | 5.7001 | 4.605698 | 3665.039 | 19.76242 | 82.06753
|  |  |  | 5.7101 | 4.611992 | 3673.383 | 19.76017 | 82.10436
|  |  |  | 5.7201 | 4.618281 | 3681.735 | 19.75788 | 82.14111
|  |  |  | 5.7301 | 4.624564 | 3690.097 | 19.75555 | 82.1778
|  |  |  | 5.7401 | 4.630841 | 3698.467 | 19.75319 | 82.2144
|  |  |  | 5.7501 | 4.637112 | 3706.845 | 19.75078 | 82.25094
|  |  |  | 5.7601 | 4.643377 | 3715.232 | 19.74834 | 82.2874
|  |  |  | 5.7701 | 4.649637 | 3723.628 | 19.74587 | 82.32379
|  |  |  | 5.7801 | 4.655891 | 3732.033 | 19.74335 | 82.3601
|  |  |  | 5.7901 | 4.66214 | 3740.446 | 19.7408 | 82.39634
|  |  |  | 5.8001 | 4.668383 | 3748.868 | 19.73821 | 82.43251
|  |  |  | 5.8101 | 4.67462 | 3757.299 | 19.73559 | 82.46861
|  |  |  | 5.8201 | 4.680851 | 3765.738 | 19.73292 | 82.50464
|  |  |  | 5.8301 | 4.687077 | 3774.186 | 19.73022 | 82.54059
|  |  |  | 5.8401 | 4.693297 | 3782.643 | 19.72748 | 82.57647
|  |  |  | 5.8501 | 4.699512 | 3791.108 | 19.72471 | 82.61228
|  |  |  | 5.8601 | 4.70572 | 3799.582 | 19.7219 | 82.64802
|  |  |  | 5.8701 | 4.711923 | 3808.065 | 19.71905 | 82.68369
|  |  |  | 5.8801 | 4.718121 | 3816.557 | 19.71617 | 82.71929
|  |  |  | 5.8901 | 4.724313 | 3825.058 | 19.71324 | 82.75482
|  |  |  | 5.9001 | 4.730499 | 3833.567 | 19.71029 | 82.79028
|  |  |  | 5.9101 | 4.736679 | 3842.085 | 19.70729 | 82.82567
|  |  |  | 5.9201 | 4.742854 | 3850.612 | 19.70426 | 82.86099
|  |  |  | 5.9301 | 4.749023 | 3859.148 | 19.70119 | 82.89624
|  |  |  | 5.9401 | 4.755187 | 3867.692 | 19.69809 | 82.93142
|  |  |  | 5.9501 | 4.761345 | 3876.245 | 19.69495 | 82.96653
|  |  |  | 5.9601 | 4.767497 | 3884.807 | 19.69177 | 83.00157
|  |  |  | 5.9701 | 4.773644 | 3893.378 | 19.68856 | 83.03655
|  |  |  | 5.9801 | 4.779785 | 3901.958 | 19.68531 | 83.07145
|  |  |  | 5.9901 | 4.78592 | 3910.546 | 19.68203 | 83.10629
|  |  |  | 6.0001 | 4.79205 | 3919.144 | 19.67871 | 83.14106
|  |  |  | 6.0101 | 4.798174 | 3927.75 | 19.67535 | 83.17577
|  |  |  | 6.0201 | 4.804293 | 3936.365 | 19.67196 | 83.2104
|  |  |  | 6.0301 | 4.810405 | 3944.989 | 19.66853 | 83.24497
|  |  |  | 6.0401 | 4.816513 | 3953.622 | 19.66506 | 83.27948
|  |  |  | 6.0501 | 4.822615 | 3962.264 | 19.66156 | 83.31391
|  |  |  | 6.0601 | 4.828711 | 3970.914 | 19.65803 | 83.34828
|  |  |  | 6.0701 | 4.834801 | 3979.574 | 19.65446 | 83.38259
|  |  |  | 6.0801 | 4.840886 | 3988.242 | 19.65085 | 83.41682
|  |  |  | 6.0901 | 4.846966 | 3996.92 | 19.64721 | 83.45099
|  |  |  | 6.1001 | 4.853039 | 4005.606 | 19.64353 | 83.4851
|  |  |  | 6.1101 | 4.859108 | 4014.301 | 19.63982 | 83.51914
|  |  |  | 6.1201 | 4.86517 | 4023.005 | 19.63607 | 83.55312
|  |  |  | 6.1301 | 4.871227 | 4031.718 | 19.63228 | 83.58703
|  |  |  | 6.1401 | 4.877279 | 4040.44 | 19.62847 | 83.62087
|  |  |  | 6.1501 | 4.883325 | 4049.171 | 19.62461 | 83.65466
|  |  |  | 6.1601 | 4.889365 | 4057.91 | 19.62072 | 83.68837
|  |  |  | 6.1701 | 4.8954 | 4066.659 | 19.6168 | 83.72203
|  |  |  | 6.1801 | 4.901429 | 4075.417 | 19.61284 | 83.75562
|  |  |  | 6.1901 | 4.907453 | 4084.184 | 19.60885 | 83.78914
|  |  |  | 6.2001 | 4.913471 | 4092.959 | 19.60482 | 83.82261
|  |  |  | 6.2101 | 4.919484 | 4101.744 | 19.60075 | 83.856
|  |  |  | 6.2201 | 4.925491 | 4110.538 | 19.59665 | 83.88934
|  |  |  | 6.2301 | 4.931493 | 4119.34 | 19.59252 | 83.92261
|  |  |  | 6.2401 | 4.937489 | 4128.152 | 19.58835 | 83.95583
|  |  |  | 6.2501 | 4.943479 | 4136.972 | 19.58415 | 83.98897
|  |  |  | 6.2601 | 4.949464 | 4145.802 | 19.57991 | 84.02206
|  |  |  | 6.2701 | 4.955444 | 4154.641 | 19.57564 | 84.05509
|  |  |  | 6.2801 | 4.961418 | 4163.488 | 19.57134 | 84.08805
|  |  |  | 6.2901 | 4.967386 | 4172.345 | 19.567 | 84.12095
|  |  |  | 6.3001 | 4.973349 | 4181.211 | 19.56262 | 84.15379
|  |  |  | 6.3101 | 4.979307 | 4190.085 | 19.55821 | 84.18657
|  |  |  | 6.3201 | 4.985259 | 4198.969 | 19.55377 | 84.21928
|  |  |  | 6.3301 | 4.991205 | 4207.862 | 19.54929 | 84.25194
|  |  |  | 6.3401 | 4.997146 | 4216.764 | 19.54478 | 84.28454
|  |  |  | 6.3501 | 5.003082 | 4225.675 | 19.54024 | 84.31707
|  |  |  | 6.3601 | 5.009012 | 4234.595 | 19.53566 | 84.34955
|  |  |  | 6.3701 | 5.014936 | 4243.524 | 19.53104 | 84.38196
|  |  |  | 6.3801 | 5.020855 | 4252.462 | 19.5264 | 84.41432
|  |  |  | 6.3901 | 5.026769 | 4261.409 | 19.52172 | 84.44661
|  |  |  | 6.4001 | 5.032677 | 4270.365 | 19.517 | 84.47885
|  |  |  | 6.4101 | 5.03858 | 4279.33 | 19.51225 | 84.51103
|  |  |  | 6.4201 | 5.044477 | 4288.305 | 19.50747 | 84.54314
|  |  |  | 6.4301 | 5.050369 | 4297.288 | 19.50265 | 84.5752
|  |  |  | 6.4401 | 5.056255 | 4306.281 | 19.4978 | 84.6072
|  |  |  | 6.4501 | 5.062136 | 4315.282 | 19.49292 | 84.63914
|  |  |  | 6.4601 | 5.068012 | 4324.293 | 19.488 | 84.67103
|  |  |  | 6.4701 | 5.073882 | 4333.313 | 19.48305 | 84.70285
|  |  |  | 6.4801 | 5.079746 | 4342.342 | 19.47807 | 84.73462
|  |  |  | 6.4901 | 5.085605 | 4351.38 | 19.47305 | 84.76633
|  |  |  | 6.5001 | 5.091459 | 4360.427 | 19.468 | 84.79798
|  |  |  | 6.5101 | 5.097307 | 4369.483 | 19.46292 | 84.82957
|  |  |  | 6.5201 | 5.10315 | 4378.548 | 19.4578 | 84.86111
|  |  |  | 6.5301 | 5.108987 | 4387.623 | 19.45265 | 84.89259
|  |  |  | 6.5401 | 5.11482 | 4396.706 | 19.44747 | 84.92401
|  |  |  | 6.5501 | 5.120646 | 4405.799 | 19.44226 | 84.95537
|  |  |  | 6.5601 | 5.126467 | 4414.901 | 19.43701 | 84.98668
|  |  |  | 6.5701 | 5.132283 | 4424.012 | 19.43173 | 85.01793
|  |  |  | 6.5801 | 5.138094 | 4433.132 | 19.42641 | 85.04913
|  |  |  | 6.5901 | 5.143899 | 4442.261 | 19.42106 | 85.08027
|  |  |  | 6.6001 | 5.149698 | 4451.399 | 19.41568 | 85.11135
|  |  |  | 6.6101 | 5.155493 | 4460.547 | 19.41027 | 85.14238
|  |  |  | 6.6201 | 5.161282 | 4469.703 | 19.40483 | 85.17335
|  |  |  | 6.6301 | 5.167065 | 4478.869 | 19.39935 | 85.20427
|  |  |  | 6.6401 | 5.172843 | 4488.044 | 19.39384 | 85.23513
|  |  |  | 6.6501 | 5.178616 | 4497.228 | 19.38829 | 85.26594
|  |  |  | 6.6601 | 5.184383 | 4506.421 | 19.38272 | 85.29669
|  |  |  | 6.6701 | 5.190146 | 4515.623 | 19.37711 | 85.32739
|  |  |  | 6.6801 | 5.195902 | 4524.834 | 19.37147 | 85.35803
|  |  |  | 6.6901 | 5.201654 | 4534.055 | 19.3658 | 85.38862
|  |  |  | 6.7001 | 5.2074 | 4543.285 | 19.36009 | 85.41915
|  |  |  | 6.7101 | 5.21314 | 4552.523 | 19.35436 | 85.44963
|  |  |  | 6.7201 | 5.218876 | 4561.771 | 19.34859 | 85.48005
|  |  |  | 6.7301 | 5.224606 | 4571.028 | 19.34278 | 85.51042
|  |  |  | 6.7401 | 5.230331 | 4580.295 | 19.33695 | 85.54074
|  |  |  | 6.7501 | 5.23605 | 4589.57 | 19.33108 | 85.57101
|  |  |  | 6.7601 | 5.241764 | 4598.855 | 19.32519 | 85.60122
|  |  |  | 6.7701 | 5.247473 | 4608.148 | 19.31926 | 85.63138
|  |  |  | 6.7801 | 5.253176 | 4617.451 | 19.3133 | 85.66148
|  |  |  | 6.7901 | 5.258874 | 4626.763 | 19.3073 | 85.69153
|  |  |  | 6.8001 | 5.264567 | 4636.084 | 19.30128 | 85.72153
|  |  |  | 6.8101 | 5.270255 | 4645.414 | 19.29522 | 85.75148
|  |  |  | 6.8201 | 5.275937 | 4654.754 | 19.28913 | 85.78137
|  |  |  | 6.8301 | 5.281614 | 4664.102 | 19.28301 | 85.81121
|  |  |  | 6.8401 | 5.287286 | 4673.46 | 19.27686 | 85.841
|  |  |  | 6.8501 | 5.292952 | 4682.827 | 19.27068 | 85.87074
|  |  |  | 6.8601 | 5.298613 | 4692.203 | 19.26446 | 85.90043
|  |  |  | 6.8701 | 5.304269 | 4701.588 | 19.25822 | 85.93006
|  |  |  | 6.8801 | 5.30992 | 4710.982 | 19.25194 | 85.95964
|  |  |  | 6.8901 | 5.315565 | 4720.386 | 19.24563 | 85.98917
|  |  |  | 6.9001 | 5.321205 | 4729.798 | 19.23929 | 86.01865
|  |  |  | 6.9101 | 5.32684 | 4739.22 | 19.23292 | 86.04808
|  |  |  | 6.9201 | 5.33247 | 4748.651 | 19.22651 | 86.07746
|  |  |  | 6.9301 | 5.338094 | 4758.091 | 19.22008 | 86.10679
|  |  |  | 6.9401 | 5.343713 | 4767.54 | 19.21362 | 86.13607
|  |  |  | 6.9501 | 5.349327 | 4776.998 | 19.20712 | 86.16529
|  |  |  | 6.9601 | 5.354935 | 4786.465 | 19.20059 | 86.19447
|  |  |  | 6.9701 | 5.360539 | 4795.941 | 19.19403 | 86.22359
|  |  |  | 6.9801 | 5.366137 | 4805.427 | 19.18745 | 86.25267
|  |  |  | 6.9901 | 5.37173 | 4814.921 | 19.18083 | 86.28169
|  |  |  | 7.0001 | 5.377318 | 4824.425 | 19.17418 | 86.31067
|  |  |  | 7.0101 | 5.3829 | 4833.938 | 19.16749 | 86.3396
|  |  |  | 7.0201 | 5.388478 | 4843.46 | 19.16078 | 86.36847
|  |  |  | 7.0301 | 5.39405 | 4852.991 | 19.15404 | 86.3973
|  |  |  | 7.0401 | 5.399617 | 4862.531 | 19.14727 | 86.42608
|  |  |  | 7.0501 | 5.405179 | 4872.08 | 19.14046 | 86.45481
|  |  |  | 7.0601 | 5.410735 | 4881.638 | 19.13363 | 86.48349
|  |  |  | 7.0701 | 5.416287 | 4891.206 | 19.12676 | 86.51212
|  |  |  | 7.0801 | 5.421833 | 4900.782 | 19.11987 | 86.5407
|  |  |  | 7.0901 | 5.427374 | 4910.368 | 19.11294 | 86.56923
|  |  |  | 7.1001 | 5.43291 | 4919.962 | 19.10599 | 86.59772
|  |  |  | 7.1101 | 5.438441 | 4929.566 | 19.099 | 86.62616
|  |  |  | 7.1201 | 5.443966 | 4939.179 | 19.09198 | 86.65454
|  |  |  | 7.1301 | 5.449487 | 4948.8 | 19.08494 | 86.68288
|  |  |  | 7.1401 | 5.455002 | 4958.431 | 19.07786 | 86.71118
|  |  |  | 7.1501 | 5.460512 | 4968.071 | 19.07075 | 86.73942
|  |  |  | 7.1601 | 5.466017 | 4977.72 | 19.06362 | 86.76762
|  |  |  | 7.1701 | 5.471517 | 4987.378 | 19.05645 | 86.79577
|  |  |  | 7.1801 | 5.477012 | 4997.045 | 19.04926 | 86.82387
|  |  |  | 7.1901 | 5.482501 | 5006.721 | 19.04203 | 86.85193
|  |  |  | 7.2001 | 5.487986 | 5016.406 | 19.03477 | 86.87994
|  |  |  | 7.2101 | 5.493465 | 5026.099 | 19.02749 | 86.9079
|  |  |  | 7.2201 | 5.49894 | 5035.802 | 19.02017 | 86.93581
|  |  |  | 7.2301 | 5.504409 | 5045.514 | 19.01283 | 86.96368
|  |  |  | 7.2401 | 5.509873 | 5055.235 | 19.00545 | 86.9915
|  |  |  | 7.2501 | 5.515332 | 5064.965 | 18.99805 | 87.01927
|  |  |  | 7.2601 | 5.520786 | 5074.704 | 18.99061 | 87.047
|  |  |  | 7.2701 | 5.526235 | 5084.452 | 18.98315 | 87.07468
|  |  |  | 7.2801 | 5.531679 | 5094.209 | 18.97566 | 87.10232
|  |  |  | 7.2901 | 5.537117 | 5103.974 | 18.96813 | 87.12991
|  |  |  | 7.3001 | 5.542551 | 5113.749 | 18.96058 | 87.15745
|  |  |  | 7.3101 | 5.547979 | 5123.532 | 18.953 | 87.18495
|  |  |  | 7.3201 | 5.553403 | 5133.325 | 18.94539 | 87.2124
|  |  |  | 7.3301 | 5.558821 | 5143.126 | 18.93775 | 87.23981
|  |  |  | 7.3401 | 5.564235 | 5152.937 | 18.93009 | 87.26717
|  |  |  | 7.3501 | 5.569643 | 5162.756 | 18.92239 | 87.29449
|  |  |  | 7.3601 | 5.575046 | 5172.584 | 18.91466 | 87.32176
|  |  |  | 7.3701 | 5.580445 | 5182.421 | 18.90691 | 87.34898
|  |  |  | 7.3801 | 5.585838 | 5192.267 | 18.89912 | 87.37616
|  |  |  | 7.3901 | 5.591226 | 5202.121 | 18.89131 | 87.4033
|  |  |  | 7.4001 | 5.596609 | 5211.985 | 18.88347 | 87.43039
|  |  |  | 7.4101 | 5.601987 | 5221.857 | 18.8756 | 87.45743
|  |  |  | 7.4201 | 5.607361 | 5231.738 | 18.8677 | 87.48444
|  |  |  | 7.4301 | 5.612729 | 5241.628 | 18.85977 | 87.51139
|  |  |  | 7.4401 | 5.618092 | 5251.527 | 18.85182 | 87.53831
|  |  |  | 7.4501 | 5.62345 | 5261.435 | 18.84383 | 87.56518
|  |  |  | 7.4601 | 5.628803 | 5271.351 | 18.83582 | 87.592
|  |  |  | 7.4701 | 5.634151 | 5281.276 | 18.82778 | 87.61878
|  |  |  | 7.4801 | 5.639495 | 5291.21 | 18.81971 | 87.64552
|  |  |  | 7.4901 | 5.644833 | 5301.153 | 18.81161 | 87.67221
|  |  |  | 7.5001 | 5.650166 | 5311.104 | 18.80349 | 87.69886
|  |  |  | 7.5101 | 5.655495 | 5321.064 | 18.79533 | 87.72547
|  |  |  | 7.5201 | 5.660818 | 5331.033 | 18.78715 | 87.75203
|  |  |  | 7.5301 | 5.666136 | 5341.01 | 18.77894 | 87.77855
|  |  |  | 7.5401 | 5.67145 | 5350.996 | 18.7707 | 87.80503
|  |  |  | 7.5501 | 5.676758 | 5360.991 | 18.76243 | 87.83146
|  |  |  | 7.5601 | 5.682062 | 5370.995 | 18.75414 | 87.85785
|  |  |  | 7.5701 | 5.687361 | 5381.007 | 18.74582 | 87.8842
|  |  |  | 7.5801 | 5.692654 | 5391.027 | 18.73747 | 87.9105
|  |  |  | 7.5901 | 5.697943 | 5401.057 | 18.72909 | 87.93676
|  |  |  | 7.6001 | 5.703227 | 5411.095 | 18.72068 | 87.96298
|  |  |  | 7.6101 | 5.708506 | 5421.141 | 18.71225 | 87.98916
|  |  |  | 7.6201 | 5.71378 | 5431.196 | 18.70379 | 88.01529
|  |  |  | 7.6301 | 5.719049 | 5441.26 | 18.6953 | 88.04139
|  |  |  | 7.6401 | 5.724313 | 5451.332 | 18.68679 | 88.06743
|  |  |  | 7.6501 | 5.729573 | 5461.413 | 18.67824 | 88.09344
|  |  |  | 7.6601 | 5.734827 | 5471.502 | 18.66967 | 88.11941
|  |  |  | 7.6701 | 5.740077 | 5481.6 | 18.66107 | 88.14533
|  |  |  | 7.6801 | 5.745322 | 5491.706 | 18.65245 | 88.17121
|  |  |  | 7.6901 | 5.750562 | 5501.821 | 18.6438 | 88.19706
|  |  |  | 7.7001 | 5.755797 | 5511.944 | 18.63512 | 88.22285
|  |  |  | 7.7101 | 5.761027 | 5522.075 | 18.62641 | 88.24861
|  |  |  | 7.7201 | 5.766252 | 5532.215 | 18.61768 | 88.27433
|  |  |  | 7.7301 | 5.771473 | 5542.364 | 18.60892 | 88.3
|  |  |  | 7.7401 | 5.776688 | 5552.52 | 18.60013 | 88.32564
|  |  |  | 7.7501 | 5.781899 | 5562.685 | 18.59132 | 88.35123
|  |  |  | 7.7601 | 5.787105 | 5572.859 | 18.58248 | 88.37678
|  |  |  | 7.7701 | 5.792306 | 5583.041 | 18.57361 | 88.40229
|  |  |  | 7.7801 | 5.797502 | 5593.231 | 18.56472 | 88.42776
|  |  |  | 7.7901 | 5.802694 | 5603.429 | 18.55579 | 88.45319
|  |  |  | 7.8001 | 5.807881 | 5613.636 | 18.54685 | 88.47858
|  |  |  | 7.8101 | 5.813062 | 5623.851 | 18.53787 | 88.50393
|  |  |  | 7.8201 | 5.81824 | 5634.074 | 18.52887 | 88.52923
|  |  |  | 7.8301 | 5.823412 | 5644.305 | 18.51985 | 88.5545
|  |  |  | 7.8401 | 5.828579 | 5654.545 | 18.51079 | 88.57973
|  |  |  | 7.8501 | 5.833742 | 5664.792 | 18.50172 | 88.60491
|  |  |  | 7.8601 | 5.8389 | 5675.048 | 18.49261 | 88.63006
|  |  |  | 7.8701 | 5.844053 | 5685.312 | 18.48348 | 88.65517
|  |  |  | 7.8801 | 5.849202 | 5695.584 | 18.47432 | 88.68023
|  |  |  | 7.8901 | 5.854345 | 5705.864 | 18.46514 | 88.70526
|  |  |  | 7.9001 | 5.859484 | 5716.153 | 18.45593 | 88.73025
|  |  |  | 7.9101 | 5.864618 | 5726.449 | 18.4467 | 88.75519
|  |  |  | 7.9201 | 5.869748 | 5736.753 | 18.43743 | 88.7801
|  |  |  | 7.9301 | 5.874873 | 5747.066 | 18.42815 | 88.80497
|  |  |  | 7.9401 | 5.879993 | 5757.386 | 18.41884 | 88.8298
|  |  |  | 7.9501 | 5.885108 | 5767.714 | 18.4095 | 88.85459
|  |  |  | 7.9601 | 5.890218 | 5778.05 | 18.40013 | 88.87934
|  |  |  | 7.9701 | 5.895324 | 5788.395 | 18.39075 | 88.90405
|  |  |  | 7.9801 | 5.900425 | 5798.747 | 18.38133 | 88.92872
|  |  |  | 7.9901 | 5.905522 | 5809.107 | 18.37189 | 88.95335
|  |  |  | 8.0001 | 5.910613 | 5819.474 | 18.36243 | 88.97795
|  |  |  | 8.0101 | 5.9157 | 5829.85 | 18.35294 | 89.0025
|  |  |  | 8.0201 | 5.920783 | 5840.233 | 18.34342 | 89.02702
|  |  |  | 8.0301 | 5.92586 | 5850.625 | 18.33388 | 89.0515
|  |  |  | 8.0401 | 5.930933 | 5861.023 | 18.32432 | 89.07594
|  |  |  | 8.0501 | 5.936002 | 5871.43 | 18.31473 | 89.10034
|  |  |  | 8.0601 | 5.941065 | 5881.844 | 18.30511 | 89.1247
|  |  |  | 8.0701 | 5.946125 | 5892.267 | 18.29547 | 89.14902
|  |  |  | 8.0801 | 5.951179 | 5902.696 | 18.28581 | 89.17331
|  |  |  | 8.0901 | 5.956229 | 5913.134 | 18.27612 | 89.19756
|  |  |  | 8.1001 | 5.961274 | 5923.578 | 18.2664 | 89.22177
|  |  |  | 8.1101 | 5.966314 | 5934.031 | 18.25666 | 89.24594
|  |  |  | 8.1201 | 5.97135 | 5944.491 | 18.2469 | 89.27007
|  |  |  | 8.1301 | 5.976381 | 5954.959 | 18.23711 | 89.29416
|  |  |  | 8.1401 | 5.981408 | 5965.434 | 18.2273 | 89.31822
|  |  |  | 8.1501 | 5.98643 | 5975.916 | 18.21746 | 89.34224
|  |  |  | 8.1601 | 5.991447 | 5986.406 | 18.2076 | 89.36622
|  |  |  | 8.1701 | 5.99646 | 5996.903 | 18.19772 | 89.39017
|  |  |  | 8.1801 | 6.001468 | 6007.408 | 18.18781 | 89.41408
|  |  |  | 8.1901 | 6.006472 | 6017.92 | 18.17788 | 89.43795
|  |  |  | 8.2001 | 6.011471 | 6028.44 | 18.16792 | 89.46178
|  |  |  | 8.2101 | 6.016466 | 6038.967 | 18.15794 | 89.48557
|  |  |  | 8.2201 | 6.021456 | 6049.501 | 18.14794 | 89.50933
|  |  |  | 8.2301 | 6.026441 | 6060.042 | 18.13791 | 89.53305
|  |  |  | 8.2401 | 6.031422 | 6070.59 | 18.12786 | 89.55673
|  |  |  | 8.2501 | 6.036398 | 6081.146 | 18.11778 | 89.58038
|  |  |  | 8.2601 | 6.04137 | 6091.709 | 18.10768 | 89.60399
|  |  |  | 8.2701 | 6.046337 | 6102.279 | 18.09756 | 89.62756
|  |  |  | 8.2801 | 6.0513 | 6112.856 | 18.08742 | 89.6511
|  |  |  | 8.2901 | 6.056258 | 6123.44 | 18.07725 | 89.6746
|  |  |  | 8.3001 | 6.061212 | 6134.031 | 18.06706 | 89.69806
|  |  |  | 8.3101 | 6.066161 | 6144.629 | 18.05684 | 89.72148
|  |  |  | 8.3201 | 6.071106 | 6155.234 | 18.0466 | 89.74487
|  |  |  | 8.3301 | 6.076046 | 6165.846 | 18.03634 | 89.76823
|  |  |  | 8.3401 | 6.080981 | 6176.465 | 18.02606 | 89.79154
|  |  |  | 8.3501 | 6.085913 | 6187.091 | 18.01575 | 89.81482
|  |  |  | 8.3601 | 6.090839 | 6197.723 | 18.00542 | 89.83806
|  |  |  | 8.3701 | 6.095762 | 6208.363 | 17.99507 | 89.86127
|  |  |  | 8.3801 | 6.100679 | 6219.009 | 17.98469 | 89.88444
|  |  |  | 8.3901 | 6.105593 | 6229.662 | 17.97429 | 89.90758
|  |  |  | 8.4001 | 6.110502 | 6240.322 | 17.96387 | 89.93068
|  |  |  | 8.4101 | 6.115406 | 6250.988 | 17.95343 | 89.95374
|  |  |  | 8.4201 | 6.120306 | 6261.661 | 17.94297 | 89.97677
|  |  |  | 8.4301 | 6.125202 | 6272.34 | 17.93248 | 89.99976
|  |  |  | 8.4401 | 6.130093 | 6283.027 | 17.92197 | 90.02271
|  |  |  | 8.4501 | 6.134979 | 6293.719 | 17.91144 | 90.04563
|  |  |  | 8.4601 | 6.139862 | 6304.418 | 17.90088 | 90.06852
|  |  |  | 8.4701 | 6.14474 | 6315.124 | 17.89031 | 90.09137
|  |  |  | 8.4801 | 6.149613 | 6325.836 | 17.87971 | 90.11418
|  |  |  | 8.4901 | 6.154482 | 6336.554 | 17.86909 | 90.13696
|  |  |  | 8.5001 | 6.159347 | 6347.279 | 17.85845 | 90.1597
|  |  |  | 8.5101 | 6.164207 | 6358.01 | 17.84779 | 90.1824
|  |  |  | 8.5201 | 6.169063 | 6368.747 | 17.83711 | 90.20507
|  |  |  | 8.5301 | 6.173915 | 6379.491 | 17.8264 | 90.22771
|  |  |  | 8.5401 | 6.178762 | 6390.241 | 17.81567 | 90.25031
|  |  |  | 8.5501 | 6.183605 | 6400.997 | 17.80493 | 90.27288
|  |  |  | 8.5601 | 6.188444 | 6411.759 | 17.79416 | 90.29541
|  |  |  | 8.5701 | 6.193278 | 6422.527 | 17.78337 | 90.3179
|  |  |  | 8.5801 | 6.198108 | 6433.301 | 17.77255 | 90.34036
|  |  |  | 8.5901 | 6.202933 | 6444.082 | 17.76172 | 90.36279
|  |  |  | 8.6001 | 6.207755 | 6454.868 | 17.75087 | 90.38518
|  |  |  | 8.6101 | 6.212571 | 6465.66 | 17.73999 | 90.40754
|  |  |  | 8.6201 | 6.217384 | 6476.458 | 17.7291 | 90.42986
|  |  |  | 8.6301 | 6.222192 | 6487.262 | 17.71818 | 90.45214
|  |  |  | 8.6401 | 6.226996 | 6498.072 | 17.70725 | 90.47439
|  |  |  | 8.6501 | 6.231796 | 6508.887 | 17.69629 | 90.49661
|  |  |  | 8.6601 | 6.236592 | 6519.708 | 17.68531 | 90.51879
|  |  |  | 8.6701 | 6.241383 | 6530.535 | 17.67432 | 90.54094
|  |  |  | 8.6801 | 6.24617 | 6541.368 | 17.6633 | 90.56306
|  |  |  | 8.6901 | 6.250952 | 6552.206 | 17.65226 | 90.58514
|  |  |  | 8.7001 | 6.255731 | 6563.05 | 17.6412 | 90.60718
|  |  |  | 8.7101 | 6.260505 | 6573.899 | 17.63013 | 90.62919
|  |  |  | 8.7201 | 6.265275 | 6584.754 | 17.61903 | 90.65117
|  |  |  | 8.7301 | 6.27004 | 6595.614 | 17.60791 | 90.67311
|  |  |  | 8.7401 | 6.274802 | 6606.479 | 17.59677 | 90.69502
|  |  |  | 8.7501 | 6.279559 | 6617.35 | 17.58562 | 90.71689
|  |  |  | 8.7601 | 6.284312 | 6628.227 | 17.57444 | 90.73873
|  |  |  | 8.7701 | 6.289061 | 6639.108 | 17.56324 | 90.76054
|  |  |  | 8.7801 | 6.293805 | 6649.995 | 17.55203 | 90.78231
|  |  |  | 8.7901 | 6.298546 | 6660.887 | 17.5408 | 90.80405
|  |  |  | 8.8001 | 6.303282 | 6671.784 | 17.52954 | 90.82575
|  |  |  | 8.8101 | 6.308014 | 6682.686 | 17.51827 | 90.84742
|  |  |  | 8.8201 | 6.312742 | 6693.593 | 17.50698 | 90.86906
|  |  |  | 8.8301 | 6.317466 | 6704.505 | 17.49567 | 90.89066
|  |  |  | 8.8401 | 6.322185 | 6715.423 | 17.48434 | 90.91223
|  |  |  | 8.8501 | 6.326901 | 6726.345 | 17.47299 | 90.93377
|  |  |  | 8.8601 | 6.331612 | 6737.272 | 17.46162 | 90.95527
|  |  |  | 8.8701 | 6.336319 | 6748.203 | 17.45024 | 90.97674
|  |  |  | 8.8801 | 6.341022 | 6759.14 | 17.43883 | 90.99817
|  |  |  | 8.8901 | 6.345721 | 6770.081 | 17.42741 | 91.01957
|  |  |  | 8.9001 | 6.350416 | 6781.027 | 17.41597 | 91.04094
|  |  |  | 8.9101 | 6.355106 | 6791.978 | 17.40451 | 91.06228
|  |  |  | 8.9201 | 6.359793 | 6802.933 | 17.39303 | 91.08358
|  |  |  | 8.9301 | 6.364475 | 6813.892 | 17.38154 | 91.10485
|  |  |  | 8.9401 | 6.369154 | 6824.857 | 17.37003 | 91.12608
|  |  |  | 8.9501 | 6.373828 | 6835.825 | 17.3585 | 91.14728
|  |  |  | 8.9601 | 6.378498 | 6846.798 | 17.34695 | 91.16845
|  |  |  | 8.9701 | 6.383164 | 6857.776 | 17.33538 | 91.18959
|  |  |  | 8.9801 | 6.387826 | 6868.757 | 17.3238 | 91.21069
|  |  |  | 8.9901 | 6.392484 | 6879.743 | 17.3122 | 91.23176
|  |  |  | 9.0001 | 6.397138 | 6890.733 | 17.30058 | 91.2528
|  |  |  | 9.0101 | 6.401788 | 6901.728 | 17.28894 | 91.2738
|  |  |  | 9.0201 | 6.406434 | 6912.726 | 17.27729 | 91.29477
|  |  |  | 9.0301 | 6.411076 | 6923.728 | 17.26562 | 91.31571
|  |  |  | 9.0401 | 6.415714 | 6934.735 | 17.25393 | 91.33662
|  |  |  | 9.0501 | 6.420348 | 6945.745 | 17.24223 | 91.35749
|  |  |  | 9.0601 | 6.424978 | 6956.759 | 17.23051 | 91.37833
|  |  |  | 9.0701 | 6.429604 | 6967.778 | 17.21877 | 91.39913
|  |  |  | 9.0801 | 6.434225 | 6978.8 | 17.20702 | 91.41991
|  |  |  | 9.0901 | 6.438843 | 6989.825 | 17.19525 | 91.44065
|  |  |  | 9.1001 | 6.443457 | 7000.855 | 17.18346 | 91.46136
|  |  |  | 9.1101 | 6.448067 | 7011.888 | 17.17166 | 91.48203
|  |  |  | 9.1201 | 6.452673 | 7022.924 | 17.15984 | 91.50268
|  |  |  | 9.1301 | 6.457275 | 7033.964 | 17.14801 | 91.52329
|  |  |  | 9.1401 | 6.461873 | 7045.008 | 17.13615 | 91.54387
|  |  |  | 9.1501 | 6.466468 | 7056.055 | 17.12429 | 91.56442
|  |  |  | 9.1601 | 6.471058 | 7067.105 | 17.1124 | 91.58493
|  |  |  | 9.1701 | 6.475644 | 7078.159 | 17.10051 | 91.60541
|  |  |  | 9.1801 | 6.480227 | 7089.216 | 17.08859 | 91.62586
|  |  |  | 9.1901 | 6.484805 | 7100.276 | 17.07666 | 91.64628
|  |  |  | 9.2001 | 6.48938 | 7111.34 | 17.06472 | 91.66666
|  |  |  | 9.2101 | 6.49395 | 7122.406 | 17.05276 | 91.68702
|  |  |  | 9.2201 | 6.498517 | 7133.476 | 17.04078 | 91.70734
|  |  |  | 9.2301 | 6.50308 | 7144.548 | 17.02879 | 91.72763
|  |  |  | 9.2401 | 6.507639 | 7155.624 | 17.01678 | 91.74788
|  |  |  | 9.2501 | 6.512194 | 7166.702 | 17.00476 | 91.76811
|  |  |  | 9.2601 | 6.516746 | 7177.784 | 16.99273 | 91.7883
|  |  |  | 9.2701 | 6.521293 | 7188.868 | 16.98068 | 91.80846
|  |  |  | 9.2801 | 6.525837 | 7199.955 | 16.96861 | 91.82859
|  |  |  | 9.2901 | 6.530377 | 7211.044 | 16.95653 | 91.84868
|  |  |  | 9.3001 | 6.534913 | 7222.136 | 16.94444 | 91.86875
|  |  |  | 9.3101 | 6.539445 | 7233.231 | 16.93233 | 91.88878
|  |  |  | 9.3201 | 6.543973 | 7244.328 | 16.92021 | 91.90878
|  |  |  | 9.3301 | 6.548498 | 7255.428 | 16.90807 | 91.92875
|  |  |  | 9.3401 | 6.553019 | 7266.53 | 16.89592 | 91.94869
|  |  |  | 9.3501 | 6.557536 | 7277.634 | 16.88376 | 91.96859
|  |  |  | 9.3601 | 6.562049 | 7288.741 | 16.87158 | 91.98847
|  |  |  | 9.3701 | 6.566558 | 7299.849 | 16.85939 | 92.00831
|  |  |  | 9.3801 | 6.571064 | 7310.961 | 16.84718 | 92.02812
|  |  |  | 9.3901 | 6.575566 | 7322.074 | 16.83496 | 92.0479
|  |  |  | 9.4001 | 6.580064 | 7333.189 | 16.82273 | 92.06765
|  |  |  | 9.4101 | 6.584558 | 7344.306 | 16.81049 | 92.08736
|  |  |  | 9.4201 | 6.589049 | 7355.425 | 16.79823 | 92.10705
|  |  |  | 9.4301 | 6.593536 | 7366.546 | 16.78596 | 92.1267
|  |  |  | 9.4401 | 6.598019 | 7377.669 | 16.77367 | 92.14632
|  |  |  | 9.4501 | 6.602499 | 7388.794 | 16.76138 | 92.16591
|  |  |  | 9.4601 | 6.606974 | 7399.92 | 16.74907 | 92.18547
|  |  |  | 9.4701 | 6.611447 | 7411.048 | 16.73674 | 92.205
|  |  |  | 9.4801 | 6.615915 | 7422.177 | 16.72441 | 92.22449
|  |  |  | 9.4901 | 6.62038 | 7433.309 | 16.71206 | 92.24396
|  |  |  | 9.5001 | 6.624841 | 7444.441 | 16.6997 | 92.26339
|  |  |  | 9.5101 | 6.629298 | 7455.575 | 16.68733 | 92.28279
|  |  |  | 9.5201 | 6.633752 | 7466.71 | 16.67495 | 92.30216
|  |  |  | 9.5301 | 6.638202 | 7477.847 | 16.66255 | 92.3215
|  |  |  | 9.5401 | 6.642648 | 7488.985 | 16.65014 | 92.34081
|  |  |  | 9.5501 | 6.647091 | 7500.124 | 16.63772 | 92.36009
|  |  |  | 9.5601 | 6.65153 | 7511.264 | 16.62529 | 92.37933
|  |  |  | 9.5701 | 6.655966 | 7522.405 | 16.61285 | 92.39855
|  |  |  | 9.5801 | 6.660398 | 7533.547 | 16.60039 | 92.41773
|  |  |  | 9.5901 | 6.664826 | 7544.691 | 16.58793 | 92.43688
|  |  |  | 9.6001 | 6.669251 | 7555.835 | 16.57545 | 92.45601
|  |  |  | 9.6101 | 6.673672 | 7566.979 | 16.56296 | 92.4751
|  |  |  | 9.6201 | 6.67809 | 7578.125 | 16.55046 | 92.49416
|  |  |  | 9.6301 | 6.682504 | 7589.271 | 16.53795 | 92.51318
|  |  |  | 9.6401 | 6.686914 | 7600.418 | 16.52543 | 92.53218
|  |  |  | 9.6501 | 6.691321 | 7611.566 | 16.5129 | 92.55115
|  |  |  | 9.6601 | 6.695724 | 7622.714 | 16.50036 | 92.57009
|  |  |  | 9.6701 | 6.700124 | 7633.862 | 16.48781 | 92.58899
|  |  |  | 9.6801 | 6.70452 | 7645.011 | 16.47524 | 92.60786
|  |  |  | 9.6901 | 6.708913 | 7656.16 | 16.46267 | 92.62671
|  |  |  | 9.7001 | 6.713302 | 7667.309 | 16.45009 | 92.64552
|  |  |  | 9.7101 | 6.717688 | 7678.459 | 16.43749 | 92.6643
|  |  |  | 9.7201 | 6.72207 | 7689.609 | 16.42489 | 92.68305
|  |  |  | 9.7301 | 6.726448 | 7700.759 | 16.41228 | 92.70177
|  |  |  | 9.7401 | 6.730824 | 7711.909 | 16.39966 | 92.72046
|  |  |  | 9.7501 | 6.735195 | 7723.058 | 16.38702 | 92.73912
|  |  |  | 9.7601 | 6.739564 | 7734.208 | 16.37438 | 92.75775
|  |  |  | 9.7701 | 6.743928 | 7745.358 | 16.36173 | 92.77635
|  |  |  | 9.7801 | 6.74829 | 7756.507 | 16.34907 | 92.79492
|  |  |  | 9.7901 | 6.752647 | 7767.656 | 16.3364 | 92.81345
|  |  |  | 9.8001 | 6.757002 | 7778.805 | 16.32372 | 92.83196
|  |  |  | 9.8101 | 6.761353 | 7789.953 | 16.31104 | 92.85044
|  |  |  | 9.8201 | 6.7657 | 7801.101 | 16.29834 | 92.86888
|  |  |  | 9.8301 | 6.770044 | 7812.248 | 16.28563 | 92.8873
|  |  |  | 9.8401 | 6.774385 | 7823.395 | 16.27292 | 92.90568
|  |  |  | 9.8501 | 6.778723 | 7834.541 | 16.2602 | 92.92404
|  |  |  | 9.8601 | 6.783056 | 7845.686 | 16.24747 | 92.94236
|  |  |  | 9.8701 | 6.787387 | 7856.831 | 16.23473 | 92.96065
|  |  |  | 9.8801 | 6.791714 | 7867.974 | 16.22198 | 92.97892
|  |  |  | 9.8901 | 6.796038 | 7879.117 | 16.20923 | 92.99715
|  |  |  | 9.9001 | 6.800358 | 7890.259 | 16.19647 | 93.01535
|  |  |  | 9.9101 | 6.804675 | 7901.4 | 16.1837 | 93.03352
|  |  |  | 9.9201 | 6.808989 | 7912.539 | 16.17092 | 93.05166
|  |  |  | 9.9301 | 6.813299 | 7923.678 | 16.15813 | 93.06978
|  |  |  | 9.9401 | 6.817606 | 7934.815 | 16.14534 | 93.08786
|  |  |  | 9.9501 | 6.82191 | 7945.951 | 16.13254 | 93.10591
|  |  |  | 9.9601 | 6.826211 | 7957.086 | 16.11973 | 93.12393
|  |  |  | 9.9701 | 6.830508 | 7968.219 | 16.10691 | 93.14192
|  |  |  | 9.9801 | 6.834801 | 7979.351 | 16.09409 | 93.15988
|  |  |  | 9.9901 | 6.839092 | 7990.481 | 16.08126 | 93.17781

## 251.17
Raw Press (MPa) | Raw Adjusted Press (MPa) | Excess (mmol/g) | Total Vol (V/V) | fitPress (MPa) | Adjusted Fit Press (MPa) | Gas Phase Density | Excess Fit (mmol/g) | Total Vol Fit (V/V) | adjustedModelPress | actualPress | Absolute (mmolg) | Isosteric Heat (kJ/mol) | fill factor
0.002478047 | 0.002477856 | 0.08598232 | 0.2792662 | 0.0001 | 9.999969e-05 | 0.04788472 | 0.002210356 | 0.007270723 | 9.999969e-05 | 0.0001 | 0.002210361 | 14.40636 | 5.314204e-05
0.004393568 | 0.004392967 | 0.1408118 | 0.4581965 | 0.0101 | 0.01009683 | 4.837862 | 0.2209011 | 0.7269057 | 0.000126485 | 0.0001264855 | 0.00279571 | 14.40634 | 6.721514e-05
0.0082172785 | 0.008215177 | 0.2438014 | 0.794864 | 0.0201 | 0.02008743 | 9.630824 | 0.4350504 | 1.432136 | 0.0001599851 | 0.0001599859 | 0.003536046 | 14.4063 | 8.501447e-05
0.0119776715 | 0.01197321 | 0.3396153 | 1.10859 | 0.0301 | 0.03007181 | 14.42677 | 0.6448047 | 2.123427 | 0.0002023577 | 0.000202359 | 0.00447239 | 14.40626 | 0.0001075263
0.0161233015 | 0.01611521 | 0.4403621 | 1.438954 | 0.0401 | 0.04004998 | 19.22571 | 0.8503046 | 2.801226 | 0.0002559528 | 0.0002559548 | 0.005656611 | 14.40621 | 0.0001359976
0.027390484 | 0.02736714 | 0.6994663 | 2.290138 | 0.0501 | 0.05002192 | 24.02765 | 1.051684 | 3.465958 | 0.0003237425 | 0.0003237458 | 0.007154291 | 14.40615 | 0.0001720052
0.0469889165 | 0.04692023 | 1.111483 | 3.647954 | 0.0601 | 0.05998766 | 28.83258 | 1.249073 | 4.118033 | 0.0004094863 | 0.0004094915 | 0.009048337 | 14.40607 | 0.0002175423
0.0616639135 | 0.06154565 | 1.398576 | 4.596697 | 0.0701 | 0.06994718 | 33.64052 | 1.442593 | 4.757842 | 0.0005179391 | 0.0005179475 | 0.01144355 | 14.40596 | 0.0002751286
0.1048917705 | 0.1045497 | 2.174756 | 7.1709 | 0.0801 | 0.07990049 | 38.45146 | 1.632364 | 5.385761 | 0.0006551152 | 0.0006551286 | 0.01447237 | 14.40583 | 0.0003479483
0.2205868395 | 0.2190762 | 3.930273 | 13.04002 | 0.0901 | 0.0898476 | 43.26541 | 1.818499 | 6.00215 | 0.0008286214 | 0.0008286428 | 0.01830217 | 14.40567 | 0.0004400251
0.377525595 | 0.3731088 | 5.815161 | 19.42853 | 0.1001 | 0.0997885 | 48.08238 | 2.001107 | 6.607355 | 0.001048079 | 0.001048113 | 0.02314432 | 14.40546 | 0.0005564414
0.6599683 | 0.6465144 | 8.494324 | 28.67204 | 0.1101 | 0.1097232 | 52.90236 | 2.180291 | 7.201708 | 0.001325657 | 0.001325711 | 0.0292658 | 14.40519 | 0.0007036154
0.9285678 | 0.9020163 | 10.39211 | 35.411 | 0.1201 | 0.1196517 | 57.72535 | 2.356153 | 7.785528 | 0.001676745 | 0.001676833 | 0.03700354 | 14.40486 | 0.000889648
1.2466216 | 1.198941 | 12.13019 | 41.79056 | 0.1301 | 0.129574 | 62.55138 | 2.52879 | 8.35912 | 0.002120811 | 0.002120951 | 0.0467826 | 14.40444 | 0.001124759
1.61234348 | 1.53292 | 13.63329 | 47.57589 | 0.1401 | 0.1394901 | 67.38043 | 2.698293 | 8.922779 | 0.002682472 | 0.002682696 | 0.05913884 | 14.4039 | 0.00142183
2.0993417 | 1.965453 | 15.08796 | 53.5831 | 0.1501 | 0.1494 | 72.21251 | 2.864751 | 9.476789 | 0.003392863 | 0.003393222 | 0.07474714 | 14.40322 | 0.001797089
2.466013 | 2.28206 | 15.90978 | 57.26939 | 0.1601 | 0.1593037 | 77.04762 | 3.028252 | 10.02142 | 0.004291361 | 0.004291934 | 0.09445659 | 14.40237 | 0.002270948
2.784988 | 2.551248 | 16.44646 | 59.93332 | 0.1701 | 0.1692012 | 81.88577 | 3.188876 | 10.55694 | 0.005427758 | 0.005428675 | 0.1193339 | 14.40128 | 0.002869054
3.032991 | 2.75658 | 16.84103 | 61.94791 | 0.1801 | 0.1790926 | 86.72696 | 3.346704 | 11.08359 | 0.006865021 | 0.006866488 | 0.1507167 | 14.39991 | 0.003623567
3.328982 | 2.997158 | 17.17001 | 63.91986 | 0.1901 | 0.1889777 | 91.5712 | 3.501811 | 11.60162 | 0.008682766 | 0.008685114 | 0.1902787 | 14.39818 | 0.004574727
3.754989 | 3.334959 | 17.52136 | 66.40644 | 0.2001 | 0.1988567 | 96.41849 | 3.654272 | 12.11126 | 0.01098166 | 0.01098541 | 0.2401079 | 14.39599 | 0.005772732
4.422759 | 3.844781 | 17.93893 | 69.97175 | 0.2101 | 0.2087294 | 101.2688 | 3.804158 | 12.61275 | 0.01388895 | 0.01389495 | 0.3027996 | 14.39322 | 0.007279982
5.268492 | 4.45699 | 18.16031 | 73.68003 | 0.2201 | 0.218596 | 106.1222 | 3.951537 | 13.10629 | 0.01756549 | 0.01757511 | 0.3815649 | 14.38972 | 0.009173675
6.228554 | 5.108503 | 18.13787 | 77.2647 | 0.2301 | 0.2284565 | 110.9787 | 4.096474 | 13.59209 | 0.02221459 | 0.02222996 | 0.4803528 | 14.38529 | 0.01154876
7.347293 | 5.812787 | 17.87653 | 81.03494 | 0.2401 | 0.2383107 | 115.8382 | 4.239035 | 14.07036 | 0.02809309 | 0.02811769 | 0.6039841 | 14.3797 | 0.01452113
8.56253 | 6.516295 | 17.35014 | 84.75458 | 0.2501 | 0.2481588 | 120.7008 | 4.379279 | 14.5413 | 0.03552545 | 0.0355648 | 0.7582868 | 14.37263 | 0.01823091
9.411584 | 6.973614 | 16.77634 | 86.89645 | 0.2601 | 0.2580007 | 125.5664 | 4.517266 | 15.00508 | 0.04492138 | 0.04498433 | 0.9502212 | 14.36369 | 0.02284545
|  |  |  | 0.2701 | 0.2678364 | 130.4352 | 4.653054 | 15.4619 | 0.05679796 | 0.05689866 | 1.187969 | 14.3524 | 0.02856144
|  |  |  | 0.2801 | 0.277666 | 135.307 | 4.786698 | 15.91192 | 0.0718075 | 0.07196857 | 1.480954 | 14.33814 | 0.03560545
|  |  |  | 0.2901 | 0.2874894 | 140.1819 | 4.918251 | 16.35532 | 0.09077218 | 0.09102982 | 1.839743 | 14.32014 | 0.04423155
|  |  |  | 0.3001 | 0.2973066 | 145.0598 | 5.047765 | 16.79227 | 0.1147275 | 0.1151395 | 2.275775 | 14.29742 | 0.05471473
|  |  |  | 0.3101 | 0.3071177 | 149.9409 | 5.17529 | 17.22291 | 0.1449758 | 0.1456348 | 2.800842 | 14.26876 | 0.06733853
|  |  |  | 0.3201 | 0.3169226 | 154.825 | 5.300873 | 17.64741 | 0.1831531 | 0.184207 | 3.426296 | 14.23259 | 0.08237583
|  |  |  | 0.3301 | 0.3267214 | 159.7123 | 5.424563 | 18.06591 | 0.2313101 | 0.2329952 | 4.16194 | 14.18698 | 0.1000624
|  |  |  | 0.3401 | 0.336514 | 164.6026 | 5.546403 | 18.47855 | 0.2920112 | 0.2947052 | 5.014717 | 14.12945 | 0.120565
|  |  |  | 0.3501 | 0.3463004 | 169.4961 | 5.666437 | 18.88548 | 0.3684532 | 0.3727594 | 5.987334 | 14.05684 | 0.1439489
|  |  |  | 0.3601 | 0.3560807 | 174.3926 | 5.784708 | 19.28682 | 0.4646051 | 0.4714866 | 7.077156 | 13.9651 | 0.1701507
|  |  |  | 0.3701 | 0.3658549 | 179.2923 | 5.901257 | 19.68271 | 0.5853687 | 0.5963623 | 8.275699 | 13.84895 | 0.1989663
|  |  |  | 0.3801 | 0.3756229 | 184.1951 | 6.016124 | 20.07328 | 0.7367557 | 0.754312 | 9.569044 | 13.70142 | 0.2300613
|  |  |  | 0.3901 | 0.3853848 | 189.101 | 6.129346 | 20.45864 | 0.9260723 | 0.9540955 | 10.93924 | 13.51322 | 0.2630039
|  |  |  | 0.4001 | 0.3951405 | 194.01 | 6.240962 | 20.83892 | 1.16209 | 1.206793 | 12.36646 | 13.27192 | 0.2973175
|  |  |  | 0.4101 | 0.4048901 | 198.9222 | 6.351006 | 21.21422 | 1.455163 | 1.526418 | 13.83134 | 12.96102 | 0.3325364
|  |  |  | 0.4201 | 0.4146336 | 203.8375 | 6.459515 | 21.58467 | 1.817234 | 1.930698 | 15.31674 | 12.55921 | 0.3682488
|  |  |  | 0.4301 | 0.4243709 | 208.7559 | 6.566522 | 21.95036 | 2.261607 | 2.442053 | 16.80845 | 12.04007 | 0.4041127
|  |  |  | 0.4401 | 0.434102 | 213.6774 | 6.67206 | 22.31141 | 2.802348 | 3.088844 | 18.2944 | 11.37298 | 0.4398384
|  |  |  | 0.4501 | 0.4438271 | 218.6021 | 6.776161 | 22.66791 | 3.453062 | 3.90694 | 19.76287 | 10.5254 | 0.4751438
|  |  |  | 0.4601 | 0.453546 | 223.53 | 6.878856 | 23.01996 | 4.224792 | 4.941713 | 21.20015 | 9.467695 | 0.5096992
|  |  |  | 0.4701 | 0.4632588 | 228.4609 | 6.980175 | 23.36766 | 5.122909 | 6.250552 | 22.58877 | 8.182758 | 0.5430847
|  |  |  | 0.4801 | 0.4729655 | 233.3951 | 7.080148 | 23.7111 | 6.143811 | 7.906043 | 23.90793 | 6.687937 | 0.5748002
|  |  |  | 0.4901 | 0.482666 | 238.3324 | 7.178802 | 24.05037 | 7.275793 | 10 | 25.13929 | 5.084318 | 0.6044049
|  |  |  | 0.5001 | 0.4923605 | 243.2728 | 7.276165 | 24.38556
|  |  |  | 0.5101 | 0.5020488 | 248.2164 | 7.372265 | 24.71675
|  |  |  | 0.5201 | 0.511731 | 253.1632 | 7.467126 | 25.04403
|  |  |  | 0.5301 | 0.5214071 | 258.1132 | 7.560775 | 25.36747
|  |  |  | 0.5401 | 0.531077 | 263.0663 | 7.653235 | 25.68716
|  |  |  | 0.5501 | 0.5407409 | 268.0226 | 7.744531 | 26.00317
|  |  |  | 0.5601 | 0.5503986 | 272.9821 | 7.834687 | 26.31557
|  |  |  | 0.5701 | 0.5600503 | 277.9448 | 7.923724 | 26.62444
|  |  |  | 0.5801 | 0.5696958 | 282.9107 | 8.011664 | 26.92984
|  |  |  | 0.5901 | 0.5793353 | 287.8797 | 8.09853 | 27.23185
|  |  |  | 0.6001 | 0.5889686 | 292.852 | 8.184341 | 27.53052
|  |  |  | 0.6101 | 0.5985959 | 297.8274 | 8.269118 | 27.82593
|  |  |  | 0.6201 | 0.608217 | 302.8061 | 8.352881 | 28.11814
|  |  |  | 0.6301 | 0.6178321 | 307.788 | 8.43565 | 28.40721
|  |  |  | 0.6401 | 0.627441 | 312.7731 | 8.517442 | 28.69319
|  |  |  | 0.6501 | 0.6370439 | 317.7614 | 8.598276 | 28.97614
|  |  |  | 0.6601 | 0.6466407 | 322.7529 | 8.67817 | 29.25613
|  |  |  | 0.6701 | 0.6562314 | 327.7477 | 8.757141 | 29.53321
|  |  |  | 0.6801 | 0.665816 | 332.7456 | 8.835206 | 29.80742
|  |  |  | 0.6901 | 0.6753946 | 337.7469 | 8.912381 | 30.07883
|  |  |  | 0.7001 | 0.6849671 | 342.7513 | 8.988683 | 30.34748
|  |  |  | 0.7101 | 0.6945335 | 347.759 | 9.064127 | 30.61343
|  |  |  | 0.7201 | 0.7040938 | 352.7699 | 9.138728 | 30.87672
|  |  |  | 0.7301 | 0.713648 | 357.7841 | 9.212502 | 31.13739
|  |  |  | 0.7401 | 0.7231962 | 362.8015 | 9.285462 | 31.3955
|  |  |  | 0.7501 | 0.7327383 | 367.8222 | 9.357624 | 31.65109
|  |  |  | 0.7601 | 0.7422744 | 372.8462 | 9.429 | 31.9042
|  |  |  | 0.7701 | 0.7518044 | 377.8734 | 9.499604 | 32.15488
|  |  |  | 0.7801 | 0.7613283 | 382.9039 | 9.56945 | 32.40317
|  |  |  | 0.7901 | 0.7708461 | 387.9377 | 9.63855 | 32.64911
|  |  |  | 0.8001 | 0.780358 | 392.9747 | 9.706916 | 32.89274
|  |  |  | 0.8101 | 0.7898637 | 398.015 | 9.774562 | 33.1341
|  |  |  | 0.8201 | 0.7993634 | 403.0586 | 9.841499 | 33.37322
|  |  |  | 0.8301 | 0.8088571 | 408.1055 | 9.907739 | 33.61014
|  |  |  | 0.8401 | 0.8183447 | 413.1557 | 9.973293 | 33.84491
|  |  |  | 0.8501 | 0.8278262 | 418.2091 | 10.03817 | 34.07755
|  |  |  | 0.8601 | 0.8373017 | 423.2659 | 10.10239 | 34.3081
|  |  |  | 0.8701 | 0.8467712 | 428.326 | 10.16595 | 34.5366
|  |  |  | 0.8801 | 0.8562346 | 433.3894 | 10.22887 | 34.76307
|  |  |  | 0.8901 | 0.865692 | 438.4561 | 10.29116 | 34.98755
|  |  |  | 0.9001 | 0.8751434 | 443.5261 | 10.35282 | 35.21007
|  |  |  | 0.9101 | 0.8845887 | 448.5994 | 10.41387 | 35.43067
|  |  |  | 0.9201 | 0.894028 | 453.6761 | 10.47432 | 35.64936
|  |  |  | 0.9301 | 0.9034613 | 458.756 | 10.53418 | 35.86619
|  |  |  | 0.9401 | 0.9128885 | 463.8394 | 10.59345 | 36.08118
|  |  |  | 0.9501 | 0.9223097 | 468.926 | 10.65215 | 36.29436
|  |  |  | 0.9601 | 0.9317249 | 474.016 | 10.71027 | 36.50576
|  |  |  | 0.9701 | 0.9411341 | 479.1093 | 10.76784 | 36.7154
|  |  |  | 0.9801 | 0.9505373 | 484.206 | 10.82486 | 36.92331
|  |  |  | 0.9901 | 0.9599344 | 489.3061 | 10.88134 | 37.12952
|  |  |  | 1.0001 | 0.9693255 | 494.4094 | 10.93728 | 37.33406
|  |  |  | 1.0101 | 0.9787106 | 499.5162 | 10.9927 | 37.53694
|  |  |  | 1.0201 | 0.9880897 | 504.6263 | 11.0476 | 37.73819
|  |  |  | 1.0301 | 0.9974628 | 509.7398 | 11.10199 | 37.93784
|  |  |  | 1.0401 | 1.00683 | 514.8567 | 11.15588 | 38.1359
|  |  |  | 1.0501 | 1.016191 | 519.9769 | 11.20927 | 38.33241
|  |  |  | 1.0601 | 1.025546 | 525.1005 | 11.26217 | 38.52739
|  |  |  | 1.0701 | 1.034895 | 530.2275 | 11.31458 | 38.72085
|  |  |  | 1.0801 | 1.044238 | 535.3579 | 11.36653 | 38.91282
|  |  |  | 1.0901 | 1.053575 | 540.4917 | 11.418 | 39.10332
|  |  |  | 1.1001 | 1.062906 | 545.6289 | 11.46901 | 39.29238
|  |  |  | 1.1101 | 1.072232 | 550.7694 | 11.51957 | 39.48
|  |  |  | 1.1201 | 1.081551 | 555.9134 | 11.56968 | 39.66621
|  |  |  | 1.1301 | 1.090864 | 561.0608 | 11.61934 | 39.85104
|  |  |  | 1.1401 | 1.100171 | 566.2116 | 11.66857 | 40.03449
|  |  |  | 1.1501 | 1.109472 | 571.3659 | 11.71736 | 40.21659
|  |  |  | 1.1601 | 1.118767 | 576.5235 | 11.76573 | 40.39736
|  |  |  | 1.1701 | 1.128056 | 581.6846 | 11.81368 | 40.57682
|  |  |  | 1.1801 | 1.13734 | 586.8491 | 11.86122 | 40.75497
|  |  |  | 1.1901 | 1.146617 | 592.0171 | 11.90835 | 40.93185
|  |  |  | 1.2001 | 1.155888 | 597.1884 | 11.95507 | 41.10747
|  |  |  | 1.2101 | 1.165154 | 602.3633 | 12.0014 | 41.28184
|  |  |  | 1.2201 | 1.174413 | 607.5415 | 12.04733 | 41.45497
|  |  |  | 1.2301 | 1.183666 | 612.7233 | 12.09287 | 41.6269
|  |  |  | 1.2401 | 1.192914 | 617.9084 | 12.13804 | 41.79763
|  |  |  | 1.2501 | 1.202155 | 623.0971 | 12.18282 | 41.96718
|  |  |  | 1.2601 | 1.211391 | 628.2892 | 12.22723 | 42.13556
|  |  |  | 1.2701 | 1.22062 | 633.4848 | 12.27127 | 42.30279
|  |  |  | 1.2801 | 1.229844 | 638.6838 | 12.31495 | 42.46888
|  |  |  | 1.2901 | 1.239061 | 643.8863 | 12.35827 | 42.63385
|  |  |  | 1.3001 | 1.248273 | 649.0923 | 12.40124 | 42.79771
|  |  |  | 1.3101 | 1.257479 | 654.3018 | 12.44385 | 42.96048
|  |  |  | 1.3201 | 1.266679 | 659.5148 | 12.48612 | 43.12217
|  |  |  | 1.3301 | 1.275872 | 664.7313 | 12.52805 | 43.28279
|  |  |  | 1.3401 | 1.28506 | 669.9512 | 12.56964 | 43.44236
|  |  |  | 1.3501 | 1.294242 | 675.1747 | 12.61089 | 43.60088
|  |  |  | 1.3601 | 1.303418 | 680.4017 | 12.65182 | 43.75838
|  |  |  | 1.3701 | 1.312588 | 685.6322 | 12.69242 | 43.91487
|  |  |  | 1.3801 | 1.321753 | 690.8662 | 12.7327 | 44.07035
|  |  |  | 1.3901 | 1.330911 | 696.1037 | 12.77266 | 44.22483
|  |  |  | 1.4001 | 1.340063 | 701.3448 | 12.8123 | 44.37834
|  |  |  | 1.4101 | 1.349209 | 706.5893 | 12.85164 | 44.53088
|  |  |  | 1.4201 | 1.35835 | 711.8375 | 12.89067 | 44.68247
|  |  |  | 1.4301 | 1.367484 | 717.0891 | 12.92939 | 44.83311
|  |  |  | 1.4401 | 1.376613 | 722.3443 | 12.96782 | 44.98282
|  |  |  | 1.4501 | 1.385736 | 727.603 | 13.00595 | 45.1316
|  |  |  | 1.4601 | 1.394852 | 732.8653 | 13.04378 | 45.27948
|  |  |  | 1.4701 | 1.403963 | 738.1311 | 13.08133 | 45.42645
|  |  |  | 1.4801 | 1.413068 | 743.4005 | 13.11859 | 45.57253
|  |  |  | 1.4901 | 1.422167 | 748.6735 | 13.15557 | 45.71773
|  |  |  | 1.5001 | 1.43126 | 753.95 | 13.19226 | 45.86206
|  |  |  | 1.5101 | 1.440348 | 759.2301 | 13.22868 | 46.00553
|  |  |  | 1.5201 | 1.449429 | 764.5138 | 13.26483 | 46.14815
|  |  |  | 1.5301 | 1.458504 | 769.801 | 13.3007 | 46.28993
|  |  |  | 1.5401 | 1.467574 | 775.0919 | 13.33631 | 46.43087
|  |  |  | 1.5501 | 1.476637 | 780.3863 | 13.37165 | 46.571
|  |  |  | 1.5601 | 1.485695 | 785.6843 | 13.40673 | 46.71031
|  |  |  | 1.5701 | 1.494747 | 790.9859 | 13.44155 | 46.84881
|  |  |  | 1.5801 | 1.503793 | 796.2912 | 13.47611 | 46.98652
|  |  |  | 1.5901 | 1.512833 | 801.6 | 13.51042 | 47.12344
|  |  |  | 1.6001 | 1.521867 | 806.9124 | 13.54448 | 47.25958
|  |  |  | 1.6101 | 1.530895 | 812.2285 | 13.57829 | 47.39496
|  |  |  | 1.6201 | 1.539918 | 817.5481 | 13.61185 | 47.52957
|  |  |  | 1.6301 | 1.548934 | 822.8714 | 13.64517 | 47.66343
|  |  |  | 1.6401 | 1.557945 | 828.1984 | 13.67825 | 47.79654
|  |  |  | 1.6501 | 1.56695 | 833.5289 | 13.7111 | 47.92892
|  |  |  | 1.6601 | 1.575949 | 838.8631 | 13.7437 | 48.06056
|  |  |  | 1.6701 | 1.584942 | 844.201 | 13.77607 | 48.19149
|  |  |  | 1.6801 | 1.593929 | 849.5424 | 13.80822 | 48.32169
|  |  |  | 1.6901 | 1.60291 | 854.8876 | 13.84013 | 48.4512
|  |  |  | 1.7001 | 1.611885 | 860.2364 | 13.87181 | 48.58
|  |  |  | 1.7101 | 1.620855 | 865.5888 | 13.90328 | 48.70811
|  |  |  | 1.7201 | 1.629819 | 870.9449 | 13.93452 | 48.83553
|  |  |  | 1.7301 | 1.638776 | 876.3047 | 13.96554 | 48.96228
|  |  |  | 1.7401 | 1.647728 | 881.6682 | 13.99634 | 49.08835
|  |  |  | 1.7501 | 1.656674 | 887.0353 | 14.02693 | 49.21376
|  |  |  | 1.7601 | 1.665615 | 892.4061 | 14.0573 | 49.33852
|  |  |  | 1.7701 | 1.674549 | 897.7806 | 14.08746 | 49.46262
|  |  |  | 1.7801 | 1.683478 | 903.1588 | 14.11742 | 49.58607
|  |  |  | 1.7901 | 1.6924 | 908.5407 | 14.14716 | 49.70889
|  |  |  | 1.8001 | 1.701317 | 913.9263 | 14.1767 | 49.83108
|  |  |  | 1.8101 | 1.710228 | 919.3156 | 14.20604 | 49.95264
|  |  |  | 1.8201 | 1.719133 | 924.7086 | 14.23518 | 50.07358
|  |  |  | 1.8301 | 1.728033 | 930.1053 | 14.26412 | 50.1939
|  |  |  | 1.8401 | 1.736926 | 935.5057 | 14.29286 | 50.31362
|  |  |  | 1.8501 | 1.745814 | 940.9099 | 14.3214 | 50.43274
|  |  |  | 1.8601 | 1.754696 | 946.3178 | 14.34975 | 50.55126
|  |  |  | 1.8701 | 1.763572 | 951.7294 | 14.37791 | 50.66919
|  |  |  | 1.8801 | 1.772442 | 957.1447 | 14.40588 | 50.78654
|  |  |  | 1.8901 | 1.781306 | 962.5638 | 14.43365 | 50.90331
|  |  |  | 1.9001 | 1.790165 | 967.9867 | 14.46125 | 51.0195
|  |  |  | 1.9101 | 1.799018 | 973.4133 | 14.48865 | 51.13513
|  |  |  | 1.9201 | 1.807864 | 978.8436 | 14.51588 | 51.25019
|  |  |  | 1.9301 | 1.816706 | 984.2777 | 14.54292 | 51.3647
|  |  |  | 1.9401 | 1.825541 | 989.7156 | 14.56978 | 51.47865
|  |  |  | 1.9501 | 1.83437 | 995.1572 | 14.59647 | 51.59206
|  |  |  | 1.9601 | 1.843194 | 1000.603 | 14.62297 | 51.70493
|  |  |  | 1.9701 | 1.852012 | 1006.052 | 14.6493 | 51.81726
|  |  |  | 1.9801 | 1.860824 | 1011.505 | 14.67546 | 51.92905
|  |  |  | 1.9901 | 1.86963 | 1016.962 | 14.70145 | 52.04032
|  |  |  | 2.0001 | 1.87843 | 1022.422 | 14.72726 | 52.15107
|  |  |  | 2.0101 | 1.887225 | 1027.886 | 14.75291 | 52.2613
|  |  |  | 2.0201 | 1.896014 | 1033.355 | 14.77838 | 52.37101
|  |  |  | 2.0301 | 1.904797 | 1038.827 | 14.80369 | 52.48022
|  |  |  | 2.0401 | 1.913574 | 1044.302 | 14.82884 | 52.58893
|  |  |  | 2.0501 | 1.922346 | 1049.782 | 14.85382 | 52.69713
|  |  |  | 2.0601 | 1.931111 | 1055.265 | 14.87864 | 52.80484
|  |  |  | 2.0701 | 1.939871 | 1060.752 | 14.9033 | 52.91206
|  |  |  | 2.0801 | 1.948625 | 1066.244 | 14.9278 | 53.01879
|  |  |  | 2.0901 | 1.957373 | 1071.738 | 14.95214 | 53.12504
|  |  |  | 2.1001 | 1.966116 | 1077.237 | 14.97632 | 53.23081
|  |  |  | 2.1101 | 1.974853 | 1082.74 | 15.00035 | 53.33611
|  |  |  | 2.1201 | 1.983584 | 1088.246 | 15.02423 | 53.44094
|  |  |  | 2.1301 | 1.992309 | 1093.756 | 15.04795 | 53.54531
|  |  |  | 2.1401 | 2.001028 | 1099.27 | 15.07152 | 53.64921
|  |  |  | 2.1501 | 2.009742 | 1104.788 | 15.09494 | 53.75265
|  |  |  | 2.1601 | 2.01845 | 1110.31 | 15.11821 | 53.85565
|  |  |  | 2.1701 | 2.027152 | 1115.836 | 15.14133 | 53.95819
|  |  |  | 2.1801 | 2.035848 | 1121.366 | 15.1643 | 54.06028
|  |  |  | 2.1901 | 2.044539 | 1126.899 | 15.18713 | 54.16194
|  |  |  | 2.2001 | 2.053224 | 1132.436 | 15.20982 | 54.26315
|  |  |  | 2.2101 | 2.061903 | 1137.978 | 15.23236 | 54.36393
|  |  |  | 2.2201 | 2.070576 | 1143.523 | 15.25476 | 54.46428
|  |  |  | 2.2301 | 2.079244 | 1149.072 | 15.27701 | 54.5642
|  |  |  | 2.2401 | 2.087906 | 1154.625 | 15.29913 | 54.6637
|  |  |  | 2.2501 | 2.096562 | 1160.182 | 15.32111 | 54.76277
|  |  |  | 2.2601 | 2.105212 | 1165.742 | 15.34295 | 54.86143
|  |  |  | 2.2701 | 2.113857 | 1171.307 | 15.36465 | 54.95967
|  |  |  | 2.2801 | 2.122496 | 1176.876 | 15.38622 | 55.05751
|  |  |  | 2.2901 | 2.131129 | 1182.448 | 15.40766 | 55.15494
|  |  |  | 2.3001 | 2.139756 | 1188.025 | 15.42896 | 55.25196
|  |  |  | 2.3101 | 2.148378 | 1193.605 | 15.45012 | 55.34858
|  |  |  | 2.3201 | 2.156994 | 1199.189 | 15.47116 | 55.44481
|  |  |  | 2.3301 | 2.165604 | 1204.778 | 15.49206 | 55.54064
|  |  |  | 2.3401 | 2.174208 | 1210.37 | 15.51284 | 55.63608
|  |  |  | 2.3501 | 2.182807 | 1215.966 | 15.53348 | 55.73113
|  |  |  | 2.3601 | 2.1914 | 1221.566 | 15.554 | 55.82579
|  |  |  | 2.3701 | 2.199987 | 1227.17 | 15.57439 | 55.92008
|  |  |  | 2.3801 | 2.208569 | 1232.778 | 15.59466 | 56.01398
|  |  |  | 2.3901 | 2.217145 | 1238.391 | 15.6148 | 56.10751
|  |  |  | 2.4001 | 2.225715 | 1244.007 | 15.63481 | 56.20067
|  |  |  | 2.4101 | 2.234279 | 1249.627 | 15.65471 | 56.29345
|  |  |  | 2.4201 | 2.242838 | 1255.251 | 15.67448 | 56.38587
|  |  |  | 2.4301 | 2.251391 | 1260.879 | 15.69412 | 56.47793
|  |  |  | 2.4401 | 2.259938 | 1266.511 | 15.71365 | 56.56962
|  |  |  | 2.4501 | 2.26848 | 1272.147 | 15.73306 | 56.66095
|  |  |  | 2.4601 | 2.277016 | 1277.787 | 15.75235 | 56.75193
|  |  |  | 2.4701 | 2.285546 | 1283.431 | 15.77152 | 56.84255
|  |  |  | 2.4801 | 2.29407 | 1289.079 | 15.79058 | 56.93282
|  |  |  | 2.4901 | 2.302589 | 1294.731 | 15.80952 | 57.02274
|  |  |  | 2.5001 | 2.311102 | 1300.387 | 15.82834 | 57.11232
|  |  |  | 2.5101 | 2.31961 | 1306.047 | 15.84705 | 57.20156
|  |  |  | 2.5201 | 2.328111 | 1311.711 | 15.86564 | 57.29045
|  |  |  | 2.5301 | 2.336607 | 1317.38 | 15.88412 | 57.379
|  |  |  | 2.5401 | 2.345098 | 1323.052 | 15.90249 | 57.46722
|  |  |  | 2.5501 | 2.353582 | 1328.728 | 15.92074 | 57.55511
|  |  |  | 2.5601 | 2.362061 | 1334.409 | 15.93889 | 57.64267
|  |  |  | 2.5701 | 2.370535 | 1340.093 | 15.95692 | 57.7299
|  |  |  | 2.5801 | 2.379002 | 1345.781 | 15.97485 | 57.8168
|  |  |  | 2.5901 | 2.387464 | 1351.474 | 15.99267 | 57.90338
|  |  |  | 2.6001 | 2.39592 | 1357.171 | 16.01038 | 57.98963
|  |  |  | 2.6101 | 2.404371 | 1362.871 | 16.02798 | 58.07557
|  |  |  | 2.6201 | 2.412816 | 1368.576 | 16.04548 | 58.16119
|  |  |  | 2.6301 | 2.421255 | 1374.285 | 16.06286 | 58.2465
|  |  |  | 2.6401 | 2.429689 | 1379.998 | 16.08015 | 58.33149
|  |  |  | 2.6501 | 2.438117 | 1385.715 | 16.09733 | 58.41618
|  |  |  | 2.6601 | 2.446539 | 1391.437 | 16.11441 | 58.50055
|  |  |  | 2.6701 | 2.454956 | 1397.162 | 16.13138 | 58.58463
|  |  |  | 2.6801 | 2.463367 | 1402.891 | 16.14825 | 58.66839
|  |  |  | 2.6901 | 2.471772 | 1408.625 | 16.16502 | 58.75186
|  |  |  | 2.7001 | 2.480172 | 1414.363 | 16.18169 | 58.83503
|  |  |  | 2.7101 | 2.488566 | 1420.104 | 16.19826 | 58.9179
|  |  |  | 2.7201 | 2.496954 | 1425.85 | 16.21472 | 59.00047
|  |  |  | 2.7301 | 2.505337 | 1431.601 | 16.23109 | 59.08276
|  |  |  | 2.7401 | 2.513714 | 1437.355 | 16.24736 | 59.16475
|  |  |  | 2.7501 | 2.522085 | 1443.113 | 16.26353 | 59.24645
|  |  |  | 2.7601 | 2.530451 | 1448.876 | 16.27961 | 59.32786
|  |  |  | 2.7701 | 2.538811 | 1454.642 | 16.29559 | 59.40899
|  |  |  | 2.7801 | 2.547166 | 1460.413 | 16.31147 | 59.48984
|  |  |  | 2.7901 | 2.555515 | 1466.188 | 16.32726 | 59.5704
|  |  |  | 2.8001 | 2.563858 | 1471.968 | 16.34295 | 59.65069
|  |  |  | 2.8101 | 2.572196 | 1477.751 | 16.35855 | 59.7307
|  |  |  | 2.8201 | 2.580528 | 1483.539 | 16.37405 | 59.81043
|  |  |  | 2.8301 | 2.588854 | 1489.33 | 16.38946 | 59.88989
|  |  |  | 2.8401 | 2.597175 | 1495.126 | 16.40478 | 59.96907
|  |  |  | 2.8501 | 2.60549 | 1500.926 | 16.42 | 60.04799
|  |  |  | 2.8601 | 2.6138 | 1506.731 | 16.43514 | 60.12664
|  |  |  | 2.8701 | 2.622104 | 1512.539 | 16.45018 | 60.20502
|  |  |  | 2.8801 | 2.630402 | 1518.352 | 16.46513 | 60.28313
|  |  |  | 2.8901 | 2.638695 | 1524.169 | 16.47999 | 60.36099
|  |  |  | 2.9001 | 2.646982 | 1529.99 | 16.49477 | 60.43858
|  |  |  | 2.9101 | 2.655264 | 1535.816 | 16.50945 | 60.51591
|  |  |  | 2.9201 | 2.66354 | 1541.646 | 16.52405 | 60.59298
|  |  |  | 2.9301 | 2.67181 | 1547.48 | 16.53856 | 60.6698
|  |  |  | 2.9401 | 2.680075 | 1553.318 | 16.55298 | 60.74636
|  |  |  | 2.9501 | 2.688334 | 1559.16 | 16.56731 | 60.82267
|  |  |  | 2.9601 | 2.696587 | 1565.007 | 16.58156 | 60.89873
|  |  |  | 2.9701 | 2.704835 | 1570.858 | 16.59572 | 60.97453
|  |  |  | 2.9801 | 2.713078 | 1576.713 | 16.6098 | 61.05009
|  |  |  | 2.9901 | 2.721314 | 1582.573 | 16.62379 | 61.1254
|  |  |  | 3.0001 | 2.729546 | 1588.436 | 16.6377 | 61.20047
|  |  |  | 3.0101 | 2.737771 | 1594.304 | 16.65152 | 61.27529
|  |  |  | 3.0201 | 2.745991 | 1600.177 | 16.66526 | 61.34987
|  |  |  | 3.0301 | 2.754206 | 1606.053 | 16.67892 | 61.42421
|  |  |  | 3.0401 | 2.762415 | 1611.934 | 16.6925 | 61.49831
|  |  |  | 3.0501 | 2.770618 | 1617.82 | 16.70599 | 61.57218
|  |  |  | 3.0601 | 2.778816 | 1623.709 | 16.7194 | 61.6458
|  |  |  | 3.0701 | 2.787008 | 1629.603 | 16.73273 | 61.71919
|  |  |  | 3.0801 | 2.795195 | 1635.501 | 16.74598 | 61.79235
|  |  |  | 3.0901 | 2.803376 | 1641.403 | 16.75915 | 61.86528
|  |  |  | 3.1001 | 2.811551 | 1647.31 | 16.77224 | 61.93798
|  |  |  | 3.1101 | 2.819721 | 1653.221 | 16.78525 | 62.01044
|  |  |  | 3.1201 | 2.827885 | 1659.137 | 16.79818 | 62.08268
|  |  |  | 3.1301 | 2.836044 | 1665.057 | 16.81103 | 62.1547
|  |  |  | 3.1401 | 2.844198 | 1670.981 | 16.82381 | 62.22648
|  |  |  | 3.1501 | 2.852345 | 1676.909 | 16.83651 | 62.29805
|  |  |  | 3.1601 | 2.860487 | 1682.842 | 16.84913 | 62.36939
|  |  |  | 3.1701 | 2.868624 | 1688.779 | 16.86167 | 62.44051
|  |  |  | 3.1801 | 2.876755 | 1694.721 | 16.87414 | 62.51141
|  |  |  | 3.1901 | 2.884881 | 1700.667 | 16.88653 | 62.5821
|  |  |  | 3.2001 | 2.893001 | 1706.617 | 16.89884 | 62.65256
|  |  |  | 3.2101 | 2.901115 | 1712.572 | 16.91108 | 62.72281
|  |  |  | 3.2201 | 2.909224 | 1718.531 | 16.92325 | 62.79285
|  |  |  | 3.2301 | 2.917327 | 1724.494 | 16.93534 | 62.86267
|  |  |  | 3.2401 | 2.925425 | 1730.462 | 16.94735 | 62.93228
|  |  |  | 3.2501 | 2.933518 | 1736.434 | 16.9593 | 63.00168
|  |  |  | 3.2601 | 2.941604 | 1742.411 | 16.97117 | 63.07087
|  |  |  | 3.2701 | 2.949686 | 1748.392 | 16.98296 | 63.13986
|  |  |  | 3.2801 | 2.957762 | 1754.378 | 16.99469 | 63.20863
|  |  |  | 3.2901 | 2.965832 | 1760.368 | 17.00634 | 63.2772
|  |  |  | 3.3001 | 2.973897 | 1766.362 | 17.01792 | 63.34556
|  |  |  | 3.3101 | 2.981956 | 1772.361 | 17.02943 | 63.41373
|  |  |  | 3.3201 | 2.990009 | 1778.364 | 17.04087 | 63.48168
|  |  |  | 3.3301 | 2.998058 | 1784.371 | 17.05223 | 63.54944
|  |  |  | 3.3401 | 3.0061 | 1790.384 | 17.06353 | 63.617
|  |  |  | 3.3501 | 3.014138 | 1796.4 | 17.07476 | 63.68436
|  |  |  | 3.3601 | 3.022169 | 1802.421 | 17.08591 | 63.75152
|  |  |  | 3.3701 | 3.030195 | 1808.447 | 17.097 | 63.81848
|  |  |  | 3.3801 | 3.038216 | 1814.476 | 17.10802 | 63.88525
|  |  |  | 3.3901 | 3.046231 | 1820.511 | 17.11897 | 63.95182
|  |  |  | 3.4001 | 3.054241 | 1826.55 | 17.12985 | 64.0182
|  |  |  | 3.4101 | 3.062245 | 1832.593 | 17.14066 | 64.08439
|  |  |  | 3.4201 | 3.070244 | 1838.641 | 17.15141 | 64.15039
|  |  |  | 3.4301 | 3.078237 | 1844.693 | 17.16209 | 64.2162
|  |  |  | 3.4401 | 3.086225 | 1850.75 | 17.1727 | 64.28181
|  |  |  | 3.4501 | 3.094207 | 1856.811 | 17.18324 | 64.34724
|  |  |  | 3.4601 | 3.102184 | 1862.877 | 17.19372 | 64.41248
|  |  |  | 3.4701 | 3.110155 | 1868.947 | 17.20413 | 64.47754
|  |  |  | 3.4801 | 3.118121 | 1875.022 | 17.21448 | 64.54241
|  |  |  | 3.4901 | 3.126082 | 1881.102 | 17.22476 | 64.6071
|  |  |  | 3.5001 | 3.134036 | 1887.186 | 17.23498 | 64.6716
|  |  |  | 3.5101 | 3.141986 | 1893.274 | 17.24513 | 64.73592
|  |  |  | 3.5201 | 3.14993 | 1899.367 | 17.25521 | 64.80006
|  |  |  | 3.5301 | 3.157868 | 1905.465 | 17.26523 | 64.86403
|  |  |  | 3.5401 | 3.165801 | 1911.567 | 17.27519 | 64.92781
|  |  |  | 3.5501 | 3.173729 | 1917.673 | 17.28509 | 64.99141
|  |  |  | 3.5601 | 3.181651 | 1923.784 | 17.29492 | 65.05484
|  |  |  | 3.5701 | 3.189568 | 1929.9 | 17.30469 | 65.11809
|  |  |  | 3.5801 | 3.197479 | 1936.02 | 17.31439 | 65.18116
|  |  |  | 3.5901 | 3.205385 | 1942.145 | 17.32403 | 65.24406
|  |  |  | 3.6001 | 3.213285 | 1948.275 | 17.33361 | 65.30679
|  |  |  | 3.6101 | 3.22118 | 1954.409 | 17.34313 | 65.36934
|  |  |  | 3.6201 | 3.229069 | 1960.547 | 17.35259 | 65.43172
|  |  |  | 3.6301 | 3.236953 | 1966.691 | 17.36198 | 65.49394
|  |  |  | 3.6401 | 3.244832 | 1972.838 | 17.37132 | 65.55598
|  |  |  | 3.6501 | 3.252705 | 1978.991 | 17.38059 | 65.61785
|  |  |  | 3.6601 | 3.260573 | 1985.148 | 17.3898 | 65.67956
|  |  |  | 3.6701 | 3.268435 | 1991.309 | 17.39896 | 65.74109
|  |  |  | 3.6801 | 3.276292 | 1997.476 | 17.40805 | 65.80246
|  |  |  | 3.6901 | 3.284143 | 2003.646 | 17.41708 | 65.86367
|  |  |  | 3.7001 | 3.291989 | 2009.822 | 17.42605 | 65.92471
|  |  |  | 3.7101 | 3.29983 | 2016.002 | 17.43497 | 65.98559
|  |  |  | 3.7201 | 3.307665 | 2022.187 | 17.44382 | 66.0463
|  |  |  | 3.7301 | 3.315494 | 2028.376 | 17.45262 | 66.10685
|  |  |  | 3.7401 | 3.323319 | 2034.57 | 17.46135 | 66.16724
|  |  |  | 3.7501 | 3.331138 | 2040.769 | 17.47003 | 66.22748
|  |  |  | 3.7601 | 3.338951 | 2046.972 | 17.47866 | 66.28755
|  |  |  | 3.7701 | 3.346759 | 2053.18 | 17.48722 | 66.34746
|  |  |  | 3.7801 | 3.354562 | 2059.393 | 17.49572 | 66.40721
|  |  |  | 3.7901 | 3.362359 | 2065.61 | 17.50417 | 66.46681
|  |  |  | 3.8001 | 3.370151 | 2071.832 | 17.51256 | 66.52625
|  |  |  | 3.8101 | 3.377937 | 2078.059 | 17.5209 | 66.58553
|  |  |  | 3.8201 | 3.385718 | 2084.291 | 17.52918 | 66.64466
|  |  |  | 3.8301 | 3.393494 | 2090.527 | 17.5374 | 66.70364
|  |  |  | 3.8401 | 3.401264 | 2096.768 | 17.54556 | 66.76246
|  |  |  | 3.8501 | 3.409029 | 2103.013 | 17.55367 | 66.82113
|  |  |  | 3.8601 | 3.416789 | 2109.263 | 17.56173 | 66.87964
|  |  |  | 3.8701 | 3.424543 | 2115.518 | 17.56973 | 66.93801
|  |  |  | 3.8801 | 3.432292 | 2121.778 | 17.57767 | 66.99622
|  |  |  | 3.8901 | 3.440035 | 2128.042 | 17.58556 | 67.05429
|  |  |  | 3.9001 | 3.447773 | 2134.311 | 17.59339 | 67.11221
|  |  |  | 3.9101 | 3.455505 | 2140.585 | 17.60117 | 67.16998
|  |  |  | 3.9201 | 3.463233 | 2146.864 | 17.6089 | 67.2276
|  |  |  | 3.9301 | 3.470955 | 2153.147 | 17.61657 | 67.28507
|  |  |  | 3.9401 | 3.478671 | 2159.435 | 17.62418 | 67.3424
|  |  |  | 3.9501 | 3.486382 | 2165.728 | 17.63175 | 67.39958
|  |  |  | 3.9601 | 3.494088 | 2172.025 | 17.63926 | 67.45662
|  |  |  | 3.9701 | 3.501788 | 2178.328 | 17.64671 | 67.51352
|  |  |  | 3.9801 | 3.509483 | 2184.635 | 17.65412 | 67.57027
|  |  |  | 3.9901 | 3.517173 | 2190.947 | 17.66147 | 67.62688
|  |  |  | 4.0001 | 3.524857 | 2197.263 | 17.66877 | 67.68334
|  |  |  | 4.0101 | 3.532536 | 2203.585 | 17.67601 | 67.73967
|  |  |  | 4.0201 | 3.54021 | 2209.911 | 17.6832 | 67.79585
|  |  |  | 4.0301 | 3.547878 | 2216.242 | 17.69035 | 67.8519
|  |  |  | 4.0401 | 3.555541 | 2222.578 | 17.69744 | 67.90781
|  |  |  | 4.0501 | 3.563199 | 2228.919 | 17.70447 | 67.96357
|  |  |  | 4.0601 | 3.570851 | 2235.264 | 17.71146 | 68.0192
|  |  |  | 4.0701 | 3.578498 | 2241.614 | 17.7184 | 68.07469
|  |  |  | 4.0801 | 3.58614 | 2247.969 | 17.72528 | 68.13005
|  |  |  | 4.0901 | 3.593776 | 2254.329 | 17.73211 | 68.18527
|  |  |  | 4.1001 | 3.601407 | 2260.694 | 17.7389 | 68.24035
|  |  |  | 4.1101 | 3.609032 | 2267.063 | 17.74563 | 68.2953
|  |  |  | 4.1201 | 3.616653 | 2273.438 | 17.75231 | 68.35012
|  |  |  | 4.1301 | 3.624268 | 2279.817 | 17.75894 | 68.4048
|  |  |  | 4.1401 | 3.631877 | 2286.201 | 17.76552 | 68.45935
|  |  |  | 4.1501 | 3.639482 | 2292.59 | 17.77206 | 68.51377
|  |  |  | 4.1601 | 3.647081 | 2298.984 | 17.77854 | 68.56805
|  |  |  | 4.1701 | 3.654674 | 2305.382 | 17.78497 | 68.62221
|  |  |  | 4.1801 | 3.662263 | 2311.786 | 17.79136 | 68.67623
|  |  |  | 4.1901 | 3.669846 | 2318.194 | 17.79769 | 68.73012
|  |  |  | 4.2001 | 3.677424 | 2324.607 | 17.80398 | 68.78389
|  |  |  | 4.2101 | 3.684996 | 2331.026 | 17.81022 | 68.83752
|  |  |  | 4.2201 | 3.692563 | 2337.449 | 17.81641 | 68.89103
|  |  |  | 4.2301 | 3.700125 | 2343.876 | 17.82255 | 68.94441
|  |  |  | 4.2401 | 3.707682 | 2350.309 | 17.82864 | 68.99766
|  |  |  | 4.2501 | 3.715233 | 2356.747 | 17.83469 | 69.05079
|  |  |  | 4.2601 | 3.722779 | 2363.19 | 17.84068 | 69.10379
|  |  |  | 4.2701 | 3.73032 | 2369.637 | 17.84663 | 69.15667
|  |  |  | 4.2801 | 3.737855 | 2376.089 | 17.85254 | 69.20942
|  |  |  | 4.2901 | 3.745385 | 2382.547 | 17.85839 | 69.26205
|  |  |  | 4.3001 | 3.75291 | 2389.009 | 17.8642 | 69.31455
|  |  |  | 4.3101 | 3.76043 | 2395.476 | 17.86996 | 69.36693
|  |  |  | 4.3201 | 3.767944 | 2401.948 | 17.87568 | 69.41919
|  |  |  | 4.3301 | 3.775453 | 2408.426 | 17.88134 | 69.47133
|  |  |  | 4.3401 | 3.782957 | 2414.908 | 17.88697 | 69.52334
|  |  |  | 4.3501 | 3.790455 | 2421.395 | 17.89254 | 69.57523
|  |  |  | 4.3601 | 3.797948 | 2427.886 | 17.89807 | 69.62701
|  |  |  | 4.3701 | 3.805436 | 2434.383 | 17.90355 | 69.67866
|  |  |  | 4.3801 | 3.812919 | 2440.885 | 17.90899 | 69.7302
|  |  |  | 4.3901 | 3.820397 | 2447.392 | 17.91438 | 69.78161
|  |  |  | 4.4001 | 3.827869 | 2453.904 | 17.91973 | 69.83291
|  |  |  | 4.4101 | 3.835336 | 2460.421 | 17.92503 | 69.88409
|  |  |  | 4.4201 | 3.842797 | 2466.942 | 17.93028 | 69.93515
|  |  |  | 4.4301 | 3.850254 | 2473.469 | 17.93549 | 69.9861
|  |  |  | 4.4401 | 3.857705 | 2480.001 | 17.94066 | 70.03693
|  |  |  | 4.4501 | 3.865151 | 2486.538 | 17.94578 | 70.08764
|  |  |  | 4.4601 | 3.872592 | 2493.079 | 17.95086 | 70.13824
|  |  |  | 4.4701 | 3.880027 | 2499.626 | 17.95589 | 70.18873
|  |  |  | 4.4801 | 3.887457 | 2506.178 | 17.96088 | 70.2391
|  |  |  | 4.4901 | 3.894882 | 2512.734 | 17.96582 | 70.28935
|  |  |  | 4.5001 | 3.902302 | 2519.296 | 17.97072 | 70.33949
|  |  |  | 4.5101 | 3.909717 | 2525.863 | 17.97558 | 70.38952
|  |  |  | 4.5201 | 3.917126 | 2532.435 | 17.98039 | 70.43944
|  |  |  | 4.5301 | 3.92453 | 2539.012 | 17.98516 | 70.48925
|  |  |  | 4.5401 | 3.931929 | 2545.594 | 17.98988 | 70.53894
|  |  |  | 4.5501 | 3.939323 | 2552.181 | 17.99456 | 70.58853
|  |  |  | 4.5601 | 3.946711 | 2558.773 | 17.9992 | 70.638
|  |  |  | 4.5701 | 3.954094 | 2565.37 | 18.0038 | 70.68736
|  |  |  | 4.5801 | 3.961472 | 2571.972 | 18.00835 | 70.73662
|  |  |  | 4.5901 | 3.968845 | 2578.579 | 18.01286 | 70.78576
|  |  |  | 4.6001 | 3.976213 | 2585.191 | 18.01733 | 70.8348
|  |  |  | 4.6101 | 3.983575 | 2591.808 | 18.02175 | 70.88373
|  |  |  | 4.6201 | 3.990932 | 2598.431 | 18.02613 | 70.93255
|  |  |  | 4.6301 | 3.998284 | 2605.058 | 18.03047 | 70.98126
|  |  |  | 4.6401 | 4.005631 | 2611.691 | 18.03477 | 71.02987
|  |  |  | 4.6501 | 4.012973 | 2618.328 | 18.03903 | 71.07837
|  |  |  | 4.6601 | 4.020309 | 2624.971 | 18.04324 | 71.12676
|  |  |  | 4.6701 | 4.02764 | 2631.619 | 18.04741 | 71.17505
|  |  |  | 4.6801 | 4.034966 | 2638.272 | 18.05155 | 71.22323
|  |  |  | 4.6901 | 4.042287 | 2644.93 | 18.05564 | 71.27131
|  |  |  | 4.7001 | 4.049603 | 2651.593 | 18.05968 | 71.31929
|  |  |  | 4.7101 | 4.056913 | 2658.261 | 18.06369 | 71.36716
|  |  |  | 4.7201 | 4.064219 | 2664.935 | 18.06766 | 71.41493
|  |  |  | 4.7301 | 4.071519 | 2671.613 | 18.07158 | 71.46259
|  |  |  | 4.7401 | 4.078814 | 2678.297 | 18.07547 | 71.51015
|  |  |  | 4.7501 | 4.086104 | 2684.986 | 18.07931 | 71.55762
|  |  |  | 4.7601 | 4.093388 | 2691.679 | 18.08311 | 71.60497
|  |  |  | 4.7701 | 4.100668 | 2698.379 | 18.08688 | 71.65223
|  |  |  | 4.7801 | 4.107942 | 2705.083 | 18.0906 | 71.69939
|  |  |  | 4.7901 | 4.115211 | 2711.792 | 18.09428 | 71.74644
|  |  |  | 4.8001 | 4.122475 | 2718.507 | 18.09792 | 71.7934
|  |  |  | 4.8101 | 4.129734 | 2725.226 | 18.10153 | 71.84026
|  |  |  | 4.8201 | 4.136988 | 2731.951 | 18.10509 | 71.88701
|  |  |  | 4.8301 | 4.144237 | 2738.681 | 18.10861 | 71.93367
|  |  |  | 4.8401 | 4.15148 | 2745.416 | 18.1121 | 71.98023
|  |  |  | 4.8501 | 4.158718 | 2752.157 | 18.11554 | 72.02669
|  |  |  | 4.8601 | 4.165951 | 2758.902 | 18.11894 | 72.07306
|  |  |  | 4.8701 | 4.173179 | 2765.653 | 18.12231 | 72.11933
|  |  |  | 4.8801 | 4.180402 | 2772.409 | 18.12564 | 72.1655
|  |  |  | 4.8901 | 4.18762 | 2779.17 | 18.12892 | 72.21157
|  |  |  | 4.9001 | 4.194833 | 2785.936 | 18.13217 | 72.25755
|  |  |  | 4.9101 | 4.20204 | 2792.708 | 18.13538 | 72.30343
|  |  |  | 4.9201 | 4.209243 | 2799.484 | 18.13855 | 72.34921
|  |  |  | 4.9301 | 4.21644 | 2806.266 | 18.14168 | 72.39491
|  |  |  | 4.9401 | 4.223632 | 2813.053 | 18.14478 | 72.4405
|  |  |  | 4.9501 | 4.230819 | 2819.846 | 18.14783 | 72.486
|  |  |  | 4.9601 | 4.238001 | 2826.643 | 18.15085 | 72.53141
|  |  |  | 4.9701 | 4.245178 | 2833.446 | 18.15383 | 72.57673
|  |  |  | 4.9801 | 4.252349 | 2840.254 | 18.15677 | 72.62195
|  |  |  | 4.9901 | 4.259516 | 2847.067 | 18.15967 | 72.66708
|  |  |  | 5.0001 | 4.266678 | 2853.886 | 18.16253 | 72.71211
|  |  |  | 5.0101 | 4.273834 | 2860.71 | 18.16536 | 72.75706
|  |  |  | 5.0201 | 4.280985 | 2867.539 | 18.16815 | 72.80191
|  |  |  | 5.0301 | 4.288131 | 2874.373 | 18.1709 | 72.84667
|  |  |  | 5.0401 | 4.295273 | 2881.212 | 18.17362 | 72.89134
|  |  |  | 5.0501 | 4.302409 | 2888.057 | 18.1763 | 72.93592
|  |  |  | 5.0601 | 4.309539 | 2894.907 | 18.17894 | 72.98041
|  |  |  | 5.0701 | 4.316665 | 2901.762 | 18.18154 | 73.02481
|  |  |  | 5.0801 | 4.323786 | 2908.623 | 18.18411 | 73.06911
|  |  |  | 5.0901 | 4.330902 | 2915.489 | 18.18663 | 73.11333
|  |  |  | 5.1001 | 4.338012 | 2922.36 | 18.18913 | 73.15746
|  |  |  | 5.1101 | 4.345118 | 2929.236 | 18.19158 | 73.20151
|  |  |  | 5.1201 | 4.352218 | 2936.118 | 18.194 | 73.24546
|  |  |  | 5.1301 | 4.359314 | 2943.005 | 18.19638 | 73.28933
|  |  |  | 5.1401 | 4.366404 | 2949.897 | 18.19873 | 73.3331
|  |  |  | 5.1501 | 4.37349 | 2956.795 | 18.20104 | 73.37679
|  |  |  | 5.1601 | 4.38057 | 2963.698 | 18.20331 | 73.4204
|  |  |  | 5.1701 | 4.387645 | 2970.606 | 18.20555 | 73.46391
|  |  |  | 5.1801 | 4.394715 | 2977.52 | 18.20775 | 73.50734
|  |  |  | 5.1901 | 4.40178 | 2984.438 | 18.20992 | 73.55069
|  |  |  | 5.2001 | 4.40884 | 2991.363 | 18.21205 | 73.59395
|  |  |  | 5.2101 | 4.415895 | 2998.292 | 18.21414 | 73.63712
|  |  |  | 5.2201 | 4.422945 | 3005.227 | 18.2162 | 73.68021
|  |  |  | 5.2301 | 4.42999 | 3012.167 | 18.21822 | 73.72321
|  |  |  | 5.2401 | 4.43703 | 3019.112 | 18.22021 | 73.76613
|  |  |  | 5.2501 | 4.444065 | 3026.063 | 18.22216 | 73.80896
|  |  |  | 5.2601 | 4.451094 | 3033.019 | 18.22408 | 73.85172
|  |  |  | 5.2701 | 4.458119 | 3039.981 | 18.22596 | 73.89438
|  |  |  | 5.2801 | 4.465139 | 3046.948 | 18.22781 | 73.93697
|  |  |  | 5.2901 | 4.472154 | 3053.92 | 18.22962 | 73.97947
|  |  |  | 5.3001 | 4.479163 | 3060.897 | 18.2314 | 74.02189
|  |  |  | 5.3101 | 4.486168 | 3067.88 | 18.23314 | 74.06422
|  |  |  | 5.3201 | 4.493168 | 3074.869 | 18.23484 | 74.10648
|  |  |  | 5.3301 | 4.500162 | 3081.862 | 18.23652 | 74.14865
|  |  |  | 5.3401 | 4.507152 | 3088.861 | 18.23815 | 74.19074
|  |  |  | 5.3501 | 4.514137 | 3095.866 | 18.23976 | 74.23275
|  |  |  | 5.3601 | 4.521116 | 3102.875 | 18.24133 | 74.27468
|  |  |  | 5.3701 | 4.528091 | 3109.89 | 18.24286 | 74.31653
|  |  |  | 5.3801 | 4.535061 | 3116.911 | 18.24436 | 74.35829
|  |  |  | 5.3901 | 4.542025 | 3123.937 | 18.24583 | 74.39998
|  |  |  | 5.4001 | 4.548985 | 3130.968 | 18.24726 | 74.44159
|  |  |  | 5.4101 | 4.555939 | 3138.005 | 18.24866 | 74.48312
|  |  |  | 5.4201 | 4.562889 | 3145.047 | 18.25002 | 74.52457
|  |  |  | 5.4301 | 4.569834 | 3152.094 | 18.25135 | 74.56594
|  |  |  | 5.4401 | 4.576773 | 3159.147 | 18.25265 | 74.60723
|  |  |  | 5.4501 | 4.583708 | 3166.206 | 18.25391 | 74.64844
|  |  |  | 5.4601 | 4.590638 | 3173.269 | 18.25514 | 74.68958
|  |  |  | 5.4701 | 4.597563 | 3180.338 | 18.25634 | 74.73064
|  |  |  | 5.4801 | 4.604483 | 3187.413 | 18.2575 | 74.77162
|  |  |  | 5.4901 | 4.611397 | 3194.493 | 18.25863 | 74.81252
|  |  |  | 5.5001 | 4.618307 | 3201.578 | 18.25973 | 74.85335
|  |  |  | 5.5101 | 4.625212 | 3208.669 | 18.26079 | 74.8941
|  |  |  | 5.5201 | 4.632112 | 3215.765 | 18.26182 | 74.93477
|  |  |  | 5.5301 | 4.639007 | 3222.867 | 18.26282 | 74.97537
|  |  |  | 5.5401 | 4.645897 | 3229.974 | 18.26378 | 75.01589
|  |  |  | 5.5501 | 4.652782 | 3237.087 | 18.26471 | 75.05634
|  |  |  | 5.5601 | 4.659662 | 3244.205 | 18.26561 | 75.09671
|  |  |  | 5.5701 | 4.666538 | 3251.328 | 18.26648 | 75.137
|  |  |  | 5.5801 | 4.673408 | 3258.457 | 18.26731 | 75.17722
|  |  |  | 5.5901 | 4.680273 | 3265.591 | 18.26811 | 75.21737
|  |  |  | 5.6001 | 4.687134 | 3272.731 | 18.26888 | 75.25744
|  |  |  | 5.6101 | 4.693989 | 3279.876 | 18.26961 | 75.29744
|  |  |  | 5.6201 | 4.70084 | 3287.027 | 18.27032 | 75.33736
|  |  |  | 5.6301 | 4.707685 | 3294.183 | 18.27099 | 75.37721
|  |  |  | 5.6401 | 4.714526 | 3301.345 | 18.27163 | 75.41699
|  |  |  | 5.6501 | 4.721362 | 3308.512 | 18.27224 | 75.4567
|  |  |  | 5.6601 | 4.728192 | 3315.684 | 18.27281 | 75.49633
|  |  |  | 5.6701 | 4.735018 | 3322.862 | 18.27335 | 75.53589
|  |  |  | 5.6801 | 4.741839 | 3330.046 | 18.27387 | 75.57537
|  |  |  | 5.6901 | 4.748656 | 3337.235 | 18.27435 | 75.61479
|  |  |  | 5.7001 | 4.755467 | 3344.429 | 18.27479 | 75.65413
|  |  |  | 5.7101 | 4.762273 | 3351.629 | 18.27521 | 75.6934
|  |  |  | 5.7201 | 4.769074 | 3358.834 | 18.27559 | 75.7326
|  |  |  | 5.7301 | 4.775871 | 3366.045 | 18.27595 | 75.77173
|  |  |  | 5.7401 | 4.782662 | 3373.262 | 18.27627 | 75.81079
|  |  |  | 5.7501 | 4.789449 | 3380.484 | 18.27656 | 75.84978
|  |  |  | 5.7601 | 4.796231 | 3387.711 | 18.27682 | 75.88869
|  |  |  | 5.7701 | 4.803008 | 3394.944 | 18.27705 | 75.92754
|  |  |  | 5.7801 | 4.80978 | 3402.182 | 18.27724 | 75.96632
|  |  |  | 5.7901 | 4.816547 | 3409.426 | 18.27741 | 76.00502
|  |  |  | 5.8001 | 4.823309 | 3416.676 | 18.27754 | 76.04366
|  |  |  | 5.8101 | 4.830067 | 3423.93 | 18.27765 | 76.08223
|  |  |  | 5.8201 | 4.836819 | 3431.191 | 18.27772 | 76.12073
|  |  |  | 5.8301 | 4.843567 | 3438.457 | 18.27776 | 76.15916
|  |  |  | 5.8401 | 4.85031 | 3445.728 | 18.27777 | 76.19753
|  |  |  | 5.8501 | 4.857048 | 3453.005 | 18.27776 | 76.23582
|  |  |  | 5.8601 | 4.863781 | 3460.288 | 18.27771 | 76.27405
|  |  |  | 5.8701 | 4.870509 | 3467.576 | 18.27762 | 76.31221
|  |  |  | 5.8801 | 4.877232 | 3474.869 | 18.27751 | 76.3503
|  |  |  | 5.8901 | 4.883951 | 3482.168 | 18.27737 | 76.38832
|  |  |  | 5.9001 | 4.890665 | 3489.473 | 18.2772 | 76.42628
|  |  |  | 5.9101 | 4.897373 | 3496.783 | 18.277 | 76.46417
|  |  |  | 5.9201 | 4.904077 | 3504.098 | 18.27677 | 76.50199
|  |  |  | 5.9301 | 4.910777 | 3511.42 | 18.27651 | 76.53975
|  |  |  | 5.9401 | 4.917471 | 3518.746 | 18.27621 | 76.57744
|  |  |  | 5.9501 | 4.92416 | 3526.079 | 18.27589 | 76.61506
|  |  |  | 5.9601 | 4.930845 | 3533.416 | 18.27554 | 76.65262
|  |  |  | 5.9701 | 4.937525 | 3540.76 | 18.27516 | 76.69011
|  |  |  | 5.9801 | 4.9442 | 3548.109 | 18.27475 | 76.72754
|  |  |  | 5.9901 | 4.95087 | 3555.463 | 18.2743 | 76.7649
|  |  |  | 6.0001 | 4.957535 | 3562.823 | 18.27383 | 76.8022
|  |  |  | 6.0101 | 4.964196 | 3570.188 | 18.27333 | 76.83943
|  |  |  | 6.0201 | 4.970852 | 3577.559 | 18.2728 | 76.8766
|  |  |  | 6.0301 | 4.977503 | 3584.936 | 18.27224 | 76.9137
|  |  |  | 6.0401 | 4.984149 | 3592.318 | 18.27165 | 76.95074
|  |  |  | 6.0501 | 4.99079 | 3599.706 | 18.27103 | 76.98772
|  |  |  | 6.0601 | 4.997427 | 3607.099 | 18.27039 | 77.02463
|  |  |  | 6.0701 | 5.004058 | 3614.498 | 18.26971 | 77.06148
|  |  |  | 6.0801 | 5.010685 | 3621.902 | 18.269 | 77.09826
|  |  |  | 6.0901 | 5.017308 | 3629.312 | 18.26827 | 77.13499
|  |  |  | 6.1001 | 5.023925 | 3636.728 | 18.2675 | 77.17164
|  |  |  | 6.1101 | 5.030537 | 3644.149 | 18.26671 | 77.20824
|  |  |  | 6.1201 | 5.037145 | 3651.576 | 18.26589 | 77.24477
|  |  |  | 6.1301 | 5.043748 | 3659.008 | 18.26504 | 77.28125
|  |  |  | 6.1401 | 5.050347 | 3666.446 | 18.26416 | 77.31765
|  |  |  | 6.1501 | 5.05694 | 3673.889 | 18.26325 | 77.354
|  |  |  | 6.1601 | 5.063529 | 3681.338 | 18.26231 | 77.39029
|  |  |  | 6.1701 | 5.070113 | 3688.792 | 18.26134 | 77.42651
|  |  |  | 6.1801 | 5.076692 | 3696.252 | 18.26035 | 77.46267
|  |  |  | 6.1901 | 5.083266 | 3703.718 | 18.25933 | 77.49877
|  |  |  | 6.2001 | 5.089836 | 3711.189 | 18.25828 | 77.53481
|  |  |  | 6.2101 | 5.096401 | 3718.666 | 18.2572 | 77.57079
|  |  |  | 6.2201 | 5.102961 | 3726.148 | 18.25609 | 77.60671
|  |  |  | 6.2301 | 5.109516 | 3733.636 | 18.25495 | 77.64257
|  |  |  | 6.2401 | 5.116067 | 3741.13 | 18.25379 | 77.67837
|  |  |  | 6.2501 | 5.122613 | 3748.629 | 18.25259 | 77.71411
|  |  |  | 6.2601 | 5.129154 | 3756.133 | 18.25137 | 77.74979
|  |  |  | 6.2701 | 5.135691 | 3763.644 | 18.25012 | 77.7854
|  |  |  | 6.2801 | 5.142222 | 3771.159 | 18.24884 | 77.82096
|  |  |  | 6.2901 | 5.148749 | 3778.681 | 18.24754 | 77.85646
|  |  |  | 6.3001 | 5.155272 | 3786.208 | 18.24621 | 77.8919
|  |  |  | 6.3101 | 5.161789 | 3793.74 | 18.24485 | 77.92729
|  |  |  | 6.3201 | 5.168302 | 3801.279 | 18.24346 | 77.96261
|  |  |  | 6.3301 | 5.17481 | 3808.822 | 18.24204 | 77.99787
|  |  |  | 6.3401 | 5.181314 | 3816.372 | 18.2406 | 78.03308
|  |  |  | 6.3501 | 5.187812 | 3823.927 | 18.23912 | 78.06823
|  |  |  | 6.3601 | 5.194306 | 3831.487 | 18.23763 | 78.10332
|  |  |  | 6.3701 | 5.200796 | 3839.053 | 18.2361 | 78.13835
|  |  |  | 6.3801 | 5.20728 | 3846.625 | 18.23454 | 78.17332
|  |  |  | 6.3901 | 5.21376 | 3854.202 | 18.23296 | 78.20824
|  |  |  | 6.4001 | 5.220235 | 3861.785 | 18.23135 | 78.2431
|  |  |  | 6.4101 | 5.226706 | 3869.373 | 18.22972 | 78.2779
|  |  |  | 6.4201 | 5.233172 | 3876.967 | 18.22805 | 78.31265
|  |  |  | 6.4301 | 5.239633 | 3884.567 | 18.22636 | 78.34734
|  |  |  | 6.4401 | 5.24609 | 3892.172 | 18.22465 | 78.38197
|  |  |  | 6.4501 | 5.252541 | 3899.783 | 18.2229 | 78.41654
|  |  |  | 6.4601 | 5.258989 | 3907.399 | 18.22113 | 78.45106
|  |  |  | 6.4701 | 5.265431 | 3915.021 | 18.21933 | 78.48552
|  |  |  | 6.4801 | 5.271869 | 3922.649 | 18.21751 | 78.51993
|  |  |  | 6.4901 | 5.278302 | 3930.282 | 18.21565 | 78.55428
|  |  |  | 6.5001 | 5.28473 | 3937.92 | 18.21377 | 78.58858
|  |  |  | 6.5101 | 5.291154 | 3945.565 | 18.21187 | 78.62282
|  |  |  | 6.5201 | 5.297573 | 3953.214 | 18.20994 | 78.657
|  |  |  | 6.5301 | 5.303988 | 3960.87 | 18.20798 | 78.69113
|  |  |  | 6.5401 | 5.310398 | 3968.531 | 18.20599 | 78.72521
|  |  |  | 6.5501 | 5.316803 | 3976.198 | 18.20398 | 78.75922
|  |  |  | 6.5601 | 5.323204 | 3983.87 | 18.20194 | 78.79319
|  |  |  | 6.5701 | 5.3296 | 3991.548 | 18.19987 | 78.8271
|  |  |  | 6.5801 | 5.335991 | 3999.231 | 18.19778 | 78.86096
|  |  |  | 6.5901 | 5.342378 | 4006.92 | 18.19566 | 78.89476
|  |  |  | 6.6001 | 5.34876 | 4014.614 | 18.19352 | 78.92851
|  |  |  | 6.6101 | 5.355137 | 4022.315 | 18.19135 | 78.9622
|  |  |  | 6.6201 | 5.36151 | 4030.02 | 18.18915 | 78.99584
|  |  |  | 6.6301 | 5.367878 | 4037.731 | 18.18693 | 79.02943
|  |  |  | 6.6401 | 5.374242 | 4045.448 | 18.18468 | 79.06296
|  |  |  | 6.6501 | 5.380601 | 4053.171 | 18.1824 | 79.09644
|  |  |  | 6.6601 | 5.386955 | 4060.899 | 18.1801 | 79.12987
|  |  |  | 6.6701 | 5.393305 | 4068.632 | 18.17778 | 79.16324
|  |  |  | 6.6801 | 5.39965 | 4076.371 | 18.17542 | 79.19656
|  |  |  | 6.6901 | 5.405991 | 4084.116 | 18.17305 | 79.22983
|  |  |  | 6.7001 | 5.412327 | 4091.866 | 18.17064 | 79.26305
|  |  |  | 6.7101 | 5.418658 | 4099.622 | 18.16821 | 79.29621
|  |  |  | 6.7201 | 5.424985 | 4107.384 | 18.16575 | 79.32932
|  |  |  | 6.7301 | 5.431307 | 4115.151 | 18.16327 | 79.36238
|  |  |  | 6.7401 | 5.437625 | 4122.923 | 18.16077 | 79.39539
|  |  |  | 6.7501 | 5.443938 | 4130.701 | 18.15823 | 79.42834
|  |  |  | 6.7601 | 5.450247 | 4138.485 | 18.15568 | 79.46125
|  |  |  | 6.7701 | 5.456551 | 4146.274 | 18.15309 | 79.4941
|  |  |  | 6.7801 | 5.46285 | 4154.069 | 18.15048 | 79.5269
|  |  |  | 6.7901 | 5.469145 | 4161.87 | 18.14785 | 79.55965
|  |  |  | 6.8001 | 5.475435 | 4169.675 | 18.14519 | 79.59235
|  |  |  | 6.8101 | 5.481721 | 4177.487 | 18.1425 | 79.625
|  |  |  | 6.8201 | 5.488002 | 4185.304 | 18.13979 | 79.6576
|  |  |  | 6.8301 | 5.494279 | 4193.127 | 18.13706 | 79.69014
|  |  |  | 6.8401 | 5.500551 | 4200.955 | 18.1343 | 79.72264
|  |  |  | 6.8501 | 5.506818 | 4208.788 | 18.13151 | 79.75509
|  |  |  | 6.8601 | 5.513081 | 4216.628 | 18.1287 | 79.78748
|  |  |  | 6.8701 | 5.51934 | 4224.472 | 18.12587 | 79.81983
|  |  |  | 6.8801 | 5.525594 | 4232.323 | 18.12301 | 79.85213
|  |  |  | 6.8901 | 5.531843 | 4240.179 | 18.12012 | 79.88437
|  |  |  | 6.9001 | 5.538088 | 4248.04 | 18.11721 | 79.91657
|  |  |  | 6.9101 | 5.544328 | 4255.907 | 18.11428 | 79.94872
|  |  |  | 6.9201 | 5.550564 | 4263.779 | 18.11132 | 79.98082
|  |  |  | 6.9301 | 5.556795 | 4271.657 | 18.10834 | 80.01286
|  |  |  | 6.9401 | 5.563022 | 4279.541 | 18.10533 | 80.04486
|  |  |  | 6.9501 | 5.569245 | 4287.43 | 18.10229 | 80.07681
|  |  |  | 6.9601 | 5.575462 | 4295.324 | 18.09924 | 80.10872
|  |  |  | 6.9701 | 5.581676 | 4303.225 | 18.09615 | 80.14057
|  |  |  | 6.9801 | 5.587884 | 4311.13 | 18.09305 | 80.17238
|  |  |  | 6.9901 | 5.594089 | 4319.041 | 18.08992 | 80.20413
|  |  |  | 7.0001 | 5.600289 | 4326.958 | 18.08676 | 80.23584
|  |  |  | 7.0101 | 5.606484 | 4334.88 | 18.08358 | 80.2675
|  |  |  | 7.0201 | 5.612675 | 4342.808 | 18.08038 | 80.29911
|  |  |  | 7.0301 | 5.618861 | 4350.741 | 18.07715 | 80.33068
|  |  |  | 7.0401 | 5.625043 | 4358.679 | 18.0739 | 80.36219
|  |  |  | 7.0501 | 5.631221 | 4366.623 | 18.07062 | 80.39366
|  |  |  | 7.0601 | 5.637394 | 4374.573 | 18.06732 | 80.42508
|  |  |  | 7.0701 | 5.643562 | 4382.528 | 18.064 | 80.45646
|  |  |  | 7.0801 | 5.649726 | 4390.489 | 18.06065 | 80.48778
|  |  |  | 7.0901 | 5.655886 | 4398.455 | 18.05727 | 80.51906
|  |  |  | 7.1001 | 5.662041 | 4406.426 | 18.05388 | 80.5503
|  |  |  | 7.1101 | 5.668192 | 4414.404 | 18.05046 | 80.58148
|  |  |  | 7.1201 | 5.674338 | 4422.386 | 18.04701 | 80.61262
|  |  |  | 7.1301 | 5.68048 | 4430.374 | 18.04355 | 80.64371
|  |  |  | 7.1401 | 5.686617 | 4438.367 | 18.04005 | 80.67476
|  |  |  | 7.1501 | 5.69275 | 4446.366 | 18.03654 | 80.70576
|  |  |  | 7.1601 | 5.698879 | 4454.371 | 18.033 | 80.73671
|  |  |  | 7.1701 | 5.705003 | 4462.381 | 18.02944 | 80.76762
|  |  |  | 7.1801 | 5.711122 | 4470.396 | 18.02585 | 80.79848
|  |  |  | 7.1901 | 5.717238 | 4478.416 | 18.02224 | 80.8293
|  |  |  | 7.2001 | 5.723348 | 4486.443 | 18.01861 | 80.86007
|  |  |  | 7.2101 | 5.729455 | 4494.474 | 18.01495 | 80.89079
|  |  |  | 7.2201 | 5.735557 | 4502.511 | 18.01128 | 80.92147
|  |  |  | 7.2301 | 5.741655 | 4510.554 | 18.00757 | 80.9521
|  |  |  | 7.2401 | 5.747748 | 4518.602 | 18.00385 | 80.98269
|  |  |  | 7.2501 | 5.753837 | 4526.655 | 18.0001 | 81.01323
|  |  |  | 7.2601 | 5.759921 | 4534.714 | 17.99632 | 81.04373
|  |  |  | 7.2701 | 5.766001 | 4542.778 | 17.99253 | 81.07418
|  |  |  | 7.2801 | 5.772077 | 4550.847 | 17.98871 | 81.10459
|  |  |  | 7.2901 | 5.778148 | 4558.922 | 17.98487 | 81.13495
|  |  |  | 7.3001 | 5.784215 | 4567.003 | 17.981 | 81.16527
|  |  |  | 7.3101 | 5.790277 | 4575.088 | 17.97712 | 81.19555
|  |  |  | 7.3201 | 5.796335 | 4583.179 | 17.9732 | 81.22578
|  |  |  | 7.3301 | 5.802389 | 4591.276 | 17.96927 | 81.25596
|  |  |  | 7.3401 | 5.808439 | 4599.378 | 17.96531 | 81.2861
|  |  |  | 7.3501 | 5.814484 | 4607.485 | 17.96134 | 81.3162
|  |  |  | 7.3601 | 5.820524 | 4615.598 | 17.95733 | 81.34626
|  |  |  | 7.3701 | 5.826561 | 4623.716 | 17.95331 | 81.37626
|  |  |  | 7.3801 | 5.832593 | 4631.839 | 17.94926 | 81.40623
|  |  |  | 7.3901 | 5.83862 | 4639.968 | 17.94519 | 81.43615
|  |  |  | 7.4001 | 5.844644 | 4648.102 | 17.9411 | 81.46603
|  |  |  | 7.4101 | 5.850663 | 4656.241 | 17.93698 | 81.49587
|  |  |  | 7.4201 | 5.856677 | 4664.386 | 17.93285 | 81.52566
|  |  |  | 7.4301 | 5.862687 | 4672.536 | 17.92869 | 81.55541
|  |  |  | 7.4401 | 5.868693 | 4680.691 | 17.92451 | 81.58512
|  |  |  | 7.4501 | 5.874695 | 4688.852 | 17.9203 | 81.61478
|  |  |  | 7.4601 | 5.880692 | 4697.018 | 17.91607 | 81.6444
|  |  |  | 7.4701 | 5.886685 | 4705.189 | 17.91182 | 81.67398
|  |  |  | 7.4801 | 5.892674 | 4713.366 | 17.90755 | 81.70351
|  |  |  | 7.4901 | 5.898659 | 4721.548 | 17.90326 | 81.73301
|  |  |  | 7.5001 | 5.904639 | 4729.735 | 17.89894 | 81.76246
|  |  |  | 7.5101 | 5.910614 | 4737.927 | 17.89461 | 81.79186
|  |  |  | 7.5201 | 5.916586 | 4746.125 | 17.89025 | 81.82123
|  |  |  | 7.5301 | 5.922553 | 4754.328 | 17.88587 | 81.85055
|  |  |  | 7.5401 | 5.928516 | 4762.536 | 17.88146 | 81.87984
|  |  |  | 7.5501 | 5.934475 | 4770.75 | 17.87704 | 81.90908
|  |  |  | 7.5601 | 5.940429 | 4778.969 | 17.87259 | 81.93827
|  |  |  | 7.5701 | 5.946379 | 4787.193 | 17.86812 | 81.96743
|  |  |  | 7.5801 | 5.952325 | 4795.422 | 17.86363 | 81.99654
|  |  |  | 7.5901 | 5.958267 | 4803.657 | 17.85911 | 82.02562
|  |  |  | 7.6001 | 5.964204 | 4811.896 | 17.85458 | 82.05465
|  |  |  | 7.6101 | 5.970137 | 4820.141 | 17.85002 | 82.08364
|  |  |  | 7.6201 | 5.976066 | 4828.391 | 17.84545 | 82.11259
|  |  |  | 7.6301 | 5.98199 | 4836.647 | 17.84085 | 82.1415
|  |  |  | 7.6401 | 5.98791 | 4844.907 | 17.83623 | 82.17037
|  |  |  | 7.6501 | 5.993826 | 4853.173 | 17.83158 | 82.19919
|  |  |  | 7.6601 | 5.999738 | 4861.444 | 17.82692 | 82.22798
|  |  |  | 7.6701 | 6.005646 | 4869.72 | 17.82223 | 82.25672
|  |  |  | 7.6801 | 6.011549 | 4878.001 | 17.81753 | 82.28543
|  |  |  | 7.6901 | 6.017448 | 4886.288 | 17.8128 | 82.31409
|  |  |  | 7.7001 | 6.023343 | 4894.58 | 17.80805 | 82.34272
|  |  |  | 7.7101 | 6.029234 | 4902.876 | 17.80328 | 82.3713
|  |  |  | 7.7201 | 6.03512 | 4911.178 | 17.79849 | 82.39984
|  |  |  | 7.7301 | 6.041002 | 4919.485 | 17.79367 | 82.42835
|  |  |  | 7.7401 | 6.04688 | 4927.797 | 17.78884 | 82.45681
|  |  |  | 7.7501 | 6.052754 | 4936.114 | 17.78399 | 82.48523
|  |  |  | 7.7601 | 6.058624 | 4944.437 | 17.77911 | 82.51362
|  |  |  | 7.7701 | 6.064489 | 4952.764 | 17.77421 | 82.54196
|  |  |  | 7.7801 | 6.07035 | 4961.097 | 17.76929 | 82.57026
|  |  |  | 7.7901 | 6.076207 | 4969.434 | 17.76436 | 82.59853
|  |  |  | 7.8001 | 6.08206 | 4977.777 | 17.7594 | 82.62675
|  |  |  | 7.8101 | 6.087909 | 4986.125 | 17.75442 | 82.65494
|  |  |  | 7.8201 | 6.093753 | 4994.478 | 17.74941 | 82.68308
|  |  |  | 7.8301 | 6.099593 | 5002.835 | 17.74439 | 82.71119
|  |  |  | 7.8401 | 6.10543 | 5011.198 | 17.73935 | 82.73926
|  |  |  | 7.8501 | 6.111262 | 5019.566 | 17.73429 | 82.76729
|  |  |  | 7.8601 | 6.117089 | 5027.939 | 17.7292 | 82.79528
|  |  |  | 7.8701 | 6.122913 | 5036.317 | 17.7241 | 82.82323
|  |  |  | 7.8801 | 6.128733 | 5044.7 | 17.71897 | 82.85114
|  |  |  | 7.8901 | 6.134548 | 5053.088 | 17.71383 | 82.87902
|  |  |  | 7.9001 | 6.140359 | 5061.481 | 17.70866 | 82.90685
|  |  |  | 7.9101 | 6.146166 | 5069.879 | 17.70348 | 82.93465
|  |  |  | 7.9201 | 6.151969 | 5078.282 | 17.69827 | 82.96241
|  |  |  | 7.9301 | 6.157768 | 5086.689 | 17.69304 | 82.99012
|  |  |  | 7.9401 | 6.163563 | 5095.102 | 17.6878 | 83.01781
|  |  |  | 7.9501 | 6.169353 | 5103.52 | 17.68253 | 83.04545
|  |  |  | 7.9601 | 6.17514 | 5111.942 | 17.67724 | 83.07306
|  |  |  | 7.9701 | 6.180922 | 5120.37 | 17.67193 | 83.10062
|  |  |  | 7.9801 | 6.1867 | 5128.802 | 17.66661 | 83.12815
|  |  |  | 7.9901 | 6.192474 | 5137.24 | 17.66126 | 83.15564
|  |  |  | 8.0001 | 6.198244 | 5145.682 | 17.65589 | 83.1831
|  |  |  | 8.0101 | 6.20401 | 5154.129 | 17.6505 | 83.21051
|  |  |  | 8.0201 | 6.209772 | 5162.581 | 17.64509 | 83.23789
|  |  |  | 8.0301 | 6.21553 | 5171.038 | 17.63967 | 83.26523
|  |  |  | 8.0401 | 6.221283 | 5179.5 | 17.63422 | 83.29254
|  |  |  | 8.0501 | 6.227033 | 5187.966 | 17.62875 | 83.31981
|  |  |  | 8.0601 | 6.232778 | 5196.437 | 17.62327 | 83.34703
|  |  |  | 8.0701 | 6.23852 | 5204.914 | 17.61776 | 83.37423
|  |  |  | 8.0801 | 6.244257 | 5213.394 | 17.61223 | 83.40138
|  |  |  | 8.0901 | 6.24999 | 5221.88 | 17.60669 | 83.4285
|  |  |  | 8.1001 | 6.255719 | 5230.371 | 17.60112 | 83.45558
|  |  |  | 8.1101 | 6.261445 | 5238.866 | 17.59554 | 83.48263
|  |  |  | 8.1201 | 6.267166 | 5247.366 | 17.58993 | 83.50963
|  |  |  | 8.1301 | 6.272883 | 5255.871 | 17.58431 | 83.5366
|  |  |  | 8.1401 | 6.278596 | 5264.381 | 17.57867 | 83.56354
|  |  |  | 8.1501 | 6.284305 | 5272.895 | 17.573 | 83.59044
|  |  |  | 8.1601 | 6.29001 | 5281.414 | 17.56732 | 83.6173
|  |  |  | 8.1701 | 6.295711 | 5289.938 | 17.56162 | 83.64412
|  |  |  | 8.1801 | 6.301407 | 5298.466 | 17.5559 | 83.67091
|  |  |  | 8.1901 | 6.3071 | 5306.999 | 17.55016 | 83.69766
|  |  |  | 8.2001 | 6.312789 | 5315.537 | 17.5444 | 83.72438
|  |  |  | 8.2101 | 6.318474 | 5324.079 | 17.53862 | 83.75106
|  |  |  | 8.2201 | 6.324155 | 5332.626 | 17.53283 | 83.7777
|  |  |  | 8.2301 | 6.329832 | 5341.178 | 17.52701 | 83.80431
|  |  |  | 8.2401 | 6.335504 | 5349.734 | 17.52118 | 83.83088
|  |  |  | 8.2501 | 6.341173 | 5358.295 | 17.51532 | 83.85742
|  |  |  | 8.2601 | 6.346838 | 5366.861 | 17.50945 | 83.88392
|  |  |  | 8.2701 | 6.352499 | 5375.431 | 17.50356 | 83.91039
|  |  |  | 8.2801 | 6.358156 | 5384.006 | 17.49765 | 83.93682
|  |  |  | 8.2901 | 6.363808 | 5392.585 | 17.49172 | 83.96321
|  |  |  | 8.3001 | 6.369457 | 5401.169 | 17.48577 | 83.98957
|  |  |  | 8.3101 | 6.375102 | 5409.757 | 17.47981 | 84.01589
|  |  |  | 8.3201 | 6.380743 | 5418.35 | 17.47382 | 84.04218
|  |  |  | 8.3301 | 6.38638 | 5426.947 | 17.46782 | 84.06843
|  |  |  | 8.3401 | 6.392013 | 5435.549 | 17.4618 | 84.09465
|  |  |  | 8.3501 | 6.397642 | 5444.155 | 17.45576 | 84.12083
|  |  |  | 8.3601 | 6.403267 | 5452.766 | 17.4497 | 84.14698
|  |  |  | 8.3701 | 6.408889 | 5461.381 | 17.44362 | 84.17309
|  |  |  | 8.3801 | 6.414506 | 5470.001 | 17.43752 | 84.19917
|  |  |  | 8.3901 | 6.420119 | 5478.625 | 17.43141 | 84.22522
|  |  |  | 8.4001 | 6.425729 | 5487.254 | 17.42528 | 84.25122
|  |  |  | 8.4101 | 6.431334 | 5495.887 | 17.41913 | 84.2772
|  |  |  | 8.4201 | 6.436936 | 5504.524 | 17.41296 | 84.30314
|  |  |  | 8.4301 | 6.442533 | 5513.166 | 17.40677 | 84.32904
|  |  |  | 8.4401 | 6.448127 | 5521.812 | 17.40057 | 84.35491
|  |  |  | 8.4501 | 6.453717 | 5530.463 | 17.39434 | 84.38075
|  |  |  | 8.4601 | 6.459303 | 5539.117 | 17.3881 | 84.40655
|  |  |  | 8.4701 | 6.464885 | 5547.776 | 17.38184 | 84.43232
|  |  |  | 8.4801 | 6.470463 | 5556.44 | 17.37557 | 84.45805
|  |  |  | 8.4901 | 6.476037 | 5565.108 | 17.36927 | 84.48375
|  |  |  | 8.5001 | 6.481607 | 5573.78 | 17.36296 | 84.50941
|  |  |  | 8.5101 | 6.487174 | 5582.456 | 17.35663 | 84.53504
|  |  |  | 8.5201 | 6.492736 | 5591.136 | 17.35028 | 84.56064
|  |  |  | 8.5301 | 6.498295 | 5599.821 | 17.34391 | 84.5862
|  |  |  | 8.5401 | 6.50385 | 5608.51 | 17.33753 | 84.61173
|  |  |  | 8.5501 | 6.509401 | 5617.203 | 17.33113 | 84.63723
|  |  |  | 8.5601 | 6.514948 | 5625.901 | 17.32471 | 84.66269
|  |  |  | 8.5701 | 6.520491 | 5634.602 | 17.31827 | 84.68812
|  |  |  | 8.5801 | 6.52603 | 5643.308 | 17.31182 | 84.71351
|  |  |  | 8.5901 | 6.531566 | 5652.018 | 17.30535 | 84.73887
|  |  |  | 8.6001 | 6.537098 | 5660.732 | 17.29886 | 84.7642
|  |  |  | 8.6101 | 6.542625 | 5669.45 | 17.29236 | 84.7895
|  |  |  | 8.6201 | 6.548149 | 5678.172 | 17.28583 | 84.81476
|  |  |  | 8.6301 | 6.55367 | 5686.898 | 17.27929 | 84.83998
|  |  |  | 8.6401 | 6.559186 | 5695.628 | 17.27273 | 84.86518
|  |  |  | 8.6501 | 6.564699 | 5704.363 | 17.26616 | 84.89034
|  |  |  | 8.6601 | 6.570207 | 5713.101 | 17.25957 | 84.91547
|  |  |  | 8.6701 | 6.575712 | 5721.844 | 17.25296 | 84.94056
|  |  |  | 8.6801 | 6.581213 | 5730.59 | 17.24633 | 84.96563
|  |  |  | 8.6901 | 6.586711 | 5739.341 | 17.23969 | 84.99066
|  |  |  | 8.7001 | 6.592204 | 5748.095 | 17.23303 | 85.01565
|  |  |  | 8.7101 | 6.597694 | 5756.853 | 17.22635 | 85.04062
|  |  |  | 8.7201 | 6.60318 | 5765.616 | 17.21966 | 85.06555
|  |  |  | 8.7301 | 6.608662 | 5774.382 | 17.21295 | 85.09045
|  |  |  | 8.7401 | 6.614141 | 5783.152 | 17.20622 | 85.11531
|  |  |  | 8.7501 | 6.619615 | 5791.926 | 17.19948 | 85.14015
|  |  |  | 8.7601 | 6.625086 | 5800.704 | 17.19272 | 85.16495
|  |  |  | 8.7701 | 6.630553 | 5809.486 | 17.18594 | 85.18972
|  |  |  | 8.7801 | 6.636017 | 5818.272 | 17.17915 | 85.21445
|  |  |  | 8.7901 | 6.641476 | 5827.061 | 17.17234 | 85.23916
|  |  |  | 8.8001 | 6.646932 | 5835.854 | 17.16551 | 85.26383
|  |  |  | 8.8101 | 6.652384 | 5844.651 | 17.15867 | 85.28847
|  |  |  | 8.8201 | 6.657832 | 5853.452 | 17.15181 | 85.31307
|  |  |  | 8.8301 | 6.663277 | 5862.257 | 17.14493 | 85.33765
|  |  |  | 8.8401 | 6.668718 | 5871.065 | 17.13804 | 85.36219
|  |  |  | 8.8501 | 6.674155 | 5879.877 | 17.13113 | 85.3867
|  |  |  | 8.8601 | 6.679589 | 5888.693 | 17.12421 | 85.41118
|  |  |  | 8.8701 | 6.685018 | 5897.512 | 17.11727 | 85.43563
|  |  |  | 8.8801 | 6.690444 | 5906.335 | 17.11031 | 85.46005
|  |  |  | 8.8901 | 6.695867 | 5915.162 | 17.10334 | 85.48443
|  |  |  | 8.9001 | 6.701285 | 5923.992 | 17.09635 | 85.50878
|  |  |  | 8.9101 | 6.7067 | 5932.826 | 17.08934 | 85.5331
|  |  |  | 8.9201 | 6.712111 | 5941.664 | 17.08232 | 85.55739
|  |  |  | 8.9301 | 6.717519 | 5950.505 | 17.07528 | 85.58165
|  |  |  | 8.9401 | 6.722923 | 5959.349 | 17.06823 | 85.60587
|  |  |  | 8.9501 | 6.728323 | 5968.198 | 17.06116 | 85.63007
|  |  |  | 8.9601 | 6.733719 | 5977.049 | 17.05408 | 85.65423
|  |  |  | 8.9701 | 6.739112 | 5985.905 | 17.04698 | 85.67836
|  |  |  | 8.9801 | 6.744501 | 5994.763 | 17.03986 | 85.70246
|  |  |  | 8.9901 | 6.749887 | 6003.626 | 17.03273 | 85.72653
|  |  |  | 9.0001 | 6.755269 | 6012.491 | 17.02559 | 85.75057
|  |  |  | 9.0101 | 6.760647 | 6021.36 | 17.01843 | 85.77458
|  |  |  | 9.0201 | 6.766021 | 6030.233 | 17.01125 | 85.79855
|  |  |  | 9.0301 | 6.771392 | 6039.109 | 17.00405 | 85.8225
|  |  |  | 9.0401 | 6.77676 | 6047.988 | 16.99685 | 85.84641
|  |  |  | 9.0501 | 6.782123 | 6056.87 | 16.98962 | 85.87029
|  |  |  | 9.0601 | 6.787483 | 6065.756 | 16.98238 | 85.89414
|  |  |  | 9.0701 | 6.79284 | 6074.646 | 16.97513 | 85.91796
|  |  |  | 9.0801 | 6.798192 | 6083.538 | 16.96786 | 85.94175
|  |  |  | 9.0901 | 6.803542 | 6092.434 | 16.96058 | 85.96551
|  |  |  | 9.1001 | 6.808887 | 6101.333 | 16.95328 | 85.98924
|  |  |  | 9.1101 | 6.814229 | 6110.235 | 16.94596 | 86.01294
|  |  |  | 9.1201 | 6.819567 | 6119.141 | 16.93863 | 86.03661
|  |  |  | 9.1301 | 6.824902 | 6128.049 | 16.93129 | 86.06024
|  |  |  | 9.1401 | 6.830233 | 6136.961 | 16.92393 | 86.08385
|  |  |  | 9.1501 | 6.835561 | 6145.876 | 16.91656 | 86.10742
|  |  |  | 9.1601 | 6.840885 | 6154.794 | 16.90917 | 86.13097
|  |  |  | 9.1701 | 6.846206 | 6163.716 | 16.90176 | 86.15448
|  |  |  | 9.1801 | 6.851522 | 6172.64 | 16.89435 | 86.17797
|  |  |  | 9.1901 | 6.856836 | 6181.567 | 16.88691 | 86.20142
|  |  |  | 9.2001 | 6.862146 | 6190.498 | 16.87947 | 86.22485
|  |  |  | 9.2101 | 6.867452 | 6199.431 | 16.872 | 86.24824
|  |  |  | 9.2201 | 6.872754 | 6208.368 | 16.86453 | 86.2716
|  |  |  | 9.2301 | 6.878053 | 6217.307 | 16.85704 | 86.29494
|  |  |  | 9.2401 | 6.883349 | 6226.25 | 16.84953 | 86.31824
|  |  |  | 9.2501 | 6.888641 | 6235.195 | 16.84201 | 86.34151
|  |  |  | 9.2601 | 6.89393 | 6244.144 | 16.83448 | 86.36476
|  |  |  | 9.2701 | 6.899215 | 6253.095 | 16.82693 | 86.38797
|  |  |  | 9.2801 | 6.904496 | 6262.049 | 16.81937 | 86.41115
|  |  |  | 9.2901 | 6.909774 | 6271.006 | 16.81179 | 86.43431
|  |  |  | 9.3001 | 6.915049 | 6279.966 | 16.8042 | 86.45743
|  |  |  | 9.3101 | 6.92032 | 6288.928 | 16.79659 | 86.48052
|  |  |  | 9.3201 | 6.925587 | 6297.894 | 16.78898 | 86.50359
|  |  |  | 9.3301 | 6.930851 | 6306.862 | 16.78134 | 86.52662
|  |  |  | 9.3401 | 6.936111 | 6315.833 | 16.7737 | 86.54963
|  |  |  | 9.3501 | 6.941368 | 6324.807 | 16.76604 | 86.5726
|  |  |  | 9.3601 | 6.946622 | 6333.783 | 16.75836 | 86.59555
|  |  |  | 9.3701 | 6.951872 | 6342.762 | 16.75067 | 86.61846
|  |  |  | 9.3801 | 6.957119 | 6351.744 | 16.74297 | 86.64135
|  |  |  | 9.3901 | 6.962362 | 6360.728 | 16.73526 | 86.66421
|  |  |  | 9.4001 | 6.967601 | 6369.715 | 16.72753 | 86.68704
|  |  |  | 9.4101 | 6.972837 | 6378.705 | 16.71978 | 86.70984
|  |  |  | 9.4201 | 6.97807 | 6387.697 | 16.71203 | 86.7326
|  |  |  | 9.4301 | 6.9833 | 6396.692 | 16.70426 | 86.75534
|  |  |  | 9.4401 | 6.988525 | 6405.689 | 16.69648 | 86.77805
|  |  |  | 9.4501 | 6.993748 | 6414.689 | 16.68868 | 86.80074
|  |  |  | 9.4601 | 6.998967 | 6423.691 | 16.68087 | 86.82339
|  |  |  | 9.4701 | 7.004182 | 6432.696 | 16.67305 | 86.84601
|  |  |  | 9.4801 | 7.009395 | 6441.703 | 16.66521 | 86.86861
|  |  |  | 9.4901 | 7.014603 | 6450.712 | 16.65736 | 86.89117
|  |  |  | 9.5001 | 7.019809 | 6459.724 | 16.6495 | 86.91371
|  |  |  | 9.5101 | 7.025011 | 6468.739 | 16.64162 | 86.93621
|  |  |  | 9.5201 | 7.030209 | 6477.755 | 16.63374 | 86.95869
|  |  |  | 9.5301 | 7.035404 | 6486.774 | 16.62583 | 86.98114
|  |  |  | 9.5401 | 7.040596 | 6495.796 | 16.61792 | 87.00356
|  |  |  | 9.5501 | 7.045784 | 6504.819 | 16.60999 | 87.02595
|  |  |  | 9.5601 | 7.050969 | 6513.845 | 16.60205 | 87.04831
|  |  |  | 9.5701 | 7.056151 | 6522.873 | 16.5941 | 87.07065
|  |  |  | 9.5801 | 7.061329 | 6531.903 | 16.58613 | 87.09295
|  |  |  | 9.5901 | 7.066504 | 6540.936 | 16.57816 | 87.11523
|  |  |  | 9.6001 | 7.071676 | 6549.97 | 16.57017 | 87.13748
|  |  |  | 9.6101 | 7.076844 | 6559.007 | 16.56216 | 87.1597
|  |  |  | 9.6201 | 7.082009 | 6568.046 | 16.55415 | 87.18189
|  |  |  | 9.6301 | 7.08717 | 6577.087 | 16.54612 | 87.20405
|  |  |  | 9.6401 | 7.092328 | 6586.13 | 16.53808 | 87.22618
|  |  |  | 9.6501 | 7.097483 | 6595.175 | 16.53003 | 87.24829
|  |  |  | 9.6601 | 7.102635 | 6604.222 | 16.52196 | 87.27037
|  |  |  | 9.6701 | 7.107783 | 6613.271 | 16.51388 | 87.29241
|  |  |  | 9.6801 | 7.112928 | 6622.322 | 16.50579 | 87.31443
|  |  |  | 9.6901 | 7.118069 | 6631.375 | 16.49769 | 87.33643
|  |  |  | 9.7001 | 7.123207 | 6640.43 | 16.48958 | 87.35839
|  |  |  | 9.7101 | 7.128342 | 6649.486 | 16.48145 | 87.38033
|  |  |  | 9.7201 | 7.133474 | 6658.545 | 16.47331 | 87.40223
|  |  |  | 9.7301 | 7.138602 | 6667.605 | 16.46516 | 87.42411
|  |  |  | 9.7401 | 7.143727 | 6676.668 | 16.457 | 87.44596
|  |  |  | 9.7501 | 7.148849 | 6685.732 | 16.44883 | 87.46778
|  |  |  | 9.7601 | 7.153968 | 6694.797 | 16.44064 | 87.48958
|  |  |  | 9.7701 | 7.159083 | 6703.865 | 16.43245 | 87.51135
|  |  |  | 9.7801 | 7.164195 | 6712.934 | 16.42424 | 87.53308
|  |  |  | 9.7901 | 7.169304 | 6722.005 | 16.41602 | 87.55479
|  |  |  | 9.8001 | 7.174409 | 6731.078 | 16.40779 | 87.57648
|  |  |  | 9.8101 | 7.179511 | 6740.152 | 16.39954 | 87.59813
|  |  |  | 9.8201 | 7.18461 | 6749.228 | 16.39129 | 87.61976
|  |  |  | 9.8301 | 7.189706 | 6758.305 | 16.38302 | 87.64136
|  |  |  | 9.8401 | 7.194799 | 6767.384 | 16.37474 | 87.66293
|  |  |  | 9.8501 | 7.199888 | 6776.465 | 16.36645 | 87.68447
|  |  |  | 9.8601 | 7.204974 | 6785.547 | 16.35815 | 87.70599
|  |  |  | 9.8701 | 7.210057 | 6794.63 | 16.34984 | 87.72747
|  |  |  | 9.8801 | 7.215136 | 6803.715 | 16.34152 | 87.74893
|  |  |  | 9.8901 | 7.220213 | 6812.802 | 16.33319 | 87.77037
|  |  |  | 9.9001 | 7.225286 | 6821.89 | 16.32484 | 87.79177
|  |  |  | 9.9101 | 7.230356 | 6830.979 | 16.31649 | 87.81315
|  |  |  | 9.9201 | 7.235423 | 6840.069 | 16.30812 | 87.8345
|  |  |  | 9.9301 | 7.240487 | 6849.161 | 16.29974 | 87.85582
|  |  |  | 9.9401 | 7.245547 | 6858.254 | 16.29135 | 87.87711
|  |  |  | 9.9501 | 7.250604 | 6867.349 | 16.28296 | 87.89838
|  |  |  | 9.9601 | 7.255658 | 6876.445 | 16.27455 | 87.91962
|  |  |  | 9.9701 | 7.260709 | 6885.542 | 16.26613 | 87.94083
|  |  |  | 9.9801 | 7.265757 | 6894.64 | 16.25769 | 87.96202
|  |  |  | 9.9901 | 7.270802 | 6903.739 | 16.24925 | 87.98317

## 262.0
Raw Press (MPa) | Raw Adjusted Press (MPa) | Excess (mmol/g) | Total Vol (V/V) | fitPress (MPa) | Adjusted Fit Press (MPa) | Gas Phase Density | Excess Fit (mmol/g) | Total Vol Fit (V/V) | adjustedModelPress | actualPress | Absolute (mmolg) | Isosteric Heat (kJ/mol) | fill factor
0.0026240105 | 0.002623824 | 0.07182464 | 0.2344073 | 0.0001 | 9.999973e-05 | 0.04590534 | 0.001661361 | 0.005517118 | 9.999973e-05 | 0.0001 | 0.001661365 | 14.44617 | 3.994293e-05
0.0057325665 | 0.005731676 | 0.1373396 | 0.4499538 | 0.0101 | 0.01009724 | 4.637697 | 0.1664473 | 0.5529486 | 0.0001264851 | 0.0001264855 | 0.002101342 | 14.44614 | 5.052097e-05
0.0089637585 | 0.008961581 | 0.2027957 | 0.6656115 | 0.0201 | 0.02008905 | 9.231978 | 0.3286043 | 1.092046 | 0.0001599852 | 0.0001599859 | 0.002657823 | 14.44611 | 6.390002e-05
0.0122389395 | 0.01223488 | 0.2661513 | 0.8747076 | 0.0301 | 0.03007545 | 13.82875 | 0.4881971 | 1.623014 | 0.0002023579 | 0.000202359 | 0.003361649 | 14.44607 | 8.082158e-05
0.016095975 | 0.01608895 | 0.338926 | 1.115122 | 0.0401 | 0.04005644 | 18.42802 | 0.6452884 | 2.146053 | 0.000255953 | 0.0002559548 | 0.00425182 | 14.44603 | 0.0001022233
0.0270605665 | 0.02704073 | 0.5351652 | 1.764782 | 0.0501 | 0.05003201 | 23.02979 | 0.7999387 | 2.661354 | 0.0003237429 | 0.0003237458 | 0.005377649 | 14.44596 | 0.0001292907
0.0457612235 | 0.0457045 | 0.8464726 | 2.798584 | 0.0601 | 0.06000217 | 27.63406 | 0.9522068 | 3.169105 | 0.000409487 | 0.0004094915 | 0.006801489 | 14.44589 | 0.000163523
0.0612360205 | 0.06113446 | 1.08806 | 3.603224 | 0.0701 | 0.06996693 | 32.24083 | 1.102149 | 3.669485 | 0.0005179402 | 0.0005179475 | 0.008602163 | 14.44579 | 0.0002068153
0.109847198 | 0.1095206 | 1.786561 | 5.939275 | 0.0801 | 0.07992627 | 36.8501 | 1.249821 | 4.162668 | 0.0006551169 | 0.0006551286 | 0.01087932 | 14.44566 | 0.0002615631
0.22975588 | 0.228329 | 3.257688 | 10.90322 | 0.0901 | 0.08988021 | 41.46188 | 1.395276 | 4.648824 | 0.0008286242 | 0.0008286428 | 0.01375888 | 14.44551 | 0.0003307943
0.38315752 | 0.3791961 | 4.789002 | 16.14288 | 0.1001 | 0.09982875 | 46.07618 | 1.538565 | 5.128117 | 0.001048083 | 0.001048113 | 0.01739998 | 14.44531 | 0.0004183346
0.65209027 | 0.640652 | 7.005802 | 23.8511 | 0.1101 | 0.1097719 | 50.69298 | 1.679738 | 5.600704 | 0.001325664 | 0.001325711 | 0.02200365 | 14.44506 | 0.0005290171
0.93320664 | 0.9098566 | 8.810492 | 30.29189 | 0.1201 | 0.1197096 | 55.3123 | 1.818843 | 6.06674 | 0.001676757 | 0.001676833 | 0.02782375 | 14.44474 | 0.0006689452
1.249547535 | 1.207838 | 10.40803 | 36.17751 | 0.1301 | 0.129642 | 59.93413 | 1.955928 | 6.526374 | 0.002120829 | 0.002120951 | 0.03518072 | 14.44434 | 0.0008458233
1.616895675 | 1.547356 | 11.86199 | 41.75689 | 0.1401 | 0.1395689 | 64.55848 | 2.091038 | 6.97975 | 0.002682501 | 0.002682696 | 0.04447886 | 14.44383 | 0.001069372
2.105400185 | 1.988169 | 13.31984 | 47.69817 | 0.1501 | 0.1494904 | 69.18535 | 2.224217 | 7.427007 | 0.00339291 | 0.003393222 | 0.05622792 | 14.44319 | 0.001351845
2.468582 | 2.308111 | 14.15991 | 51.36579 | 0.1601 | 0.1594066 | 73.81475 | 2.355508 | 7.868283 | 0.004291435 | 0.004291934 | 0.07107001 | 14.44237 | 0.001708682
2.788052 | 2.584138 | 14.763 | 54.17844 | 0.1701 | 0.1693174 | 78.44667 | 2.484952 | 8.303709 | 0.005427877 | 0.005428675 | 0.08981314 | 14.44135 | 0.002159309
3.033542 | 2.792851 | 15.15354 | 56.12007 | 0.1801 | 0.1792227 | 83.08113 | 2.61259 | 8.733412 | 0.006865211 | 0.006866488 | 0.1134727 | 14.44005 | 0.002728138
3.32827 | 3.039571 | 15.53543 | 58.18865 | 0.1901 | 0.1891227 | 87.71811 | 2.73846 | 9.157517 | 0.00868307 | 0.008685114 | 0.1433224 | 14.4384 | 0.003445793
3.760091 | 3.393564 | 16.00652 | 60.96649 | 0.2001 | 0.1990173 | 92.35762 | 2.862602 | 9.576145 | 0.01098214 | 0.01098541 | 0.1809567 | 14.43632 | 0.004350606
4.416505 | 3.914958 | 16.49571 | 64.53402 | 0.2101 | 0.2089065 | 96.99967 | 2.98505 | 9.989412 | 0.01388972 | 0.01389495 | 0.2283658 | 14.43369 | 0.005490425
5.232346 | 4.53571 | 16.82937 | 68.21126 | 0.2201 | 0.2187904 | 101.6443 | 3.105843 | 10.39743 | 0.01756674 | 0.01757511 | 0.2880249 | 14.43037 | 0.006924765
6.241334 | 5.263372 | 16.99514 | 72.15654 | 0.2301 | 0.2286688 | 106.2914 | 3.225013 | 10.80032 | 0.02221658 | 0.02222996 | 0.3629996 | 14.42616 | 0.008727323
7.367041 | 6.025935 | 16.92509 | 75.98601 | 0.2401 | 0.2385419 | 110.9411 | 3.342595 | 11.19817 | 0.02809627 | 0.02811769 | 0.4570639 | 14.42084 | 0.01098884
8.596399 | 6.80398 | 16.63483 | 79.75594 | 0.2501 | 0.2484096 | 115.5933 | 3.458623 | 11.5911 | 0.03553054 | 0.0355648 | 0.5748315 | 14.41412 | 0.01382024
9.443357 | 7.309778 | 16.19263 | 81.71812 | 0.2601 | 0.2582719 | 120.248 | 3.573127 | 11.97921 | 0.04492951 | 0.04498433 | 0.7218902 | 14.40563 | 0.01735586
|  |  |  | 0.2701 | 0.2681289 | 124.9054 | 3.686139 | 12.3626 | 0.05681098 | 0.05689866 | 0.9049285 | 14.3949 | 0.02175651
|  |  |  | 0.2801 | 0.2779805 | 129.5652 | 3.797689 | 12.74135 | 0.07182831 | 0.07196857 | 1.131832 | 14.38133 | 0.02721178
|  |  |  | 0.2901 | 0.2878267 | 134.2276 | 3.907807 | 13.11557 | 0.09080547 | 0.09102982 | 1.411718 | 14.3642 | 0.03394087
|  |  |  | 0.3001 | 0.2976676 | 138.8926 | 4.016521 | 13.48535 | 0.1147807 | 0.1151395 | 1.75486 | 14.34257 | 0.04219078
|  |  |  | 0.3101 | 0.3075031 | 143.5601 | 4.123858 | 13.85077 | 0.145061 | 0.1456348 | 2.172453 | 14.31526 | 0.05223064
|  |  |  | 0.3201 | 0.3173332 | 148.2302 | 4.229847 | 14.21192 | 0.1832893 | 0.184207 | 2.676142 | 14.28079 | 0.06434046
|  |  |  | 0.3301 | 0.327158 | 152.9029 | 4.334513 | 14.56889 | 0.2315278 | 0.2329952 | 3.27728 | 14.23732 | 0.07879315
|  |  |  | 0.3401 | 0.3369774 | 157.5781 | 4.437882 | 14.92175 | 0.2923593 | 0.2947052 | 3.985878 | 14.18249 | 0.09582943
|  |  |  | 0.3501 | 0.3467914 | 162.2559 | 4.539979 | 15.27058 | 0.3690096 | 0.3727594 | 4.809315 | 14.11335 | 0.1156267
|  |  |  | 0.3601 | 0.3566001 | 166.9363 | 4.640829 | 15.61547 | 0.4654944 | 0.4714866 | 5.750962 | 14.02616 | 0.138266
|  |  |  | 0.3701 | 0.3664035 | 171.6192 | 4.740454 | 15.95648 | 0.5867894 | 0.5963623 | 6.808993 | 13.91617 | 0.1637035
|  |  |  | 0.3801 | 0.3762014 | 176.3048 | 4.838879 | 16.2937 | 0.7390246 | 0.754312 | 7.975741 | 13.77726 | 0.1917547
|  |  |  | 0.3901 | 0.3859941 | 180.9929 | 4.936126 | 16.62719 | 0.9296944 | 0.9540955 | 9.237918 | 13.60153 | 0.2221003
|  |  |  | 0.4001 | 0.3957814 | 185.6835 | 5.032216 | 16.95702 | 1.167869 | 1.206793 | 10.57784 | 13.37864 | 0.254315
|  |  |  | 0.4101 | 0.4055633 | 190.3768 | 5.127171 | 17.28326 | 1.464377 | 1.526418 | 11.97548 | 13.0951 | 0.2879173
|  |  |  | 0.4201 | 0.4153399 | 195.0727 | 5.221012 | 17.60597 | 1.831911 | 1.930698 | 13.41079 | 12.73339 | 0.3224254
|  |  |  | 0.4301 | 0.4251112 | 199.7711 | 5.313759 | 17.92523 | 2.284962 | 2.442053 | 14.86569 | 12.27133 | 0.3574044
|  |  |  | 0.4401 | 0.4348771 | 204.4721 | 5.405432 | 18.24109 | 2.839463 | 3.088844 | 16.32497 | 11.68214 | 0.392489
|  |  |  | 0.4501 | 0.4446377 | 209.1757 | 5.496051 | 18.55361 | 3.511942 | 3.90694 | 17.77594 | 10.93587 | 0.4273734
|  |  |  | 0.4601 | 0.454393 | 213.882 | 5.585633 | 18.86286 | 4.317974 | 4.941713 | 19.20686 | 10.00317 | 0.461776
|  |  |  | 0.4701 | 0.4641429 | 218.5908 | 5.674199 | 19.16889 | 5.269822 | 6.250552 | 20.60512 | 8.863269 | 0.4953933
|  |  |  | 0.4801 | 0.4738874 | 223.3022 | 5.761765 | 19.47177 | 6.373779 | 7.906043 | 21.95632 | 7.520151 | 0.5278792
|  |  |  | 0.4901 | 0.4836267 | 228.0162 | 5.848349 | 19.77154 | 7.629982 | 10 | 23.24675 | 6.034466 | 0.558904
|  |  |  | 0.5001 | 0.4933606 | 232.7328 | 5.933969 | 20.06826
|  |  |  | 0.5101 | 0.5030892 | 237.4521 | 6.01864 | 20.36198
|  |  |  | 0.5201 | 0.5128125 | 242.1739 | 6.10238 | 20.65276
|  |  |  | 0.5301 | 0.5225304 | 246.8983 | 6.185204 | 20.94064
|  |  |  | 0.5401 | 0.532243 | 251.6254 | 6.267128 | 21.22568
|  |  |  | 0.5501 | 0.5419503 | 256.3551 | 6.348167 | 21.50793
|  |  |  | 0.5601 | 0.5516523 | 261.0874 | 6.428336 | 21.78743
|  |  |  | 0.5701 | 0.561349 | 265.8223 | 6.50765 | 22.06422
|  |  |  | 0.5801 | 0.5710404 | 270.5599 | 6.586122 | 22.33835
|  |  |  | 0.5901 | 0.5807264 | 275.3001 | 6.663766 | 22.60987
|  |  |  | 0.6001 | 0.5904071 | 280.0429 | 6.740596 | 22.87883
|  |  |  | 0.6101 | 0.6000825 | 284.7883 | 6.816626 | 23.14525
|  |  |  | 0.6201 | 0.6097527 | 289.5364 | 6.891868 | 23.40918
|  |  |  | 0.6301 | 0.6194175 | 294.2871 | 6.966335 | 23.67067
|  |  |  | 0.6401 | 0.629077 | 299.0405 | 7.040039 | 23.92975
|  |  |  | 0.6501 | 0.6387312 | 303.7965 | 7.112992 | 24.18646
|  |  |  | 0.6601 | 0.6483801 | 308.5551 | 7.185207 | 24.44084
|  |  |  | 0.6701 | 0.6580237 | 313.3164 | 7.256695 | 24.69292
|  |  |  | 0.6801 | 0.667662 | 318.0804 | 7.327466 | 24.94275
|  |  |  | 0.6901 | 0.6772951 | 322.847 | 7.397534 | 25.19035
|  |  |  | 0.7001 | 0.6869228 | 327.6162 | 7.466907 | 25.43576
|  |  |  | 0.7101 | 0.6965452 | 332.3881 | 7.535597 | 25.67902
|  |  |  | 0.7201 | 0.7061624 | 337.1627 | 7.603615 | 25.92015
|  |  |  | 0.7301 | 0.7157742 | 341.9399 | 7.67097 | 26.1592
|  |  |  | 0.7401 | 0.7253808 | 346.7198 | 7.737672 | 26.39619
|  |  |  | 0.7501 | 0.7349821 | 351.5024 | 7.803732 | 26.63115
|  |  |  | 0.7601 | 0.7445781 | 356.2876 | 7.869159 | 26.86411
|  |  |  | 0.7701 | 0.7541689 | 361.0755 | 7.933961 | 27.09511
|  |  |  | 0.7801 | 0.7637544 | 365.8661 | 7.998149 | 27.32417
|  |  |  | 0.7901 | 0.7733345 | 370.6593 | 8.061732 | 27.55132
|  |  |  | 0.8001 | 0.7829095 | 375.4553 | 8.124718 | 27.7766
|  |  |  | 0.8101 | 0.7924791 | 380.2539 | 8.187115 | 28.00001
|  |  |  | 0.8201 | 0.8020435 | 385.0552 | 8.248934 | 28.22161
|  |  |  | 0.8301 | 0.8116026 | 389.8592 | 8.31018 | 28.4414
|  |  |  | 0.8401 | 0.8211564 | 394.6658 | 8.370864 | 28.65942
|  |  |  | 0.8501 | 0.830705 | 399.4752 | 8.430992 | 28.87568
|  |  |  | 0.8601 | 0.8402483 | 404.2873 | 8.490573 | 29.09023
|  |  |  | 0.8701 | 0.8497864 | 409.102 | 8.549614 | 29.30308
|  |  |  | 0.8801 | 0.8593192 | 413.9195 | 8.608123 | 29.51425
|  |  |  | 0.8901 | 0.8688467 | 418.7397 | 8.666108 | 29.72376
|  |  |  | 0.9001 | 0.878369 | 423.5625 | 8.723574 | 29.93165
|  |  |  | 0.9101 | 0.887886 | 428.3881 | 8.780531 | 30.13794
|  |  |  | 0.9201 | 0.8973978 | 433.2164 | 8.836983 | 30.34263
|  |  |  | 0.9301 | 0.9069044 | 438.0474 | 8.89294 | 30.54577
|  |  |  | 0.9401 | 0.9164057 | 442.8811 | 8.948406 | 30.74736
|  |  |  | 0.9501 | 0.9259017 | 447.7176 | 9.003389 | 30.94744
|  |  |  | 0.9601 | 0.9353925 | 452.5567 | 9.057894 | 31.14601
|  |  |  | 0.9701 | 0.9448781 | 457.3986 | 9.11193 | 31.34311
|  |  |  | 0.9801 | 0.9543584 | 462.2432 | 9.165501 | 31.53874
|  |  |  | 0.9901 | 0.9638335 | 467.0905 | 9.218614 | 31.73293
|  |  |  | 1.0001 | 0.9733033 | 471.9406 | 9.271274 | 31.9257
|  |  |  | 1.0101 | 0.9827679 | 476.7934 | 9.323488 | 32.11707
|  |  |  | 1.0201 | 0.9922273 | 481.6489 | 9.375262 | 32.30706
|  |  |  | 1.0301 | 1.001681 | 486.5072 | 9.4266 | 32.49567
|  |  |  | 1.0401 | 1.01113 | 491.3682 | 9.47751 | 32.68294
|  |  |  | 1.0501 | 1.020574 | 496.2319 | 9.527995 | 32.86888
|  |  |  | 1.0601 | 1.030013 | 501.0984 | 9.578062 | 33.0535
|  |  |  | 1.0701 | 1.039446 | 505.9677 | 9.627716 | 33.23683
|  |  |  | 1.0801 | 1.048874 | 510.8397 | 9.676962 | 33.41888
|  |  |  | 1.0901 | 1.058297 | 515.7144 | 9.725805 | 33.59966
|  |  |  | 1.1001 | 1.067714 | 520.5919 | 9.77425 | 33.77919
|  |  |  | 1.1101 | 1.077127 | 525.4722 | 9.822301 | 33.95748
|  |  |  | 1.1201 | 1.086534 | 530.3552 | 9.869965 | 34.13456
|  |  |  | 1.1301 | 1.095936 | 535.241 | 9.917246 | 34.31044
|  |  |  | 1.1401 | 1.105332 | 540.1296 | 9.964147 | 34.48513
|  |  |  | 1.1501 | 1.114724 | 545.0209 | 10.01068 | 34.65865
|  |  |  | 1.1601 | 1.12411 | 549.915 | 10.05683 | 34.831
|  |  |  | 1.1701 | 1.133491 | 554.8119 | 10.10263 | 35.00222
|  |  |  | 1.1801 | 1.142867 | 559.7115 | 10.14806 | 35.1723
|  |  |  | 1.1901 | 1.152238 | 564.6139 | 10.19313 | 35.34126
|  |  |  | 1.2001 | 1.161604 | 569.5192 | 10.23786 | 35.50912
|  |  |  | 1.2101 | 1.170964 | 574.4272 | 10.28223 | 35.67589
|  |  |  | 1.2201 | 1.180319 | 579.3379 | 10.32626 | 35.84158
|  |  |  | 1.2301 | 1.189669 | 584.2515 | 10.36995 | 36.00621
|  |  |  | 1.2401 | 1.199014 | 589.1679 | 10.41331 | 36.16978
|  |  |  | 1.2501 | 1.208353 | 594.087 | 10.45633 | 36.33231
|  |  |  | 1.2601 | 1.217688 | 599.009 | 10.49902 | 36.49382
|  |  |  | 1.2701 | 1.227017 | 603.9337 | 10.54139 | 36.65431
|  |  |  | 1.2801 | 1.236341 | 608.8613 | 10.58344 | 36.81379
|  |  |  | 1.2901 | 1.24566 | 613.7917 | 10.62517 | 36.97228
|  |  |  | 1.3001 | 1.254973 | 618.7248 | 10.66659 | 37.12979
|  |  |  | 1.3101 | 1.264282 | 623.6608 | 10.7077 | 37.28633
|  |  |  | 1.3201 | 1.273585 | 628.5996 | 10.7485 | 37.44191
|  |  |  | 1.3301 | 1.282883 | 633.5412 | 10.78899 | 37.59655
|  |  |  | 1.3401 | 1.292176 | 638.4856 | 10.82919 | 37.75024
|  |  |  | 1.3501 | 1.301464 | 643.4329 | 10.86909 | 37.90301
|  |  |  | 1.3601 | 1.310747 | 648.383 | 10.9087 | 38.05486
|  |  |  | 1.3701 | 1.320024 | 653.3359 | 10.94801 | 38.2058
|  |  |  | 1.3801 | 1.329296 | 658.2916 | 10.98704 | 38.35585
|  |  |  | 1.3901 | 1.338563 | 663.2501 | 11.02579 | 38.50501
|  |  |  | 1.4001 | 1.347825 | 668.2115 | 11.06425 | 38.65329
|  |  |  | 1.4101 | 1.357082 | 673.1758 | 11.10244 | 38.80071
|  |  |  | 1.4201 | 1.366334 | 678.1428 | 11.14035 | 38.94727
|  |  |  | 1.4301 | 1.37558 | 683.1127 | 11.17799 | 39.09297
|  |  |  | 1.4401 | 1.384822 | 688.0855 | 11.21536 | 39.23784
|  |  |  | 1.4501 | 1.394058 | 693.0611 | 11.25247 | 39.38188
|  |  |  | 1.4601 | 1.403289 | 698.0395 | 11.28931 | 39.5251
|  |  |  | 1.4701 | 1.412515 | 703.0208 | 11.32589 | 39.6675
|  |  |  | 1.4801 | 1.421736 | 708.005 | 11.36221 | 39.8091
|  |  |  | 1.4901 | 1.430951 | 712.992 | 11.39827 | 39.9499
|  |  |  | 1.5001 | 1.440162 | 717.9819 | 11.43409 | 40.08992
|  |  |  | 1.5101 | 1.449367 | 722.9746 | 11.46965 | 40.22916
|  |  |  | 1.5201 | 1.458567 | 727.9702 | 11.50497 | 40.36762
|  |  |  | 1.5301 | 1.467762 | 732.9687 | 11.54004 | 40.50532
|  |  |  | 1.5401 | 1.476952 | 737.9701 | 11.57486 | 40.64227
|  |  |  | 1.5501 | 1.486137 | 742.9743 | 11.60945 | 40.77847
|  |  |  | 1.5601 | 1.495316 | 747.9814 | 11.6438 | 40.91392
|  |  |  | 1.5701 | 1.504491 | 752.9913 | 11.67791 | 41.04865
|  |  |  | 1.5801 | 1.51366 | 758.0042 | 11.7118 | 41.18265
|  |  |  | 1.5901 | 1.522825 | 763.0199 | 11.74545 | 41.31593
|  |  |  | 1.6001 | 1.531984 | 768.0386 | 11.77887 | 41.44851
|  |  |  | 1.6101 | 1.541138 | 773.0601 | 11.81206 | 41.58037
|  |  |  | 1.6201 | 1.550287 | 778.0845 | 11.84503 | 41.71155
|  |  |  | 1.6301 | 1.55943 | 783.1118 | 11.87778 | 41.84203
|  |  |  | 1.6401 | 1.568569 | 788.142 | 11.91031 | 41.97183
|  |  |  | 1.6501 | 1.577703 | 793.1751 | 11.94262 | 42.10096
|  |  |  | 1.6601 | 1.586831 | 798.2111 | 11.97472 | 42.22941
|  |  |  | 1.6701 | 1.595954 | 803.25 | 12.0066 | 42.3572
|  |  |  | 1.6801 | 1.605073 | 808.2918 | 12.03827 | 42.48434
|  |  |  | 1.6901 | 1.614186 | 813.3365 | 12.06973 | 42.61083
|  |  |  | 1.7001 | 1.623294 | 818.3842 | 12.10099 | 42.73667
|  |  |  | 1.7101 | 1.632397 | 823.4347 | 12.13204 | 42.86188
|  |  |  | 1.7201 | 1.641494 | 828.4882 | 12.16288 | 42.98645
|  |  |  | 1.7301 | 1.650587 | 833.5446 | 12.19352 | 43.1104
|  |  |  | 1.7401 | 1.659675 | 838.6039 | 12.22397 | 43.23373
|  |  |  | 1.7501 | 1.668757 | 843.6661 | 12.25421 | 43.35645
|  |  |  | 1.7601 | 1.677835 | 848.7313 | 12.28426 | 43.47855
|  |  |  | 1.7701 | 1.686907 | 853.7994 | 12.31412 | 43.60006
|  |  |  | 1.7801 | 1.695974 | 858.8704 | 12.34378 | 43.72097
|  |  |  | 1.7901 | 1.705036 | 863.9444 | 12.37325 | 43.84129
|  |  |  | 1.8001 | 1.714094 | 869.0213 | 12.40253 | 43.96102
|  |  |  | 1.8101 | 1.723146 | 874.1012 | 12.43162 | 44.08018
|  |  |  | 1.8201 | 1.732192 | 879.184 | 12.46053 | 44.19876
|  |  |  | 1.8301 | 1.741234 | 884.2698 | 12.48925 | 44.31677
|  |  |  | 1.8401 | 1.750271 | 889.3585 | 12.5178 | 44.43421
|  |  |  | 1.8501 | 1.759303 | 894.4501 | 12.54616 | 44.5511
|  |  |  | 1.8601 | 1.768329 | 899.5447 | 12.57434 | 44.66744
|  |  |  | 1.8701 | 1.777351 | 904.6423 | 12.60234 | 44.78322
|  |  |  | 1.8801 | 1.786367 | 909.7428 | 12.63017 | 44.89846
|  |  |  | 1.8901 | 1.795379 | 914.8463 | 12.65782 | 45.01316
|  |  |  | 1.9001 | 1.804385 | 919.9528 | 12.6853 | 45.12733
|  |  |  | 1.9101 | 1.813386 | 925.0622 | 12.71261 | 45.24097
|  |  |  | 1.9201 | 1.822383 | 930.1746 | 12.73974 | 45.35408
|  |  |  | 1.9301 | 1.831374 | 935.29 | 12.76671 | 45.46667
|  |  |  | 1.9401 | 1.84036 | 940.4083 | 12.79351 | 45.57875
|  |  |  | 1.9501 | 1.849341 | 945.5297 | 12.82015 | 45.69032
|  |  |  | 1.9601 | 1.858317 | 950.654 | 12.84662 | 45.80138
|  |  |  | 1.9701 | 1.867288 | 955.7813 | 12.87293 | 45.91194
|  |  |  | 1.9801 | 1.876254 | 960.9116 | 12.89908 | 46.022
|  |  |  | 1.9901 | 1.885214 | 966.0449 | 12.92506 | 46.13156
|  |  |  | 2.0001 | 1.89417 | 971.1812 | 12.95089 | 46.24064
|  |  |  | 2.0101 | 1.903121 | 976.3204 | 12.97656 | 46.34923
|  |  |  | 2.0201 | 1.912067 | 981.4627 | 13.00207 | 46.45735
|  |  |  | 2.0301 | 1.921007 | 986.608 | 13.02743 | 46.56498
|  |  |  | 2.0401 | 1.929943 | 991.7563 | 13.05263 | 46.67214
|  |  |  | 2.0501 | 1.938873 | 996.9075 | 13.07768 | 46.77883
|  |  |  | 2.0601 | 1.947799 | 1002.062 | 13.10258 | 46.88506
|  |  |  | 2.0701 | 1.956719 | 1007.219 | 13.12733 | 46.99083
|  |  |  | 2.0801 | 1.965635 | 1012.379 | 13.15193 | 47.09614
|  |  |  | 2.0901 | 1.974545 | 1017.543 | 13.17638 | 47.201
|  |  |  | 2.1001 | 1.983451 | 1022.709 | 13.20069 | 47.3054
|  |  |  | 2.1101 | 1.992351 | 1027.879 | 13.22485 | 47.40937
|  |  |  | 2.1201 | 2.001246 | 1033.051 | 13.24886 | 47.51289
|  |  |  | 2.1301 | 2.010137 | 1038.226 | 13.27274 | 47.61597
|  |  |  | 2.1401 | 2.019022 | 1043.405 | 13.29647 | 47.71861
|  |  |  | 2.1501 | 2.027902 | 1048.586 | 13.32006 | 47.82083
|  |  |  | 2.1601 | 2.036778 | 1053.771 | 13.34351 | 47.92261
|  |  |  | 2.1701 | 2.045648 | 1058.958 | 13.36682 | 48.02398
|  |  |  | 2.1801 | 2.054513 | 1064.149 | 13.39 | 48.12492
|  |  |  | 2.1901 | 2.063373 | 1069.343 | 13.41303 | 48.22544
|  |  |  | 2.2001 | 2.072229 | 1074.539 | 13.43594 | 48.32555
|  |  |  | 2.2101 | 2.081079 | 1079.739 | 13.4587 | 48.42525
|  |  |  | 2.2201 | 2.089924 | 1084.942 | 13.48134 | 48.52454
|  |  |  | 2.2301 | 2.098764 | 1090.148 | 13.50384 | 48.62343
|  |  |  | 2.2401 | 2.1076 | 1095.357 | 13.52621 | 48.72191
|  |  |  | 2.2501 | 2.11643 | 1100.569 | 13.54845 | 48.82
|  |  |  | 2.2601 | 2.125255 | 1105.784 | 13.57056 | 48.91769
|  |  |  | 2.2701 | 2.134075 | 1111.002 | 13.59254 | 49.01499
|  |  |  | 2.2801 | 2.142891 | 1116.223 | 13.61439 | 49.11191
|  |  |  | 2.2901 | 2.151701 | 1121.447 | 13.63612 | 49.20843
|  |  |  | 2.3001 | 2.160506 | 1126.675 | 13.65772 | 49.30457
|  |  |  | 2.3101 | 2.169306 | 1131.905 | 13.6792 | 49.40034
|  |  |  | 2.3201 | 2.178102 | 1137.139 | 13.70055 | 49.49572
|  |  |  | 2.3301 | 2.186892 | 1142.375 | 13.72179 | 49.59074
|  |  |  | 2.3401 | 2.195677 | 1147.615 | 13.74289 | 49.68538
|  |  |  | 2.3501 | 2.204458 | 1152.858 | 13.76388 | 49.77965
|  |  |  | 2.3601 | 2.213233 | 1158.104 | 13.78475 | 49.87356
|  |  |  | 2.3701 | 2.222003 | 1163.352 | 13.8055 | 49.9671
|  |  |  | 2.3801 | 2.230769 | 1168.605 | 13.82612 | 50.06028
|  |  |  | 2.3901 | 2.239529 | 1173.86 | 13.84664 | 50.15311
|  |  |  | 2.4001 | 2.248285 | 1179.118 | 13.86703 | 50.24558
|  |  |  | 2.4101 | 2.257035 | 1184.379 | 13.88731 | 50.3377
|  |  |  | 2.4201 | 2.265781 | 1189.644 | 13.90747 | 50.42947
|  |  |  | 2.4301 | 2.274521 | 1194.911 | 13.92752 | 50.52089
|  |  |  | 2.4401 | 2.283257 | 1200.182 | 13.94746 | 50.61197
|  |  |  | 2.4501 | 2.291987 | 1205.456 | 13.96728 | 50.70271
|  |  |  | 2.4601 | 2.300713 | 1210.733 | 13.98699 | 50.79311
|  |  |  | 2.4701 | 2.309434 | 1216.013 | 14.00659 | 50.88317
|  |  |  | 2.4801 | 2.31815 | 1221.296 | 14.02608 | 50.9729
|  |  |  | 2.4901 | 2.32686 | 1226.582 | 14.04545 | 51.06229
|  |  |  | 2.5001 | 2.335566 | 1231.871 | 14.06472 | 51.15136
|  |  |  | 2.5101 | 2.344267 | 1237.164 | 14.08389 | 51.24009
|  |  |  | 2.5201 | 2.352963 | 1242.46 | 14.10294 | 51.32851
|  |  |  | 2.5301 | 2.361654 | 1247.758 | 14.12189 | 51.4166
|  |  |  | 2.5401 | 2.37034 | 1253.06 | 14.14073 | 51.50437
|  |  |  | 2.5501 | 2.379022 | 1258.365 | 14.15946 | 51.59182
|  |  |  | 2.5601 | 2.387698 | 1263.674 | 14.1781 | 51.67896
|  |  |  | 2.5701 | 2.396369 | 1268.985 | 14.19662 | 51.76578
|  |  |  | 2.5801 | 2.405035 | 1274.299 | 14.21505 | 51.85229
|  |  |  | 2.5901 | 2.413697 | 1279.617 | 14.23337 | 51.9385
|  |  |  | 2.6001 | 2.422353 | 1284.938 | 14.25159 | 52.02439
|  |  |  | 2.6101 | 2.431005 | 1290.262 | 14.26971 | 52.10998
|  |  |  | 2.6201 | 2.439651 | 1295.589 | 14.28772 | 52.19527
|  |  |  | 2.6301 | 2.448293 | 1300.919 | 14.30564 | 52.28026
|  |  |  | 2.6401 | 2.45693 | 1306.253 | 14.32346 | 52.36495
|  |  |  | 2.6501 | 2.465562 | 1311.589 | 14.34118 | 52.44935
|  |  |  | 2.6601 | 2.474189 | 1316.929 | 14.3588 | 52.53344
|  |  |  | 2.6701 | 2.482811 | 1322.272 | 14.37633 | 52.61725
|  |  |  | 2.6801 | 2.491428 | 1327.618 | 14.39376 | 52.70077
|  |  |  | 2.6901 | 2.50004 | 1332.968 | 14.41109 | 52.784
|  |  |  | 2.7001 | 2.508647 | 1338.32 | 14.42833 | 52.86694
|  |  |  | 2.7101 | 2.51725 | 1343.676 | 14.44547 | 52.9496
|  |  |  | 2.7201 | 2.525847 | 1349.035 | 14.46251 | 53.03197
|  |  |  | 2.7301 | 2.53444 | 1354.397 | 14.47947 | 53.11407
|  |  |  | 2.7401 | 2.543027 | 1359.762 | 14.49633 | 53.19588
|  |  |  | 2.7501 | 2.55161 | 1365.131 | 14.5131 | 53.27742
|  |  |  | 2.7601 | 2.560188 | 1370.503 | 14.52977 | 53.35869
|  |  |  | 2.7701 | 2.568761 | 1375.877 | 14.54636 | 53.43968
|  |  |  | 2.7801 | 2.577329 | 1381.255 | 14.56285 | 53.52039
|  |  |  | 2.7901 | 2.585892 | 1386.637 | 14.57926 | 53.60084
|  |  |  | 2.8001 | 2.59445 | 1392.021 | 14.59557 | 53.68103
|  |  |  | 2.8101 | 2.603004 | 1397.409 | 14.6118 | 53.76094
|  |  |  | 2.8201 | 2.611552 | 1402.8 | 14.62793 | 53.84059
|  |  |  | 2.8301 | 2.620096 | 1408.194 | 14.64398 | 53.91998
|  |  |  | 2.8401 | 2.628634 | 1413.591 | 14.65994 | 53.99911
|  |  |  | 2.8501 | 2.637168 | 1418.992 | 14.67582 | 54.07798
|  |  |  | 2.8601 | 2.645697 | 1424.396 | 14.6916 | 54.15659
|  |  |  | 2.8701 | 2.654221 | 1429.803 | 14.7073 | 54.23494
|  |  |  | 2.8801 | 2.66274 | 1435.213 | 14.72292 | 54.31305
|  |  |  | 2.8901 | 2.671255 | 1440.627 | 14.73845 | 54.39089
|  |  |  | 2.9001 | 2.679764 | 1446.043 | 14.7539 | 54.46849
|  |  |  | 2.9101 | 2.688269 | 1451.463 | 14.76926 | 54.54584
|  |  |  | 2.9201 | 2.696768 | 1456.887 | 14.78454 | 54.62294
|  |  |  | 2.9301 | 2.705263 | 1462.313 | 14.79974 | 54.69979
|  |  |  | 2.9401 | 2.713753 | 1467.743 | 14.81485 | 54.7764
|  |  |  | 2.9501 | 2.722238 | 1473.176 | 14.82988 | 54.85277
|  |  |  | 2.9601 | 2.730719 | 1478.612 | 14.84483 | 54.92889
|  |  |  | 2.9701 | 2.739194 | 1484.051 | 14.8597 | 55.00478
|  |  |  | 2.9801 | 2.747665 | 1489.494 | 14.87449 | 55.08042
|  |  |  | 2.9901 | 2.75613 | 1494.94 | 14.8892 | 55.15583
|  |  |  | 3.0001 | 2.764591 | 1500.389 | 14.90383 | 55.231
|  |  |  | 3.0101 | 2.773047 | 1505.842 | 14.91838 | 55.30594
|  |  |  | 3.0201 | 2.781498 | 1511.298 | 14.93285 | 55.38065
|  |  |  | 3.0301 | 2.789945 | 1516.757 | 14.94724 | 55.45512
|  |  |  | 3.0401 | 2.798386 | 1522.219 | 14.96156 | 55.52937
|  |  |  | 3.0501 | 2.806823 | 1527.685 | 14.9758 | 55.60338
|  |  |  | 3.0601 | 2.815254 | 1533.154 | 14.98996 | 55.67717
|  |  |  | 3.0701 | 2.823681 | 1538.626 | 15.00404 | 55.75073
|  |  |  | 3.0801 | 2.832103 | 1544.101 | 15.01805 | 55.82407
|  |  |  | 3.0901 | 2.840521 | 1549.58 | 15.03198 | 55.89719
|  |  |  | 3.1001 | 2.848933 | 1555.062 | 15.04584 | 55.97008
|  |  |  | 3.1101 | 2.857341 | 1560.547 | 15.05962 | 56.04276
|  |  |  | 3.1201 | 2.865744 | 1566.036 | 15.07333 | 56.11521
|  |  |  | 3.1301 | 2.874141 | 1571.528 | 15.08696 | 56.18745
|  |  |  | 3.1401 | 2.882535 | 1577.023 | 15.10052 | 56.25947
|  |  |  | 3.1501 | 2.890923 | 1582.521 | 15.11401 | 56.33127
|  |  |  | 3.1601 | 2.899306 | 1588.023 | 15.12742 | 56.40286
|  |  |  | 3.1701 | 2.907685 | 1593.528 | 15.14077 | 56.47424
|  |  |  | 3.1801 | 2.916059 | 1599.037 | 15.15404 | 56.54541
|  |  |  | 3.1901 | 2.924428 | 1604.549 | 15.16723 | 56.61637
|  |  |  | 3.2001 | 2.932792 | 1610.064 | 15.18036 | 56.68711
|  |  |  | 3.2101 | 2.941152 | 1615.582 | 15.19342 | 56.75766
|  |  |  | 3.2201 | 2.949506 | 1621.104 | 15.2064 | 56.82799
|  |  |  | 3.2301 | 2.957856 | 1626.629 | 15.21932 | 56.89812
|  |  |  | 3.2401 | 2.966201 | 1632.157 | 15.23216 | 56.96804
|  |  |  | 3.2501 | 2.974541 | 1637.689 | 15.24494 | 57.03777
|  |  |  | 3.2601 | 2.982876 | 1643.224 | 15.25764 | 57.10729
|  |  |  | 3.2701 | 2.991207 | 1648.762 | 15.27028 | 57.17661
|  |  |  | 3.2801 | 2.999533 | 1654.304 | 15.28285 | 57.24573
|  |  |  | 3.2901 | 3.007854 | 1659.849 | 15.29535 | 57.31465
|  |  |  | 3.3001 | 3.01617 | 1665.397 | 15.30779 | 57.38337
|  |  |  | 3.3101 | 3.024481 | 1670.949 | 15.32015 | 57.4519
|  |  |  | 3.3201 | 3.032788 | 1676.504 | 15.33245 | 57.52024
|  |  |  | 3.3301 | 3.04109 | 1682.062 | 15.34469 | 57.58838
|  |  |  | 3.3401 | 3.049387 | 1687.624 | 15.35685 | 57.65632
|  |  |  | 3.3501 | 3.057679 | 1693.189 | 15.36895 | 57.72408
|  |  |  | 3.3601 | 3.065967 | 1698.757 | 15.38099 | 57.79164
|  |  |  | 3.3701 | 3.074249 | 1704.329 | 15.39296 | 57.85902
|  |  |  | 3.3801 | 3.082527 | 1709.904 | 15.40486 | 57.92621
|  |  |  | 3.3901 | 3.090801 | 1715.483 | 15.4167 | 57.99321
|  |  |  | 3.4001 | 3.099069 | 1721.065 | 15.42848 | 58.06002
|  |  |  | 3.4101 | 3.107333 | 1726.65 | 15.44019 | 58.12665
|  |  |  | 3.4201 | 3.115591 | 1732.239 | 15.45184 | 58.19309
|  |  |  | 3.4301 | 3.123846 | 1737.831 | 15.46343 | 58.25935
|  |  |  | 3.4401 | 3.132095 | 1743.426 | 15.47495 | 58.32543
|  |  |  | 3.4501 | 3.140339 | 1749.025 | 15.48641 | 58.39133
|  |  |  | 3.4601 | 3.148579 | 1754.627 | 15.49781 | 58.45704
|  |  |  | 3.4701 | 3.156814 | 1760.233 | 15.50914 | 58.52258
|  |  |  | 3.4801 | 3.165045 | 1765.842 | 15.52041 | 58.58794
|  |  |  | 3.4901 | 3.17327 | 1771.454 | 15.53163 | 58.65312
|  |  |  | 3.5001 | 3.181491 | 1777.07 | 15.54278 | 58.71813
|  |  |  | 3.5101 | 3.189707 | 1782.689 | 15.55387 | 58.78296
|  |  |  | 3.5201 | 3.197918 | 1788.311 | 15.5649 | 58.84761
|  |  |  | 3.5301 | 3.206125 | 1793.937 | 15.57586 | 58.91209
|  |  |  | 3.5401 | 3.214327 | 1799.567 | 15.58677 | 58.9764
|  |  |  | 3.5501 | 3.222524 | 1805.199 | 15.59762 | 59.04054
|  |  |  | 3.5601 | 3.230716 | 1810.835 | 15.60841 | 59.1045
|  |  |  | 3.5701 | 3.238904 | 1816.475 | 15.61914 | 59.1683
|  |  |  | 3.5801 | 3.247087 | 1822.118 | 15.62981 | 59.23193
|  |  |  | 3.5901 | 3.255265 | 1827.764 | 15.64043 | 59.29539
|  |  |  | 3.6001 | 3.263438 | 1833.414 | 15.65098 | 59.35868
|  |  |  | 3.6101 | 3.271607 | 1839.067 | 15.66148 | 59.4218
|  |  |  | 3.6201 | 3.279771 | 1844.724 | 15.67192 | 59.48476
|  |  |  | 3.6301 | 3.28793 | 1850.384 | 15.6823 | 59.54756
|  |  |  | 3.6401 | 3.296084 | 1856.047 | 15.69262 | 59.61019
|  |  |  | 3.6501 | 3.304234 | 1861.714 | 15.70289 | 59.67266
|  |  |  | 3.6601 | 3.312379 | 1867.385 | 15.7131 | 59.73497
|  |  |  | 3.6701 | 3.32052 | 1873.058 | 15.72325 | 59.79711
|  |  |  | 3.6801 | 3.328655 | 1878.736 | 15.73335 | 59.8591
|  |  |  | 3.6901 | 3.336786 | 1884.416 | 15.74339 | 59.92092
|  |  |  | 3.7001 | 3.344912 | 1890.1 | 15.75338 | 59.98259
|  |  |  | 3.7101 | 3.353034 | 1895.788 | 15.76331 | 60.0441
|  |  |  | 3.7201 | 3.361151 | 1901.479 | 15.77318 | 60.10545
|  |  |  | 3.7301 | 3.369263 | 1907.173 | 15.783 | 60.16664
|  |  |  | 3.7401 | 3.37737 | 1912.871 | 15.79277 | 60.22768
|  |  |  | 3.7501 | 3.385473 | 1918.573 | 15.80248 | 60.28857
|  |  |  | 3.7601 | 3.393571 | 1924.277 | 15.81213 | 60.3493
|  |  |  | 3.7701 | 3.401664 | 1929.986 | 15.82174 | 60.40987
|  |  |  | 3.7801 | 3.409753 | 1935.697 | 15.83129 | 60.4703
|  |  |  | 3.7901 | 3.417836 | 1941.413 | 15.84078 | 60.53057
|  |  |  | 3.8001 | 3.425916 | 1947.131 | 15.85022 | 60.59069
|  |  |  | 3.8101 | 3.43399 | 1952.853 | 15.85961 | 60.65067
|  |  |  | 3.8201 | 3.44206 | 1958.579 | 15.86895 | 60.71049
|  |  |  | 3.8301 | 3.450125 | 1964.308 | 15.87823 | 60.77016
|  |  |  | 3.8401 | 3.458186 | 1970.041 | 15.88746 | 60.82969
|  |  |  | 3.8501 | 3.466242 | 1975.777 | 15.89664 | 60.88907
|  |  |  | 3.8601 | 3.474293 | 1981.516 | 15.90577 | 60.9483
|  |  |  | 3.8701 | 3.482339 | 1987.259 | 15.91484 | 61.00739
|  |  |  | 3.8801 | 3.490381 | 1993.006 | 15.92387 | 61.06633
|  |  |  | 3.8901 | 3.498418 | 1998.756 | 15.93284 | 61.12512
|  |  |  | 3.9001 | 3.506451 | 2004.509 | 15.94176 | 61.18378
|  |  |  | 3.9101 | 3.514478 | 2010.266 | 15.95063 | 61.24229
|  |  |  | 3.9201 | 3.522501 | 2016.026 | 15.95945 | 61.30066
|  |  |  | 3.9301 | 3.53052 | 2021.79 | 15.96822 | 61.35888
|  |  |  | 3.9401 | 3.538534 | 2027.558 | 15.97694 | 61.41697
|  |  |  | 3.9501 | 3.546543 | 2033.329 | 15.98561 | 61.47492
|  |  |  | 3.9601 | 3.554547 | 2039.103 | 15.99423 | 61.53272
|  |  |  | 3.9701 | 3.562547 | 2044.881 | 16.0028 | 61.59039
|  |  |  | 3.9801 | 3.570542 | 2050.663 | 16.01132 | 61.64792
|  |  |  | 3.9901 | 3.578533 | 2056.448 | 16.01979 | 61.70531
|  |  |  | 4.0001 | 3.586519 | 2062.236 | 16.02822 | 61.76256
|  |  |  | 4.0101 | 3.5945 | 2068.028 | 16.03659 | 61.81968
|  |  |  | 4.0201 | 3.602477 | 2073.824 | 16.04492 | 61.87667
|  |  |  | 4.0301 | 3.610449 | 2079.623 | 16.05319 | 61.93351
|  |  |  | 4.0401 | 3.618416 | 2085.425 | 16.06142 | 61.99023
|  |  |  | 4.0501 | 3.626379 | 2091.231 | 16.06961 | 62.04681
|  |  |  | 4.0601 | 3.634337 | 2097.041 | 16.07774 | 62.10325
|  |  |  | 4.0701 | 3.64229 | 2102.854 | 16.08582 | 62.15957
|  |  |  | 4.0801 | 3.650239 | 2108.671 | 16.09386 | 62.21575
|  |  |  | 4.0901 | 3.658183 | 2114.491 | 16.10185 | 62.2718
|  |  |  | 4.1001 | 3.666122 | 2120.315 | 16.1098 | 62.32772
|  |  |  | 4.1101 | 3.674057 | 2126.142 | 16.1177 | 62.38352
|  |  |  | 4.1201 | 3.681988 | 2131.973 | 16.12555 | 62.43918
|  |  |  | 4.1301 | 3.689913 | 2137.807 | 16.13335 | 62.49471
|  |  |  | 4.1401 | 3.697834 | 2143.645 | 16.14111 | 62.55012
|  |  |  | 4.1501 | 3.705751 | 2149.487 | 16.14882 | 62.60539
|  |  |  | 4.1601 | 3.713663 | 2155.332 | 16.15649 | 62.66054
|  |  |  | 4.1701 | 3.72157 | 2161.18 | 16.16411 | 62.71557
|  |  |  | 4.1801 | 3.729473 | 2167.032 | 16.17168 | 62.77047
|  |  |  | 4.1901 | 3.737371 | 2172.888 | 16.17921 | 62.82524
|  |  |  | 4.2001 | 3.745264 | 2178.747 | 16.1867 | 62.87989
|  |  |  | 4.2101 | 3.753153 | 2184.61 | 16.19414 | 62.93441
|  |  |  | 4.2201 | 3.761037 | 2190.476 | 16.20153 | 62.98881
|  |  |  | 4.2301 | 3.768917 | 2196.346 | 16.20888 | 63.04309
|  |  |  | 4.2401 | 3.776792 | 2202.22 | 16.21619 | 63.09724
|  |  |  | 4.2501 | 3.784662 | 2208.097 | 16.22345 | 63.15128
|  |  |  | 4.2601 | 3.792528 | 2213.978 | 16.23067 | 63.20519
|  |  |  | 4.2701 | 3.800389 | 2219.862 | 16.23784 | 63.25898
|  |  |  | 4.2801 | 3.808246 | 2225.75 | 16.24497 | 63.31265
|  |  |  | 4.2901 | 3.816098 | 2231.641 | 16.25206 | 63.3662
|  |  |  | 4.3001 | 3.823945 | 2237.536 | 16.2591 | 63.41964
|  |  |  | 4.3101 | 3.831788 | 2243.435 | 16.2661 | 63.47295
|  |  |  | 4.3201 | 3.839626 | 2249.337 | 16.27305 | 63.52614
|  |  |  | 4.3301 | 3.84746 | 2255.242 | 16.27997 | 63.57922
|  |  |  | 4.3401 | 3.855289 | 2261.152 | 16.28684 | 63.63218
|  |  |  | 4.3501 | 3.863114 | 2267.065 | 16.29366 | 63.68503
|  |  |  | 4.3601 | 3.870934 | 2272.981 | 16.30045 | 63.73775
|  |  |  | 4.3701 | 3.878749 | 2278.901 | 16.30719 | 63.79037
|  |  |  | 4.3801 | 3.88656 | 2284.825 | 16.31389 | 63.84286
|  |  |  | 4.3901 | 3.894367 | 2290.752 | 16.32055 | 63.89525
|  |  |  | 4.4001 | 3.902169 | 2296.683 | 16.32717 | 63.94752
|  |  |  | 4.4101 | 3.909966 | 2302.617 | 16.33374 | 63.99967
|  |  |  | 4.4201 | 3.917758 | 2308.555 | 16.34027 | 64.05171
|  |  |  | 4.4301 | 3.925547 | 2314.497 | 16.34676 | 64.10364
|  |  |  | 4.4401 | 3.93333 | 2320.442 | 16.35321 | 64.15546
|  |  |  | 4.4501 | 3.941109 | 2326.391 | 16.35962 | 64.20717
|  |  |  | 4.4601 | 3.948884 | 2332.344 | 16.36599 | 64.25876
|  |  |  | 4.4701 | 3.956654 | 2338.3 | 16.37232 | 64.31025
|  |  |  | 4.4801 | 3.964419 | 2344.26 | 16.37861 | 64.36162
|  |  |  | 4.4901 | 3.97218 | 2350.223 | 16.38485 | 64.41288
|  |  |  | 4.5001 | 3.979936 | 2356.19 | 16.39106 | 64.46404
|  |  |  | 4.5101 | 3.987688 | 2362.161 | 16.39722 | 64.51509
|  |  |  | 4.5201 | 3.995435 | 2368.135 | 16.40335 | 64.56602
|  |  |  | 4.5301 | 4.003178 | 2374.113 | 16.40943 | 64.61685
|  |  |  | 4.5401 | 4.010916 | 2380.094 | 16.41548 | 64.66758
|  |  |  | 4.5501 | 4.01865 | 2386.079 | 16.42148 | 64.71819
|  |  |  | 4.5601 | 4.026379 | 2392.068 | 16.42745 | 64.7687
|  |  |  | 4.5701 | 4.034103 | 2398.061 | 16.43338 | 64.81911
|  |  |  | 4.5801 | 4.041823 | 2404.057 | 16.43926 | 64.8694
|  |  |  | 4.5901 | 4.049539 | 2410.056 | 16.44511 | 64.9196
|  |  |  | 4.6001 | 4.05725 | 2416.06 | 16.45092 | 64.96968
|  |  |  | 4.6101 | 4.064957 | 2422.067 | 16.45669 | 65.01967
|  |  |  | 4.6201 | 4.072659 | 2428.077 | 16.46242 | 65.06955
|  |  |  | 4.6301 | 4.080356 | 2434.091 | 16.46812 | 65.11932
|  |  |  | 4.6401 | 4.088049 | 2440.109 | 16.47377 | 65.169
|  |  |  | 4.6501 | 4.095738 | 2446.131 | 16.47939 | 65.21857
|  |  |  | 4.6601 | 4.103422 | 2452.156 | 16.48497 | 65.26804
|  |  |  | 4.6701 | 4.111101 | 2458.185 | 16.49051 | 65.3174
|  |  |  | 4.6801 | 4.118776 | 2464.217 | 16.49601 | 65.36667
|  |  |  | 4.6901 | 4.126447 | 2470.253 | 16.50147 | 65.41583
|  |  |  | 4.7001 | 4.134113 | 2476.293 | 16.5069 | 65.4649
|  |  |  | 4.7101 | 4.141774 | 2482.337 | 16.51229 | 65.51386
|  |  |  | 4.7201 | 4.149431 | 2488.384 | 16.51764 | 65.56273
|  |  |  | 4.7301 | 4.157084 | 2494.435 | 16.52295 | 65.61149
|  |  |  | 4.7401 | 4.164732 | 2500.489 | 16.52823 | 65.66016
|  |  |  | 4.7501 | 4.172375 | 2506.547 | 16.53347 | 65.70873
|  |  |  | 4.7601 | 4.180014 | 2512.609 | 16.53867 | 65.7572
|  |  |  | 4.7701 | 4.187649 | 2518.675 | 16.54384 | 65.80557
|  |  |  | 4.7801 | 4.195279 | 2524.744 | 16.54897 | 65.85385
|  |  |  | 4.7901 | 4.202905 | 2530.817 | 16.55406 | 65.90203
|  |  |  | 4.8001 | 4.210526 | 2536.893 | 16.55911 | 65.95011
|  |  |  | 4.8101 | 4.218143 | 2542.973 | 16.56413 | 65.99809
|  |  |  | 4.8201 | 4.225755 | 2549.057 | 16.56912 | 66.04598
|  |  |  | 4.8301 | 4.233363 | 2555.145 | 16.57406 | 66.09378
|  |  |  | 4.8401 | 4.240966 | 2561.236 | 16.57897 | 66.14148
|  |  |  | 4.8501 | 4.248565 | 2567.331 | 16.58385 | 66.18908
|  |  |  | 4.8601 | 4.25616 | 2573.429 | 16.58869 | 66.23659
|  |  |  | 4.8701 | 4.26375 | 2579.532 | 16.59349 | 66.28401
|  |  |  | 4.8801 | 4.271335 | 2585.638 | 16.59826 | 66.33133
|  |  |  | 4.8901 | 4.278916 | 2591.747 | 16.60299 | 66.37857
|  |  |  | 4.9001 | 4.286493 | 2597.861 | 16.60769 | 66.4257
|  |  |  | 4.9101 | 4.294065 | 2603.978 | 16.61235 | 66.47275
|  |  |  | 4.9201 | 4.301633 | 2610.098 | 16.61698 | 66.5197
|  |  |  | 4.9301 | 4.309196 | 2616.223 | 16.62157 | 66.56656
|  |  |  | 4.9401 | 4.316755 | 2622.351 | 16.62613 | 66.61334
|  |  |  | 4.9501 | 4.324309 | 2628.483 | 16.63065 | 66.66001
|  |  |  | 4.9601 | 4.331859 | 2634.618 | 16.63514 | 66.7066
|  |  |  | 4.9701 | 4.339405 | 2640.758 | 16.63959 | 66.7531
|  |  |  | 4.9801 | 4.346946 | 2646.9 | 16.64401 | 66.79951
|  |  |  | 4.9901 | 4.354483 | 2653.047 | 16.6484 | 66.84583
|  |  |  | 5.0001 | 4.362015 | 2659.197 | 16.65275 | 66.89206
|  |  |  | 5.0101 | 4.369543 | 2665.352 | 16.65706 | 66.9382
|  |  |  | 5.0201 | 4.377066 | 2671.509 | 16.66135 | 66.98426
|  |  |  | 5.0301 | 4.384585 | 2677.671 | 16.66559 | 67.03022
|  |  |  | 5.0401 | 4.3921 | 2683.836 | 16.66981 | 67.0761
|  |  |  | 5.0501 | 4.39961 | 2690.005 | 16.67399 | 67.12189
|  |  |  | 5.0601 | 4.407116 | 2696.178 | 16.67814 | 67.16759
|  |  |  | 5.0701 | 4.414617 | 2702.354 | 16.68225 | 67.21321
|  |  |  | 5.0801 | 4.422114 | 2708.534 | 16.68633 | 67.25873
|  |  |  | 5.0901 | 4.429607 | 2714.718 | 16.69038 | 67.30418
|  |  |  | 5.1001 | 4.437095 | 2720.905 | 16.69439 | 67.34953
|  |  |  | 5.1101 | 4.444579 | 2727.096 | 16.69837 | 67.39481
|  |  |  | 5.1201 | 4.452058 | 2733.291 | 16.70232 | 67.43999
|  |  |  | 5.1301 | 4.459533 | 2739.49 | 16.70623 | 67.48509
|  |  |  | 5.1401 | 4.467003 | 2745.692 | 16.71011 | 67.53011
|  |  |  | 5.1501 | 4.47447 | 2751.899 | 16.71396 | 67.57504
|  |  |  | 5.1601 | 4.481931 | 2758.108 | 16.71778 | 67.61989
|  |  |  | 5.1701 | 4.489389 | 2764.322 | 16.72156 | 67.66466
|  |  |  | 5.1801 | 4.496842 | 2770.539 | 16.72531 | 67.70934
|  |  |  | 5.1901 | 4.504291 | 2776.76 | 16.72903 | 67.75394
|  |  |  | 5.2001 | 4.511735 | 2782.985 | 16.73272 | 67.79845
|  |  |  | 5.2101 | 4.519175 | 2789.214 | 16.73637 | 67.84289
|  |  |  | 5.2201 | 4.52661 | 2795.446 | 16.74 | 67.88724
|  |  |  | 5.2301 | 4.534041 | 2801.682 | 16.74359 | 67.93151
|  |  |  | 5.2401 | 4.541468 | 2807.922 | 16.74715 | 67.9757
|  |  |  | 5.2501 | 4.548891 | 2814.165 | 16.75067 | 68.0198
|  |  |  | 5.2601 | 4.556309 | 2820.412 | 16.75417 | 68.06383
|  |  |  | 5.2701 | 4.563722 | 2826.663 | 16.75763 | 68.10777
|  |  |  | 5.2801 | 4.571132 | 2832.918 | 16.76106 | 68.15164
|  |  |  | 5.2901 | 4.578537 | 2839.177 | 16.76446 | 68.19542
|  |  |  | 5.3001 | 4.585937 | 2845.439 | 16.76783 | 68.23913
|  |  |  | 5.3101 | 4.593334 | 2851.705 | 16.77117 | 68.28276
|  |  |  | 5.3201 | 4.600725 | 2857.974 | 16.77448 | 68.3263
|  |  |  | 5.3301 | 4.608113 | 2864.248 | 16.77775 | 68.36977
|  |  |  | 5.3401 | 4.615496 | 2870.525 | 16.781 | 68.41316
|  |  |  | 5.3501 | 4.622875 | 2876.806 | 16.78421 | 68.45647
|  |  |  | 5.3601 | 4.63025 | 2883.091 | 16.7874 | 68.49971
|  |  |  | 5.3701 | 4.63762 | 2889.379 | 16.79055 | 68.54286
|  |  |  | 5.3801 | 4.644986 | 2895.671 | 16.79367 | 68.58594
|  |  |  | 5.3901 | 4.652347 | 2901.967 | 16.79676 | 68.62894
|  |  |  | 5.4001 | 4.659705 | 2908.267 | 16.79982 | 68.67186
|  |  |  | 5.4101 | 4.667058 | 2914.571 | 16.80285 | 68.71471
|  |  |  | 5.4201 | 4.674406 | 2920.878 | 16.80586 | 68.75748
|  |  |  | 5.4301 | 4.68175 | 2927.189 | 16.80883 | 68.80018
|  |  |  | 5.4401 | 4.68909 | 2933.503 | 16.81177 | 68.8428
|  |  |  | 5.4501 | 4.696426 | 2939.822 | 16.81468 | 68.88534
|  |  |  | 5.4601 | 4.703757 | 2946.144 | 16.81756 | 68.92781
|  |  |  | 5.4701 | 4.711084 | 2952.47 | 16.82041 | 68.9702
|  |  |  | 5.4801 | 4.718407 | 2958.8 | 16.82323 | 69.01252
|  |  |  | 5.4901 | 4.725725 | 2965.134 | 16.82602 | 69.05476
|  |  |  | 5.5001 | 4.733039 | 2971.471 | 16.82878 | 69.09693
|  |  |  | 5.5101 | 4.740349 | 2977.812 | 16.83151 | 69.13903
|  |  |  | 5.5201 | 4.747654 | 2984.157 | 16.83421 | 69.18105
|  |  |  | 5.5301 | 4.754956 | 2990.506 | 16.83688 | 69.223
|  |  |  | 5.5401 | 4.762253 | 2996.858 | 16.83953 | 69.26488
|  |  |  | 5.5501 | 4.769545 | 3003.214 | 16.84214 | 69.30668
|  |  |  | 5.5601 | 4.776833 | 3009.574 | 16.84473 | 69.34841
|  |  |  | 5.5701 | 4.784117 | 3015.938 | 16.84728 | 69.39007
|  |  |  | 5.5801 | 4.791397 | 3022.305 | 16.84981 | 69.43165
|  |  |  | 5.5901 | 4.798672 | 3028.676 | 16.85231 | 69.47317
|  |  |  | 5.6001 | 4.805944 | 3035.051 | 16.85478 | 69.51461
|  |  |  | 5.6101 | 4.81321 | 3041.43 | 16.85722 | 69.55598
|  |  |  | 5.6201 | 4.820473 | 3047.813 | 16.85963 | 69.59728
|  |  |  | 5.6301 | 4.827731 | 3054.199 | 16.86201 | 69.63851
|  |  |  | 5.6401 | 4.834985 | 3060.589 | 16.86437 | 69.67966
|  |  |  | 5.6501 | 4.842235 | 3066.983 | 16.86669 | 69.72075
|  |  |  | 5.6601 | 4.849481 | 3073.381 | 16.86899 | 69.76177
|  |  |  | 5.6701 | 4.856722 | 3079.782 | 16.87126 | 69.80271
|  |  |  | 5.6801 | 4.863959 | 3086.187 | 16.8735 | 69.84359
|  |  |  | 5.6901 | 4.871192 | 3092.596 | 16.87571 | 69.8844
|  |  |  | 5.7001 | 4.87842 | 3099.009 | 16.8779 | 69.92514
|  |  |  | 5.7101 | 4.885644 | 3105.426 | 16.88006 | 69.96581
|  |  |  | 5.7201 | 4.892864 | 3111.846 | 16.88218 | 70.00641
|  |  |  | 5.7301 | 4.90008 | 3118.27 | 16.88429 | 70.04694
|  |  |  | 5.7401 | 4.907291 | 3124.698 | 16.88636 | 70.0874
|  |  |  | 5.7501 | 4.914499 | 3131.129 | 16.8884 | 70.1278
|  |  |  | 5.7601 | 4.921702 | 3137.565 | 16.89042 | 70.16812
|  |  |  | 5.7701 | 4.9289 | 3144.004 | 16.89241 | 70.20838
|  |  |  | 5.7801 | 4.936095 | 3150.447 | 16.89438 | 70.24858
|  |  |  | 5.7901 | 4.943285 | 3156.894 | 16.89631 | 70.2887
|  |  |  | 5.8001 | 4.950471 | 3163.344 | 16.89822 | 70.32876
|  |  |  | 5.8101 | 4.957653 | 3169.799 | 16.9001 | 70.36875
|  |  |  | 5.8201 | 4.964831 | 3176.257 | 16.90195 | 70.40867
|  |  |  | 5.8301 | 4.972004 | 3182.719 | 16.90378 | 70.44853
|  |  |  | 5.8401 | 4.979173 | 3189.184 | 16.90558 | 70.48833
|  |  |  | 5.8501 | 4.986338 | 3195.654 | 16.90735 | 70.52805
|  |  |  | 5.8601 | 4.993499 | 3202.127 | 16.9091 | 70.56771
|  |  |  | 5.8701 | 5.000655 | 3208.604 | 16.91081 | 70.60731
|  |  |  | 5.8801 | 5.007808 | 3215.085 | 16.91251 | 70.64684
|  |  |  | 5.8901 | 5.014956 | 3221.569 | 16.91417 | 70.6863
|  |  |  | 5.9001 | 5.0221 | 3228.058 | 16.91581 | 70.7257
|  |  |  | 5.9101 | 5.029239 | 3234.55 | 16.91742 | 70.76504
|  |  |  | 5.9201 | 5.036375 | 3241.046 | 16.919 | 70.80431
|  |  |  | 5.9301 | 5.043506 | 3247.546 | 16.92056 | 70.84352
|  |  |  | 5.9401 | 5.050633 | 3254.049 | 16.92209 | 70.88266
|  |  |  | 5.9501 | 5.057756 | 3260.556 | 16.9236 | 70.92174
|  |  |  | 5.9601 | 5.064875 | 3267.068 | 16.92508 | 70.96075
|  |  |  | 5.9701 | 5.071989 | 3273.582 | 16.92653 | 70.9997
|  |  |  | 5.9801 | 5.079099 | 3280.101 | 16.92796 | 71.03859
|  |  |  | 5.9901 | 5.086206 | 3286.623 | 16.92936 | 71.07742
|  |  |  | 6.0001 | 5.093308 | 3293.15 | 16.93073 | 71.11618
|  |  |  | 6.0101 | 5.100405 | 3299.68 | 16.93208 | 71.15488
|  |  |  | 6.0201 | 5.107499 | 3306.213 | 16.93341 | 71.19352
|  |  |  | 6.0301 | 5.114588 | 3312.751 | 16.9347 | 71.2321
|  |  |  | 6.0401 | 5.121674 | 3319.292 | 16.93597 | 71.27061
|  |  |  | 6.0501 | 5.128755 | 3325.837 | 16.93722 | 71.30906
|  |  |  | 6.0601 | 5.135832 | 3332.386 | 16.93844 | 71.34745
|  |  |  | 6.0701 | 5.142904 | 3338.939 | 16.93963 | 71.38578
|  |  |  | 6.0801 | 5.149973 | 3345.495 | 16.9408 | 71.42405
|  |  |  | 6.0901 | 5.157038 | 3352.056 | 16.94194 | 71.46226
|  |  |  | 6.1001 | 5.164098 | 3358.62 | 16.94306 | 71.50041
|  |  |  | 6.1101 | 5.171154 | 3365.187 | 16.94415 | 71.53849
|  |  |  | 6.1201 | 5.178206 | 3371.759 | 16.94522 | 71.57652
|  |  |  | 6.1301 | 5.185254 | 3378.334 | 16.94626 | 71.61448
|  |  |  | 6.1401 | 5.192298 | 3384.913 | 16.94728 | 71.65239
|  |  |  | 6.1501 | 5.199337 | 3391.496 | 16.94827 | 71.69023
|  |  |  | 6.1601 | 5.206373 | 3398.083 | 16.94924 | 71.72802
|  |  |  | 6.1701 | 5.213404 | 3404.674 | 16.95018 | 71.76574
|  |  |  | 6.1801 | 5.220431 | 3411.268 | 16.95109 | 71.80341
|  |  |  | 6.1901 | 5.227454 | 3417.866 | 16.95198 | 71.84102
|  |  |  | 6.2001 | 5.234473 | 3424.468 | 16.95285 | 71.87857
|  |  |  | 6.2101 | 5.241488 | 3431.073 | 16.95369 | 71.91606
|  |  |  | 6.2201 | 5.248498 | 3437.683 | 16.95451 | 71.95349
|  |  |  | 6.2301 | 5.255505 | 3444.296 | 16.9553 | 71.99086
|  |  |  | 6.2401 | 5.262507 | 3450.913 | 16.95607 | 72.02817
|  |  |  | 6.2501 | 5.269506 | 3457.533 | 16.95681 | 72.06543
|  |  |  | 6.2601 | 5.2765 | 3464.158 | 16.95753 | 72.10263
|  |  |  | 6.2701 | 5.28349 | 3470.786 | 16.95823 | 72.13977
|  |  |  | 6.2801 | 5.290476 | 3477.418 | 16.9589 | 72.17685
|  |  |  | 6.2901 | 5.297458 | 3484.054 | 16.95954 | 72.21388
|  |  |  | 6.3001 | 5.304436 | 3490.693 | 16.96016 | 72.25085
|  |  |  | 6.3101 | 5.311409 | 3497.337 | 16.96076 | 72.28776
|  |  |  | 6.3201 | 5.318379 | 3503.984 | 16.96133 | 72.32462
|  |  |  | 6.3301 | 5.325344 | 3510.635 | 16.96188 | 72.36142
|  |  |  | 6.3401 | 5.332306 | 3517.289 | 16.96241 | 72.39816
|  |  |  | 6.3501 | 5.339263 | 3523.948 | 16.96291 | 72.43484
|  |  |  | 6.3601 | 5.346216 | 3530.61 | 16.96339 | 72.47147
|  |  |  | 6.3701 | 5.353165 | 3537.276 | 16.96384 | 72.50805
|  |  |  | 6.3801 | 5.360111 | 3543.945 | 16.96427 | 72.54457
|  |  |  | 6.3901 | 5.367052 | 3550.619 | 16.96467 | 72.58103
|  |  |  | 6.4001 | 5.373988 | 3557.296 | 16.96506 | 72.61744
|  |  |  | 6.4101 | 5.380921 | 3563.977 | 16.96541 | 72.65379
|  |  |  | 6.4201 | 5.38785 | 3570.662 | 16.96575 | 72.69008
|  |  |  | 6.4301 | 5.394775 | 3577.35 | 16.96606 | 72.72633
|  |  |  | 6.4401 | 5.401695 | 3584.043 | 16.96635 | 72.76251
|  |  |  | 6.4501 | 5.408612 | 3590.739 | 16.96661 | 72.79864
|  |  |  | 6.4601 | 5.415525 | 3597.438 | 16.96685 | 72.83472
|  |  |  | 6.4701 | 5.422433 | 3604.142 | 16.96707 | 72.87075
|  |  |  | 6.4801 | 5.429337 | 3610.849 | 16.96726 | 72.90671
|  |  |  | 6.4901 | 5.436238 | 3617.56 | 16.96743 | 72.94263
|  |  |  | 6.5001 | 5.443134 | 3624.275 | 16.96758 | 72.97849
|  |  |  | 6.5101 | 5.450026 | 3630.993 | 16.96771 | 73.0143
|  |  |  | 6.5201 | 5.456915 | 3637.716 | 16.96781 | 73.05005
|  |  |  | 6.5301 | 5.463799 | 3644.442 | 16.96789 | 73.08575
|  |  |  | 6.5401 | 5.470679 | 3651.172 | 16.96794 | 73.1214
|  |  |  | 6.5501 | 5.477555 | 3657.905 | 16.96797 | 73.157
|  |  |  | 6.5601 | 5.484427 | 3664.642 | 16.96798 | 73.19254
|  |  |  | 6.5701 | 5.491295 | 3671.383 | 16.96797 | 73.22803
|  |  |  | 6.5801 | 5.498159 | 3678.128 | 16.96794 | 73.26346
|  |  |  | 6.5901 | 5.505019 | 3684.877 | 16.96788 | 73.29885
|  |  |  | 6.6001 | 5.511875 | 3691.629 | 16.96779 | 73.33418
|  |  |  | 6.6101 | 5.518727 | 3698.385 | 16.96769 | 73.36946
|  |  |  | 6.6201 | 5.525575 | 3705.145 | 16.96756 | 73.40469
|  |  |  | 6.6301 | 5.532419 | 3711.908 | 16.96742 | 73.43986
|  |  |  | 6.6401 | 5.539259 | 3718.675 | 16.96724 | 73.47498
|  |  |  | 6.6501 | 5.546095 | 3725.446 | 16.96705 | 73.51006
|  |  |  | 6.6601 | 5.552927 | 3732.221 | 16.96683 | 73.54508
|  |  |  | 6.6701 | 5.559755 | 3738.999 | 16.96659 | 73.58005
|  |  |  | 6.6801 | 5.566579 | 3745.781 | 16.96633 | 73.61497
|  |  |  | 6.6901 | 5.573399 | 3752.567 | 16.96605 | 73.64983
|  |  |  | 6.7001 | 5.580215 | 3759.356 | 16.96574 | 73.68465
|  |  |  | 6.7101 | 5.587027 | 3766.15 | 16.96542 | 73.71942
|  |  |  | 6.7201 | 5.593835 | 3772.947 | 16.96507 | 73.75413
|  |  |  | 6.7301 | 5.600639 | 3779.747 | 16.9647 | 73.7888
|  |  |  | 6.7401 | 5.607439 | 3786.552 | 16.9643 | 73.82341
|  |  |  | 6.7501 | 5.614235 | 3793.36 | 16.96389 | 73.85798
|  |  |  | 6.7601 | 5.621027 | 3800.172 | 16.96345 | 73.89249
|  |  |  | 6.7701 | 5.627815 | 3806.987 | 16.96299 | 73.92696
|  |  |  | 6.7801 | 5.634599 | 3813.807 | 16.96251 | 73.96137
|  |  |  | 6.7901 | 5.641379 | 3820.63 | 16.96201 | 73.99574
|  |  |  | 6.8001 | 5.648155 | 3827.456 | 16.96148 | 74.03005
|  |  |  | 6.8101 | 5.654928 | 3834.287 | 16.96093 | 74.06432
|  |  |  | 6.8201 | 5.661696 | 3841.121 | 16.96037 | 74.09854
|  |  |  | 6.8301 | 5.66846 | 3847.958 | 16.95978 | 74.13271
|  |  |  | 6.8401 | 5.675221 | 3854.8 | 16.95917 | 74.16683
|  |  |  | 6.8501 | 5.681977 | 3861.645 | 16.95853 | 74.2009
|  |  |  | 6.8601 | 5.688729 | 3868.494 | 16.95788 | 74.23492
|  |  |  | 6.8701 | 5.695478 | 3875.346 | 16.9572 | 74.2689
|  |  |  | 6.8801 | 5.702223 | 3882.203 | 16.95651 | 74.30282
|  |  |  | 6.8901 | 5.708963 | 3889.063 | 16.95579 | 74.3367
|  |  |  | 6.9001 | 5.7157 | 3895.926 | 16.95505 | 74.37053
|  |  |  | 6.9101 | 5.722433 | 3902.794 | 16.95429 | 74.40431
|  |  |  | 6.9201 | 5.729161 | 3909.664 | 16.95351 | 74.43805
|  |  |  | 6.9301 | 5.735886 | 3916.539 | 16.95271 | 74.47173
|  |  |  | 6.9401 | 5.742607 | 3923.417 | 16.95188 | 74.50537
|  |  |  | 6.9501 | 5.749324 | 3930.299 | 16.95104 | 74.53896
|  |  |  | 6.9601 | 5.756038 | 3937.185 | 16.95017 | 74.57251
|  |  |  | 6.9701 | 5.762747 | 3944.074 | 16.94929 | 74.60601
|  |  |  | 6.9801 | 5.769452 | 3950.967 | 16.94838 | 74.63946
|  |  |  | 6.9901 | 5.776154 | 3957.864 | 16.94745 | 74.67286
|  |  |  | 7.0001 | 5.782851 | 3964.764 | 16.9465 | 74.70622
|  |  |  | 7.0101 | 5.789545 | 3971.668 | 16.94553 | 74.73953
|  |  |  | 7.0201 | 5.796234 | 3978.576 | 16.94454 | 74.77279
|  |  |  | 7.0301 | 5.80292 | 3985.487 | 16.94353 | 74.80601
|  |  |  | 7.0401 | 5.809602 | 3992.402 | 16.9425 | 74.83918
|  |  |  | 7.0501 | 5.81628 | 3999.321 | 16.94144 | 74.8723
|  |  |  | 7.0601 | 5.822954 | 4006.243 | 16.94037 | 74.90538
|  |  |  | 7.0701 | 5.829625 | 4013.169 | 16.93928 | 74.93841
|  |  |  | 7.0801 | 5.836291 | 4020.098 | 16.93816 | 74.9714
|  |  |  | 7.0901 | 5.842953 | 4027.032 | 16.93703 | 75.00434
|  |  |  | 7.1001 | 5.849612 | 4033.968 | 16.93587 | 75.03723
|  |  |  | 7.1101 | 5.856267 | 4040.909 | 16.9347 | 75.07008
|  |  |  | 7.1201 | 5.862918 | 4047.853 | 16.9335 | 75.10289
|  |  |  | 7.1301 | 5.869565 | 4054.8 | 16.93229 | 75.13565
|  |  |  | 7.1401 | 5.876208 | 4061.752 | 16.93105 | 75.16836
|  |  |  | 7.1501 | 5.882847 | 4068.707 | 16.92979 | 75.20103
|  |  |  | 7.1601 | 5.889482 | 4075.665 | 16.92852 | 75.23366
|  |  |  | 7.1701 | 5.896114 | 4082.627 | 16.92722 | 75.26624
|  |  |  | 7.1801 | 5.902742 | 4089.593 | 16.9259 | 75.29877
|  |  |  | 7.1901 | 5.909365 | 4096.562 | 16.92457 | 75.33126
|  |  |  | 7.2001 | 5.915985 | 4103.535 | 16.92321 | 75.36371
|  |  |  | 7.2101 | 5.922601 | 4110.512 | 16.92184 | 75.39611
|  |  |  | 7.2201 | 5.929214 | 4117.492 | 16.92044 | 75.42847
|  |  |  | 7.2301 | 5.935822 | 4124.476 | 16.91902 | 75.46078
|  |  |  | 7.2401 | 5.942427 | 4131.463 | 16.91759 | 75.49305
|  |  |  | 7.2501 | 5.949028 | 4138.454 | 16.91613 | 75.52528
|  |  |  | 7.2601 | 5.955625 | 4145.448 | 16.91466 | 75.55746
|  |  |  | 7.2701 | 5.962218 | 4152.447 | 16.91316 | 75.5896
|  |  |  | 7.2801 | 5.968807 | 4159.448 | 16.91165 | 75.6217
|  |  |  | 7.2901 | 5.975393 | 4166.453 | 16.91011 | 75.65375
|  |  |  | 7.3001 | 5.981974 | 4173.462 | 16.90856 | 75.68576
|  |  |  | 7.3101 | 5.988552 | 4180.475 | 16.90699 | 75.71773
|  |  |  | 7.3201 | 5.995126 | 4187.491 | 16.90539 | 75.74965
|  |  |  | 7.3301 | 6.001696 | 4194.51 | 16.90378 | 75.78153
|  |  |  | 7.3401 | 6.008263 | 4201.533 | 16.90215 | 75.81337
|  |  |  | 7.3501 | 6.014825 | 4208.56 | 16.9005 | 75.84516
|  |  |  | 7.3601 | 6.021384 | 4215.59 | 16.89883 | 75.87691
|  |  |  | 7.3701 | 6.027939 | 4222.624 | 16.89714 | 75.90862
|  |  |  | 7.3801 | 6.03449 | 4229.661 | 16.89543 | 75.94029
|  |  |  | 7.3901 | 6.041038 | 4236.702 | 16.8937 | 75.97191
|  |  |  | 7.4001 | 6.047582 | 4243.746 | 16.89196 | 76.0035
|  |  |  | 7.4101 | 6.054121 | 4250.794 | 16.89019 | 76.03504
|  |  |  | 7.4201 | 6.060658 | 4257.845 | 16.88841 | 76.06654
|  |  |  | 7.4301 | 6.06719 | 4264.9 | 16.8866 | 76.09799
|  |  |  | 7.4401 | 6.073718 | 4271.959 | 16.88478 | 76.12941
|  |  |  | 7.4501 | 6.080243 | 4279.02 | 16.88294 | 76.16078
|  |  |  | 7.4601 | 6.086764 | 4286.086 | 16.88108 | 76.19211
|  |  |  | 7.4701 | 6.093281 | 4293.155 | 16.8792 | 76.2234
|  |  |  | 7.4801 | 6.099795 | 4300.227 | 16.8773 | 76.25465
|  |  |  | 7.4901 | 6.106304 | 4307.303 | 16.87538 | 76.28586
|  |  |  | 7.5001 | 6.11281 | 4314.383 | 16.87344 | 76.31703
|  |  |  | 7.5101 | 6.119313 | 4321.466 | 16.87149 | 76.34815
|  |  |  | 7.5201 | 6.125811 | 4328.552 | 16.86952 | 76.37924
|  |  |  | 7.5301 | 6.132306 | 4335.642 | 16.86752 | 76.41028
|  |  |  | 7.5401 | 6.138797 | 4342.736 | 16.86551 | 76.44129
|  |  |  | 7.5501 | 6.145284 | 4349.832 | 16.86348 | 76.47225
|  |  |  | 7.5601 | 6.151767 | 4356.933 | 16.86143 | 76.50317
|  |  |  | 7.5701 | 6.158247 | 4364.037 | 16.85937 | 76.53405
|  |  |  | 7.5801 | 6.164723 | 4371.144 | 16.85728 | 76.5649
|  |  |  | 7.5901 | 6.171195 | 4378.255 | 16.85518 | 76.5957
|  |  |  | 7.6001 | 6.177664 | 4385.369 | 16.85306 | 76.62646
|  |  |  | 7.6101 | 6.184129 | 4392.486 | 16.85092 | 76.65718
|  |  |  | 7.6201 | 6.19059 | 4399.608 | 16.84876 | 76.68786
|  |  |  | 7.6301 | 6.197047 | 4406.732 | 16.84658 | 76.7185
|  |  |  | 7.6401 | 6.203501 | 4413.86 | 16.84439 | 76.7491
|  |  |  | 7.6501 | 6.209951 | 4420.991 | 16.84218 | 76.77966
|  |  |  | 7.6601 | 6.216397 | 4428.126 | 16.83994 | 76.81019
|  |  |  | 7.6701 | 6.222839 | 4435.264 | 16.8377 | 76.84067
|  |  |  | 7.6801 | 6.229278 | 4442.406 | 16.83543 | 76.87111
|  |  |  | 7.6901 | 6.235713 | 4449.551 | 16.83314 | 76.90152
|  |  |  | 7.7001 | 6.242145 | 4456.7 | 16.83084 | 76.93188
|  |  |  | 7.7101 | 6.248572 | 4463.852 | 16.82852 | 76.96221
|  |  |  | 7.7201 | 6.254996 | 4471.007 | 16.82618 | 76.99249
|  |  |  | 7.7301 | 6.261417 | 4478.166 | 16.82382 | 77.02274
|  |  |  | 7.7401 | 6.267833 | 4485.328 | 16.82145 | 77.05295
|  |  |  | 7.7501 | 6.274246 | 4492.493 | 16.81905 | 77.08312
|  |  |  | 7.7601 | 6.280656 | 4499.662 | 16.81664 | 77.11325
|  |  |  | 7.7701 | 6.287061 | 4506.834 | 16.81422 | 77.14335
|  |  |  | 7.7801 | 6.293463 | 4514.01 | 16.81177 | 77.1734
|  |  |  | 7.7901 | 6.299862 | 4521.189 | 16.80931 | 77.20342
|  |  |  | 7.8001 | 6.306256 | 4528.371 | 16.80682 | 77.23339
|  |  |  | 7.8101 | 6.312647 | 4535.557 | 16.80433 | 77.26333
|  |  |  | 7.8201 | 6.319035 | 4542.746 | 16.80181 | 77.29324
|  |  |  | 7.8301 | 6.325418 | 4549.938 | 16.79927 | 77.3231
|  |  |  | 7.8401 | 6.331798 | 4557.134 | 16.79672 | 77.35292
|  |  |  | 7.8501 | 6.338175 | 4564.333 | 16.79415 | 77.38271
|  |  |  | 7.8601 | 6.344547 | 4571.535 | 16.79157 | 77.41246
|  |  |  | 7.8701 | 6.350916 | 4578.741 | 16.78896 | 77.44218
|  |  |  | 7.8801 | 6.357282 | 4585.949 | 16.78634 | 77.47185
|  |  |  | 7.8901 | 6.363644 | 4593.162 | 16.7837 | 77.50149
|  |  |  | 7.9001 | 6.370002 | 4600.377 | 16.78105 | 77.53109
|  |  |  | 7.9101 | 6.376356 | 4607.596 | 16.77838 | 77.56065
|  |  |  | 7.9201 | 6.382707 | 4614.818 | 16.77569 | 77.59017
|  |  |  | 7.9301 | 6.389055 | 4622.044 | 16.77298 | 77.61966
|  |  |  | 7.9401 | 6.395398 | 4629.273 | 16.77025 | 77.64911
|  |  |  | 7.9501 | 6.401738 | 4636.505 | 16.76751 | 77.67853
|  |  |  | 7.9601 | 6.408075 | 4643.74 | 16.76475 | 77.7079
|  |  |  | 7.9701 | 6.414408 | 4650.979 | 16.76198 | 77.73725
|  |  |  | 7.9801 | 6.420737 | 4658.22 | 16.75919 | 77.76655
|  |  |  | 7.9901 | 6.427062 | 4665.465 | 16.75638 | 77.79582
|  |  |  | 8.0001 | 6.433385 | 4672.714 | 16.75355 | 77.82505
|  |  |  | 8.0101 | 6.439703 | 4679.965 | 16.75071 | 77.85424
|  |  |  | 8.0201 | 6.446018 | 4687.22 | 16.74785 | 77.8834
|  |  |  | 8.0301 | 6.452329 | 4694.478 | 16.74497 | 77.91252
|  |  |  | 8.0401 | 6.458637 | 4701.74 | 16.74208 | 77.9416
|  |  |  | 8.0501 | 6.464941 | 4709.004 | 16.73916 | 77.97065
|  |  |  | 8.0601 | 6.471241 | 4716.272 | 16.73624 | 77.99966
|  |  |  | 8.0701 | 6.477538 | 4723.543 | 16.73329 | 78.02864
|  |  |  | 8.0801 | 6.483831 | 4730.817 | 16.73033 | 78.05758
|  |  |  | 8.0901 | 6.490121 | 4738.094 | 16.72736 | 78.08648
|  |  |  | 8.1001 | 6.496407 | 4745.375 | 16.72436 | 78.11535
|  |  |  | 8.1101 | 6.50269 | 4752.658 | 16.72135 | 78.14419
|  |  |  | 8.1201 | 6.508969 | 4759.945 | 16.71833 | 78.17298
|  |  |  | 8.1301 | 6.515245 | 4767.235 | 16.71528 | 78.20175
|  |  |  | 8.1401 | 6.521517 | 4774.528 | 16.71222 | 78.23047
|  |  |  | 8.1501 | 6.527785 | 4781.825 | 16.70915 | 78.25916
|  |  |  | 8.1601 | 6.53405 | 4789.124 | 16.70605 | 78.28782
|  |  |  | 8.1701 | 6.540311 | 4796.427 | 16.70295 | 78.31644
|  |  |  | 8.1801 | 6.546569 | 4803.733 | 16.69982 | 78.34502
|  |  |  | 8.1901 | 6.552823 | 4811.042 | 16.69668 | 78.37357
|  |  |  | 8.2001 | 6.559074 | 4818.354 | 16.69352 | 78.40209
|  |  |  | 8.2101 | 6.565321 | 4825.669 | 16.69035 | 78.43057
|  |  |  | 8.2201 | 6.571565 | 4832.987 | 16.68716 | 78.45901
|  |  |  | 8.2301 | 6.577805 | 4840.308 | 16.68395 | 78.48742
|  |  |  | 8.2401 | 6.584041 | 4847.633 | 16.68073 | 78.5158
|  |  |  | 8.2501 | 6.590274 | 4854.96 | 16.67749 | 78.54414
|  |  |  | 8.2601 | 6.596504 | 4862.291 | 16.67424 | 78.57245
|  |  |  | 8.2701 | 6.60273 | 4869.625 | 16.67097 | 78.60072
|  |  |  | 8.2801 | 6.608953 | 4876.962 | 16.66768 | 78.62896
|  |  |  | 8.2901 | 6.615172 | 4884.302 | 16.66438 | 78.65716
|  |  |  | 8.3001 | 6.621387 | 4891.644 | 16.66106 | 78.68533
|  |  |  | 8.3101 | 6.627599 | 4898.99 | 16.65773 | 78.71346
|  |  |  | 8.3201 | 6.633808 | 4906.339 | 16.65438 | 78.74156
|  |  |  | 8.3301 | 6.640013 | 4913.692 | 16.65101 | 78.76963
|  |  |  | 8.3401 | 6.646214 | 4921.047 | 16.64763 | 78.79766
|  |  |  | 8.3501 | 6.652412 | 4928.405 | 16.64424 | 78.82566
|  |  |  | 8.3601 | 6.658607 | 4935.766 | 16.64082 | 78.85362
|  |  |  | 8.3701 | 6.664798 | 4943.13 | 16.6374 | 78.88155
|  |  |  | 8.3801 | 6.670986 | 4950.497 | 16.63395 | 78.90945
|  |  |  | 8.3901 | 6.67717 | 4957.867 | 16.63049 | 78.93731
|  |  |  | 8.4001 | 6.683351 | 4965.24 | 16.62702 | 78.96514
|  |  |  | 8.4101 | 6.689528 | 4972.616 | 16.62353 | 78.99294
|  |  |  | 8.4201 | 6.695702 | 4979.995 | 16.62002 | 79.0207
|  |  |  | 8.4301 | 6.701872 | 4987.378 | 16.6165 | 79.04843
|  |  |  | 8.4401 | 6.708039 | 4994.762 | 16.61296 | 79.07612
|  |  |  | 8.4501 | 6.714202 | 5002.15 | 16.60941 | 79.10379
|  |  |  | 8.4601 | 6.720362 | 5009.541 | 16.60584 | 79.13142
|  |  |  | 8.4701 | 6.726519 | 5016.935 | 16.60226 | 79.15901
|  |  |  | 8.4801 | 6.732672 | 5024.332 | 16.59866 | 79.18657
|  |  |  | 8.4901 | 6.738821 | 5031.731 | 16.59505 | 79.2141
|  |  |  | 8.5001 | 6.744968 | 5039.134 | 16.59142 | 79.2416
|  |  |  | 8.5101 | 6.75111 | 5046.54 | 16.58778 | 79.26907
|  |  |  | 8.5201 | 6.75725 | 5053.948 | 16.58412 | 79.2965
|  |  |  | 8.5301 | 6.763386 | 5061.359 | 16.58045 | 79.3239
|  |  |  | 8.5401 | 6.769518 | 5068.773 | 16.57676 | 79.35126
|  |  |  | 8.5501 | 6.775647 | 5076.19 | 16.57305 | 79.3786
|  |  |  | 8.5601 | 6.781773 | 5083.61 | 16.56934 | 79.4059
|  |  |  | 8.5701 | 6.787895 | 5091.033 | 16.5656 | 79.43316
|  |  |  | 8.5801 | 6.794014 | 5098.458 | 16.56185 | 79.4604
|  |  |  | 8.5901 | 6.80013 | 5105.887 | 16.55809 | 79.4876
|  |  |  | 8.6001 | 6.806242 | 5113.318 | 16.55431 | 79.51477
|  |  |  | 8.6101 | 6.81235 | 5120.752 | 16.55052 | 79.54191
|  |  |  | 8.6201 | 6.818456 | 5128.189 | 16.54671 | 79.56902
|  |  |  | 8.6301 | 6.824557 | 5135.629 | 16.54289 | 79.5961
|  |  |  | 8.6401 | 6.830656 | 5143.071 | 16.53905 | 79.62314
|  |  |  | 8.6501 | 6.836751 | 5150.516 | 16.5352 | 79.65015
|  |  |  | 8.6601 | 6.842843 | 5157.964 | 16.53133 | 79.67713
|  |  |  | 8.6701 | 6.848931 | 5165.415 | 16.52745 | 79.70407
|  |  |  | 8.6801 | 6.855016 | 5172.869 | 16.52355 | 79.73099
|  |  |  | 8.6901 | 6.861098 | 5180.325 | 16.51964 | 79.75787
|  |  |  | 8.7001 | 6.867176 | 5187.784 | 16.51571 | 79.78472
|  |  |  | 8.7101 | 6.873251 | 5195.246 | 16.51177 | 79.81154
|  |  |  | 8.7201 | 6.879322 | 5202.711 | 16.50782 | 79.83833
|  |  |  | 8.7301 | 6.885391 | 5210.178 | 16.50385 | 79.86509
|  |  |  | 8.7401 | 6.891455 | 5217.648 | 16.49987 | 79.89181
|  |  |  | 8.7501 | 6.897517 | 5225.121 | 16.49587 | 79.91851
|  |  |  | 8.7601 | 6.903575 | 5232.596 | 16.49186 | 79.94517
|  |  |  | 8.7701 | 6.90963 | 5240.074 | 16.48783 | 79.9718
|  |  |  | 8.7801 | 6.915681 | 5247.555 | 16.48379 | 79.9984
|  |  |  | 8.7901 | 6.921729 | 5255.038 | 16.47974 | 80.02497
|  |  |  | 8.8001 | 6.927774 | 5262.525 | 16.47567 | 80.05151
|  |  |  | 8.8101 | 6.933816 | 5270.013 | 16.47158 | 80.07802
|  |  |  | 8.8201 | 6.939854 | 5277.505 | 16.46749 | 80.10449
|  |  |  | 8.8301 | 6.945889 | 5284.999 | 16.46338 | 80.13094
|  |  |  | 8.8401 | 6.95192 | 5292.495 | 16.45925 | 80.15735
|  |  |  | 8.8501 | 6.957948 | 5299.995 | 16.45511 | 80.18373
|  |  |  | 8.8601 | 6.963973 | 5307.497 | 16.45096 | 80.21009
|  |  |  | 8.8701 | 6.969995 | 5315.001 | 16.44679 | 80.23641
|  |  |  | 8.8801 | 6.976013 | 5322.508 | 16.44261 | 80.2627
|  |  |  | 8.8901 | 6.982028 | 5330.018 | 16.43841 | 80.28896
|  |  |  | 8.9001 | 6.98804 | 5337.53 | 16.4342 | 80.31519
|  |  |  | 8.9101 | 6.994048 | 5345.045 | 16.42998 | 80.34139
|  |  |  | 8.9201 | 7.000053 | 5352.562 | 16.42574 | 80.36756
|  |  |  | 8.9301 | 7.006055 | 5360.082 | 16.42149 | 80.3937
|  |  |  | 8.9401 | 7.012054 | 5367.605 | 16.41723 | 80.41981
|  |  |  | 8.9501 | 7.018049 | 5375.13 | 16.41295 | 80.44588
|  |  |  | 8.9601 | 7.024041 | 5382.657 | 16.40866 | 80.47193
|  |  |  | 8.9701 | 7.030029 | 5390.187 | 16.40435 | 80.49795
|  |  |  | 8.9801 | 7.036015 | 5397.719 | 16.40003 | 80.52394
|  |  |  | 8.9901 | 7.041997 | 5405.254 | 16.3957 | 80.5499
|  |  |  | 9.0001 | 7.047976 | 5412.792 | 16.39135 | 80.57582
|  |  |  | 9.0101 | 7.053952 | 5420.332 | 16.38699 | 80.60172
|  |  |  | 9.0201 | 7.059924 | 5427.874 | 16.38262 | 80.62759
|  |  |  | 9.0301 | 7.065893 | 5435.419 | 16.37823 | 80.65343
|  |  |  | 9.0401 | 7.071859 | 5442.966 | 16.37383 | 80.67923
|  |  |  | 9.0501 | 7.077822 | 5450.516 | 16.36942 | 80.70501
|  |  |  | 9.0601 | 7.083781 | 5458.068 | 16.36499 | 80.73076
|  |  |  | 9.0701 | 7.089738 | 5465.622 | 16.36055 | 80.75648
|  |  |  | 9.0801 | 7.095691 | 5473.179 | 16.3561 | 80.78217
|  |  |  | 9.0901 | 7.10164 | 5480.738 | 16.35163 | 80.80783
|  |  |  | 9.1001 | 7.107587 | 5488.3 | 16.34715 | 80.83346
|  |  |  | 9.1101 | 7.11353 | 5495.864 | 16.34265 | 80.85906
|  |  |  | 9.1201 | 7.11947 | 5503.43 | 16.33815 | 80.88463
|  |  |  | 9.1301 | 7.125407 | 5510.999 | 16.33363 | 80.91018
|  |  |  | 9.1401 | 7.131341 | 5518.57 | 16.3291 | 80.93569
|  |  |  | 9.1501 | 7.137271 | 5526.144 | 16.32455 | 80.96117
|  |  |  | 9.1601 | 7.143199 | 5533.719 | 16.31999 | 80.98663
|  |  |  | 9.1701 | 7.149123 | 5541.297 | 16.31542 | 81.01205
|  |  |  | 9.1801 | 7.155044 | 5548.878 | 16.31083 | 81.03745
|  |  |  | 9.1901 | 7.160961 | 5556.46 | 16.30624 | 81.06282
|  |  |  | 9.2001 | 7.166876 | 5564.045 | 16.30162 | 81.08815
|  |  |  | 9.2101 | 7.172787 | 5571.632 | 16.297 | 81.11346
|  |  |  | 9.2201 | 7.178695 | 5579.221 | 16.29236 | 81.13874
|  |  |  | 9.2301 | 7.1846 | 5586.813 | 16.28772 | 81.16399
|  |  |  | 9.2401 | 7.190502 | 5594.407 | 16.28305 | 81.18922
|  |  |  | 9.2501 | 7.196401 | 5602.003 | 16.27838 | 81.21441
|  |  |  | 9.2601 | 7.202296 | 5609.601 | 16.27369 | 81.23958
|  |  |  | 9.2701 | 7.208188 | 5617.202 | 16.26899 | 81.26471
|  |  |  | 9.2801 | 7.214077 | 5624.804 | 16.26428 | 81.28982
|  |  |  | 9.2901 | 7.219963 | 5632.409 | 16.25955 | 81.3149
|  |  |  | 9.3001 | 7.225846 | 5640.016 | 16.25481 | 81.33995
|  |  |  | 9.3101 | 7.231726 | 5647.626 | 16.25006 | 81.36497
|  |  |  | 9.3201 | 7.237603 | 5655.237 | 16.2453 | 81.38997
|  |  |  | 9.3301 | 7.243476 | 5662.85 | 16.24052 | 81.41493
|  |  |  | 9.3401 | 7.249346 | 5670.466 | 16.23574 | 81.43987
|  |  |  | 9.3501 | 7.255213 | 5678.084 | 16.23094 | 81.46478
|  |  |  | 9.3601 | 7.261077 | 5685.703 | 16.22612 | 81.48966
|  |  |  | 9.3701 | 7.266938 | 5693.325 | 16.2213 | 81.51451
|  |  |  | 9.3801 | 7.272796 | 5700.949 | 16.21646 | 81.53934
|  |  |  | 9.3901 | 7.278651 | 5708.575 | 16.21161 | 81.56413
|  |  |  | 9.4001 | 7.284502 | 5716.204 | 16.20675 | 81.5889
|  |  |  | 9.4101 | 7.290351 | 5723.834 | 16.20187 | 81.61364
|  |  |  | 9.4201 | 7.296196 | 5731.466 | 16.19699 | 81.63835
|  |  |  | 9.4301 | 7.302038 | 5739.1 | 16.19209 | 81.66304
|  |  |  | 9.4401 | 7.307877 | 5746.736 | 16.18718 | 81.68769
|  |  |  | 9.4501 | 7.313713 | 5754.375 | 16.18225 | 81.71232
|  |  |  | 9.4601 | 7.319546 | 5762.015 | 16.17732 | 81.73692
|  |  |  | 9.4701 | 7.325376 | 5769.657 | 16.17237 | 81.7615
|  |  |  | 9.4801 | 7.331203 | 5777.301 | 16.16741 | 81.78604
|  |  |  | 9.4901 | 7.337027 | 5784.947 | 16.16244 | 81.81056
|  |  |  | 9.5001 | 7.342847 | 5792.595 | 16.15746 | 81.83505
|  |  |  | 9.5101 | 7.348665 | 5800.245 | 16.15246 | 81.85951
|  |  |  | 9.5201 | 7.354479 | 5807.897 | 16.14746 | 81.88394
|  |  |  | 9.5301 | 7.36029 | 5815.551 | 16.14244 | 81.90835
|  |  |  | 9.5401 | 7.366099 | 5823.207 | 16.13741 | 81.93273
|  |  |  | 9.5501 | 7.371904 | 5830.865 | 16.13237 | 81.95708
|  |  |  | 9.5601 | 7.377706 | 5838.524 | 16.12731 | 81.98141
|  |  |  | 9.5701 | 7.383506 | 5846.186 | 16.12225 | 82.00571
|  |  |  | 9.5801 | 7.389302 | 5853.849 | 16.11717 | 82.02998
|  |  |  | 9.5901 | 7.395095 | 5861.514 | 16.11208 | 82.05422
|  |  |  | 9.6001 | 7.400885 | 5869.181 | 16.10698 | 82.07843
|  |  |  | 9.6101 | 7.406672 | 5876.849 | 16.10187 | 82.10262
|  |  |  | 9.6201 | 7.412456 | 5884.52 | 16.09674 | 82.12678
|  |  |  | 9.6301 | 7.418237 | 5892.192 | 16.09161 | 82.15092
|  |  |  | 9.6401 | 7.424015 | 5899.866 | 16.08646 | 82.17502
|  |  |  | 9.6501 | 7.42979 | 5907.542 | 16.0813 | 82.1991
|  |  |  | 9.6601 | 7.435561 | 5915.22 | 16.07613 | 82.22316
|  |  |  | 9.6701 | 7.44133 | 5922.899 | 16.07095 | 82.24718
|  |  |  | 9.6801 | 7.447096 | 5930.58 | 16.06576 | 82.27118
|  |  |  | 9.6901 | 7.452859 | 5938.263 | 16.06056 | 82.29515
|  |  |  | 9.7001 | 7.458619 | 5945.948 | 16.05534 | 82.3191
|  |  |  | 9.7101 | 7.464376 | 5953.634 | 16.05012 | 82.34302
|  |  |  | 9.7201 | 7.47013 | 5961.322 | 16.04488 | 82.36691
|  |  |  | 9.7301 | 7.475881 | 5969.011 | 16.03963 | 82.39078
|  |  |  | 9.7401 | 7.481628 | 5976.702 | 16.03437 | 82.41461
|  |  |  | 9.7501 | 7.487373 | 5984.395 | 16.0291 | 82.43843
|  |  |  | 9.7601 | 7.493115 | 5992.09 | 16.02382 | 82.46221
|  |  |  | 9.7701 | 7.498854 | 5999.786 | 16.01852 | 82.48597
|  |  |  | 9.7801 | 7.50459 | 6007.484 | 16.01322 | 82.5097
|  |  |  | 9.7901 | 7.510323 | 6015.183 | 16.0079 | 82.53341
|  |  |  | 9.8001 | 7.516053 | 6022.884 | 16.00258 | 82.55709
|  |  |  | 9.8101 | 7.521781 | 6030.586 | 15.99724 | 82.58074
|  |  |  | 9.8201 | 7.527505 | 6038.29 | 15.99189 | 82.60437
|  |  |  | 9.8301 | 7.533226 | 6045.996 | 15.98653 | 82.62796
|  |  |  | 9.8401 | 7.538944 | 6053.703 | 15.98117 | 82.65154
|  |  |  | 9.8501 | 7.544659 | 6061.412 | 15.97578 | 82.67509
|  |  |  | 9.8601 | 7.550372 | 6069.122 | 15.97039 | 82.69861
|  |  |  | 9.8701 | 7.556081 | 6076.834 | 15.96499 | 82.7221
|  |  |  | 9.8801 | 7.561788 | 6084.547 | 15.95958 | 82.74557
|  |  |  | 9.8901 | 7.567491 | 6092.261 | 15.95416 | 82.76901
|  |  |  | 9.9001 | 7.573192 | 6099.977 | 15.94872 | 82.79243
|  |  |  | 9.9101 | 7.57889 | 6107.695 | 15.94328 | 82.81582
|  |  |  | 9.9201 | 7.584584 | 6115.414 | 15.93782 | 82.83918
|  |  |  | 9.9301 | 7.590276 | 6123.134 | 15.93236 | 82.86252
|  |  |  | 9.9401 | 7.595965 | 6130.856 | 15.92688 | 82.88583
|  |  |  | 9.9501 | 7.601651 | 6138.579 | 15.92139 | 82.90912
|  |  |  | 9.9601 | 7.607335 | 6146.303 | 15.9159 | 82.93238
|  |  |  | 9.9701 | 7.613015 | 6154.029 | 15.91039 | 82.95562
|  |  |  | 9.9801 | 7.618692 | 6161.756 | 15.90487 | 82.97882
|  |  |  | 9.9901 | 7.624367 | 6169.485 | 15.89934 | 83.00201

## 272.74
Raw Press (MPa) | Raw Adjusted Press (MPa) | Excess (mmol/g) | Total Vol (V/V) | fitPress (MPa) | Adjusted Fit Press (MPa) | Gas Phase Density | Excess Fit (mmol/g) | Total Vol Fit (V/V) | adjustedModelPress | actualPress | Absolute (mmolg) | Isosteric Heat (kJ/mol) | fill factor
0.002848621 | 0.002848429 | 0.06026074 | 0.1979616 | 0.0001 | 9.999976e-05 | 0.04409766 | 0.001279103 | 0.004293843 | 9.999976e-05 | 0.0001 | 0.001279106 | 14.48619 | 3.075257e-05
0.00467883 | 0.004678312 | 0.08952623 | 0.2951403 | 0.0101 | 0.01009758 | 4.454918 | 0.1283744 | 0.4310959 | 0.0001264851 | 0.0001264855 | 0.001617857 | 14.48616 | 3.889691e-05
0.008693826 | 0.008692036 | 0.1520341 | 0.5029505 | 0.0201 | 0.02009044 | 8.867829 | 0.2538766 | 0.8528508 | 0.0001599853 | 0.0001599859 | 0.002046313 | 14.48614 | 4.919796e-05
0.012494209 | 0.01249051 | 0.2090335 | 0.692773 | 0.0301 | 0.03007855 | 13.28283 | 0.3778164 | 1.269656 | 0.000202358 | 0.000202359 | 0.002588223 | 14.4861 | 6.222668e-05
0.0161966165 | 0.01619041 | 0.2631618 | 0.8732526 | 0.0401 | 0.04006194 | 17.69993 | 0.5002237 | 1.681605 | 0.0002559532 | 0.0002559548 | 0.00327362 | 14.48605 | 7.870515e-05
0.0282376055 | 0.02821873 | 0.4313567 | 1.435322 | 0.0501 | 0.0500406 | 22.11912 | 0.6211273 | 2.088792 | 0.0003237433 | 0.0003237458 | 0.004140483 | 14.486 | 9.954649e-05
0.0456452525 | 0.04559594 | 0.6602511 | 2.20264 | 0.0601 | 0.06001452 | 26.5404 | 0.7405557 | 2.491305 | 0.0004094875 | 0.0004094915 | 0.005236837 | 14.48592 | 0.0001259053
0.0640979715 | 0.06400075 | 0.8893279 | 2.973007 | 0.0701 | 0.06998373 | 30.96379 | 0.8585364 | 2.889233 | 0.0005179411 | 0.0005179475 | 0.0066234 | 14.48583 | 0.0001592414
0.1100184885 | 0.1097322 | 1.419455 | 4.763443 | 0.0801 | 0.07994821 | 35.38927 | 0.9750963 | 3.28266 | 0.0006551184 | 0.0006551286 | 0.008376939 | 14.48572 | 0.0002014004
0.2161039605 | 0.2150008 | 2.498947 | 8.439541 | 0.0901 | 0.08990796 | 39.81686 | 1.090262 | 3.671671 | 0.0008286265 | 0.0008286428 | 0.01059449 | 14.48557 | 0.0002547153
0.39895357 | 0.3952018 | 4.02608 | 13.71976 | 0.1001 | 0.09986299 | 44.24654 | 1.204058 | 4.056346 | 0.001048087 | 0.001048113 | 0.0133987 | 14.48538 | 0.0003221347
0.66478043 | 0.6543954 | 5.89421 | 20.28519 | 0.1101 | 0.1098133 | 48.67833 | 1.316511 | 4.436764 | 0.00132567 | 0.001325711 | 0.01694453 | 14.48515 | 0.0004073845
0.953581545 | 0.9322853 | 7.507211 | 26.10456 | 0.1201 | 0.1197589 | 53.11223 | 1.427643 | 4.813004 | 0.001676766 | 0.001676833 | 0.02142777 | 14.48485 | 0.0005151717
1.25745889 | 1.220559 | 8.904897 | 31.28731 | 0.1301 | 0.1296998 | 57.54823 | 1.53748 | 5.185139 | 0.002120844 | 0.002120951 | 0.02709567 | 14.48447 | 0.0006514407
1.62160783 | 1.560504 | 10.23912 | 36.43095 | 0.1401 | 0.1396359 | 61.98634 | 1.646044 | 5.553245 | 0.002682525 | 0.002682696 | 0.03426033 | 14.48399 | 0.0008236952
2.108599385 | 2.005882 | 11.62461 | 42.06903 | 0.1501 | 0.1495674 | 66.42656 | 1.753358 | 5.917392 | 0.003392949 | 0.003393222 | 0.04331555 | 14.48339 | 0.001041403
2.466372 | 2.326444 | 12.45747 | 45.64288 | 0.1601 | 0.1594941 | 70.86889 | 1.859444 | 6.277651 | 0.004291498 | 0.004291934 | 0.05475783 | 14.48263 | 0.001316501
2.792105 | 2.613483 | 13.0985 | 48.53889 | 0.1701 | 0.1694162 | 75.31334 | 1.964323 | 6.63409 | 0.005427978 | 0.005428675 | 0.06921268 | 14.48166 | 0.001664028
3.038071 | 2.827226 | 13.50943 | 50.50284 | 0.1801 | 0.1793335 | 79.7599 | 2.068017 | 6.986776 | 0.006865372 | 0.006866488 | 0.08746729 | 14.48044 | 0.00210291
3.33209 | 3.079376 | 13.90246 | 52.54941 | 0.1901 | 0.1892461 | 84.20857 | 2.170546 | 7.335774 | 0.008683328 | 0.008685114 | 0.110511 | 14.4789 | 0.002656931
3.763053 | 3.442465 | 14.3612 | 55.19796 | 0.2001 | 0.199154 | 88.65937 | 2.27193 | 7.681148 | 0.01098255 | 0.01098541 | 0.1395849 | 14.47695 | 0.003355935
4.437706 | 3.995657 | 14.90489 | 58.84222 | 0.2101 | 0.2090572 | 93.11228 | 2.372189 | 8.022961 | 0.01389038 | 0.01389495 | 0.1762431 | 14.47448 | 0.004237279
5.268389 | 4.652064 | 15.40362 | 62.87631 | 0.2201 | 0.2189557 | 97.56731 | 2.471341 | 8.361273 | 0.01756779 | 0.01757511 | 0.2224256 | 14.47135 | 0.005347609
6.290916 | 5.42421 | 15.70372 | 66.98166 | 0.2301 | 0.2288495 | 102.0245 | 2.569407 | 8.696143 | 0.02221827 | 0.02222996 | 0.2805462 | 14.46741 | 0.006744959
7.367319 | 6.196691 | 15.7311 | 70.54582 | 0.2401 | 0.2387386 | 106.4837 | 2.666403 | 9.02763 | 0.02809897 | 0.02811769 | 0.3535951 | 14.46242 | 0.008501218
8.588086 | 7.026388 | 15.64386 | 74.39256 | 0.2501 | 0.248623 | 110.9452 | 2.762348 | 9.35579 | 0.03553486 | 0.0355648 | 0.4452555 | 14.4561 | 0.01070494
9.460631 | 7.591718 | 15.29248 | 76.32213 | 0.2601 | 0.2585028 | 115.4087 | 2.857259 | 9.680679 | 0.04493643 | 0.04498433 | 0.5600325 | 14.44813 | 0.01346444
|  |  |  | 0.2701 | 0.2683778 | 119.8743 | 2.951154 | 10.00235 | 0.05682205 | 0.05689866 | 0.7033864 | 14.43804 | 0.01691098
|  |  |  | 0.2801 | 0.2782481 | 124.3421 | 3.044048 | 10.32086 | 0.07184602 | 0.07196857 | 0.8818591 | 14.4253 | 0.02120187
|  |  |  | 0.2901 | 0.2881138 | 128.8121 | 3.135959 | 10.63626 | 0.0908338 | 0.09102982 | 1.103172 | 14.40919 | 0.02652274
|  |  |  | 0.3001 | 0.2979747 | 133.2841 | 3.226902 | 10.94859 | 0.114826 | 0.1151395 | 1.376268 | 14.38885 | 0.03308856
|  |  |  | 0.3101 | 0.307831 | 137.7583 | 3.316894 | 11.25791 | 0.1451334 | 0.1456348 | 1.71124 | 14.36317 | 0.04114206
|  |  |  | 0.3201 | 0.3176825 | 142.2346 | 3.405948 | 11.56427 | 0.1834052 | 0.184207 | 2.119118 | 14.33074 | 0.05094835
|  |  |  | 0.3301 | 0.3275294 | 146.7131 | 3.494081 | 11.86772 | 0.2317131 | 0.2329952 | 2.611413 | 14.28983 | 0.06278422
|  |  |  | 0.3401 | 0.3373716 | 151.1937 | 3.581306 | 12.16829 | 0.2926555 | 0.2947052 | 3.199399 | 14.23821 | 0.07692073
|  |  |  | 0.3501 | 0.3472092 | 155.6764 | 3.667639 | 12.46605 | 0.3694831 | 0.3727594 | 3.893092 | 14.17314 | 0.09359867
|  |  |  | 0.3601 | 0.357042 | 160.1613 | 3.753093 | 12.76102 | 0.4662511 | 0.4714866 | 4.699973 | 14.09112 | 0.1129979
|  |  |  | 0.3701 | 0.3668702 | 164.6483 | 3.837682 | 13.05325 | 0.5879983 | 0.5963623 | 5.623609 | 13.98778 | 0.1352042
|  |  |  | 0.3801 | 0.3766937 | 169.1375 | 3.921418 | 13.3428 | 0.7409553 | 0.754312 | 6.662436 | 13.85757 | 0.1601799
|  |  |  | 0.3901 | 0.3865125 | 173.6288 | 4.004317 | 13.62969 | 0.9327764 | 0.9540955 | 7.809056 | 13.69346 | 0.1877472
|  |  |  | 0.4001 | 0.3963267 | 178.1223 | 4.086389 | 13.91397 | 1.172786 | 1.206793 | 9.050366 | 13.48648 | 0.2175911
|  |  |  | 0.4101 | 0.4061362 | 182.6179 | 4.167649 | 14.19568 | 1.472217 | 1.526418 | 10.3687 | 13.22512 | 0.2492868
|  |  |  | 0.4201 | 0.415941 | 187.1157 | 4.248107 | 14.47486 | 1.844398 | 1.930698 | 11.74381 | 12.89466 | 0.2823475
|  |  |  | 0.4301 | 0.4257411 | 191.6156 | 4.327777 | 14.75155 | 2.304831 | 2.442053 | 13.15522 | 12.47646 | 0.3162809
|  |  |  | 0.4401 | 0.4355366 | 196.1177 | 4.406671 | 15.02578 | 2.871028 | 3.088844 | 14.58427 | 11.94764 | 0.3506386
|  |  |  | 0.4501 | 0.4453274 | 200.6219 | 4.484799 | 15.29759 | 3.561991 | 3.90694 | 16.01522 | 11.28162 | 0.3850418
|  |  |  | 0.4601 | 0.4551136 | 205.1283 | 4.562172 | 15.56702 | 4.397116 | 4.941713 | 17.43511 | 10.45077 | 0.419179
|  |  |  | 0.4701 | 0.4648951 | 209.6369 | 4.638804 | 15.83411 | 5.394455 | 6.250552 | 18.83265 | 9.432466 | 0.4527792
|  |  |  | 0.4801 | 0.4746719 | 214.1476 | 4.714703 | 16.09888 | 6.568664 | 7.906043 | 20.19714 | 8.221623 | 0.4855846
|  |  |  | 0.4901 | 0.4844441 | 218.6605 | 4.789881 | 16.36137 | 7.930567 | 10 | 21.51908 | 6.853766 | 0.5173669
|  |  |  | 0.5001 | 0.4942116 | 223.1755 | 4.864349 | 16.62162
|  |  |  | 0.5101 | 0.5039745 | 227.6927 | 4.938116 | 16.87965
|  |  |  | 0.5201 | 0.5137327 | 232.2121 | 5.011193 | 17.13551
|  |  |  | 0.5301 | 0.5234863 | 236.7336 | 5.083589 | 17.38921
|  |  |  | 0.5401 | 0.5332352 | 241.2573 | 5.155315 | 17.6408
|  |  |  | 0.5501 | 0.5429795 | 245.7832 | 5.226379 | 17.8903
|  |  |  | 0.5601 | 0.5527191 | 250.3113 | 5.296792 | 18.13774
|  |  |  | 0.5701 | 0.5624541 | 254.8415 | 5.366562 | 18.38315
|  |  |  | 0.5801 | 0.5721844 | 259.3739 | 5.435697 | 18.62656
|  |  |  | 0.5901 | 0.5819101 | 263.9085 | 5.504208 | 18.868
|  |  |  | 0.6001 | 0.5916312 | 268.4452 | 5.572102 | 19.10749
|  |  |  | 0.6101 | 0.6013476 | 272.9842 | 5.639389 | 19.34506
|  |  |  | 0.6201 | 0.6110594 | 277.5253 | 5.706076 | 19.58074
|  |  |  | 0.6301 | 0.6207665 | 282.0686 | 5.772171 | 19.81455
|  |  |  | 0.6401 | 0.630469 | 286.6141 | 5.837683 | 20.04653
|  |  |  | 0.6501 | 0.6401669 | 291.1618 | 5.902619 | 20.27668
|  |  |  | 0.6601 | 0.6498602 | 295.7117 | 5.966987 | 20.50505
|  |  |  | 0.6701 | 0.6595488 | 300.2638 | 6.030795 | 20.73164
|  |  |  | 0.6801 | 0.6692328 | 304.818 | 6.09405 | 20.95649
|  |  |  | 0.6901 | 0.6789122 | 309.3745 | 6.156759 | 21.17962
|  |  |  | 0.7001 | 0.6885869 | 313.9331 | 6.21893 | 21.40106
|  |  |  | 0.7101 | 0.698257 | 318.494 | 6.280569 | 21.62081
|  |  |  | 0.7201 | 0.7079226 | 323.057 | 6.341684 | 21.83892
|  |  |  | 0.7301 | 0.7175835 | 327.6222 | 6.402281 | 22.05539
|  |  |  | 0.7401 | 0.7272397 | 332.1897 | 6.462367 | 22.27025
|  |  |  | 0.7501 | 0.7368914 | 336.7593 | 6.521949 | 22.48352
|  |  |  | 0.7601 | 0.7465384 | 341.3312 | 6.581032 | 22.69522
|  |  |  | 0.7701 | 0.7561809 | 345.9052 | 6.639624 | 22.90537
|  |  |  | 0.7801 | 0.7658187 | 350.4815 | 6.69773 | 23.11399
|  |  |  | 0.7901 | 0.7754519 | 355.06 | 6.755357 | 23.3211
|  |  |  | 0.8001 | 0.7850806 | 359.6406 | 6.81251 | 23.52671
|  |  |  | 0.8101 | 0.7947046 | 364.2235 | 6.869196 | 23.73086
|  |  |  | 0.8201 | 0.804324 | 368.8086 | 6.92542 | 23.93355
|  |  |  | 0.8301 | 0.8139388 | 373.396 | 6.981188 | 24.1348
|  |  |  | 0.8401 | 0.823549 | 377.9855 | 7.036505 | 24.33464
|  |  |  | 0.8501 | 0.8331546 | 382.5773 | 7.091378 | 24.53307
|  |  |  | 0.8601 | 0.8427556 | 387.1713 | 7.145811 | 24.73012
|  |  |  | 0.8701 | 0.852352 | 391.7675 | 7.19981 | 24.9258
|  |  |  | 0.8801 | 0.8619438 | 396.3659 | 7.25338 | 25.12014
|  |  |  | 0.8901 | 0.8715311 | 400.9665 | 7.306526 | 25.31314
|  |  |  | 0.9001 | 0.8811137 | 405.5694 | 7.359254 | 25.50482
|  |  |  | 0.9101 | 0.8906918 | 410.1745 | 7.411567 | 25.6952
|  |  |  | 0.9201 | 0.9002652 | 414.7819 | 7.463472 | 25.88429
|  |  |  | 0.9301 | 0.9098341 | 419.3914 | 7.514973 | 26.07211
|  |  |  | 0.9401 | 0.9193984 | 424.0032 | 7.566074 | 26.25868
|  |  |  | 0.9501 | 0.9289581 | 428.6173 | 7.616781 | 26.444
|  |  |  | 0.9601 | 0.9385133 | 433.2335 | 7.667098 | 26.6281
|  |  |  | 0.9701 | 0.9480638 | 437.852 | 7.717029 | 26.81099
|  |  |  | 0.9801 | 0.9576098 | 442.4728 | 7.766579 | 26.99267
|  |  |  | 0.9901 | 0.9671512 | 447.0958 | 7.815753 | 27.17318
|  |  |  | 1.0001 | 0.9766881 | 451.721 | 7.864554 | 27.35251
|  |  |  | 1.0101 | 0.9862203 | 456.3485 | 7.912987 | 27.53068
|  |  |  | 1.0201 | 0.995748 | 460.9782 | 7.961056 | 27.70771
|  |  |  | 1.0301 | 1.005271 | 465.6102 | 8.008765 | 27.88361
|  |  |  | 1.0401 | 1.01479 | 470.2444 | 8.056118 | 28.0584
|  |  |  | 1.0501 | 1.024304 | 474.8808 | 8.103119 | 28.23207
|  |  |  | 1.0601 | 1.033813 | 479.5195 | 8.149773 | 28.40466
|  |  |  | 1.0701 | 1.043318 | 484.1605 | 8.196082 | 28.57616
|  |  |  | 1.0801 | 1.052818 | 488.8037 | 8.242051 | 28.74659
|  |  |  | 1.0901 | 1.062314 | 493.4492 | 8.287683 | 28.91597
|  |  |  | 1.1001 | 1.071805 | 498.0969 | 8.332983 | 29.0843
|  |  |  | 1.1101 | 1.081292 | 502.7469 | 8.377953 | 29.2516
|  |  |  | 1.1201 | 1.090774 | 507.3992 | 8.422598 | 29.41788
|  |  |  | 1.1301 | 1.100251 | 512.0537 | 8.46692 | 29.58315
|  |  |  | 1.1401 | 1.109724 | 516.7105 | 8.510924 | 29.74741
|  |  |  | 1.1501 | 1.119193 | 521.3696 | 8.554612 | 29.91069
|  |  |  | 1.1601 | 1.128657 | 526.0309 | 8.597989 | 30.07299
|  |  |  | 1.1701 | 1.138116 | 530.6945 | 8.641057 | 30.23432
|  |  |  | 1.1801 | 1.147571 | 535.3603 | 8.683819 | 30.39469
|  |  |  | 1.1901 | 1.157021 | 540.0284 | 8.72628 | 30.55412
|  |  |  | 1.2001 | 1.166467 | 544.6988 | 8.768441 | 30.7126
|  |  |  | 1.2101 | 1.175908 | 549.3715 | 8.810306 | 30.87016
|  |  |  | 1.2201 | 1.185345 | 554.0465 | 8.851879 | 31.02681
|  |  |  | 1.2301 | 1.194777 | 558.7237 | 8.893162 | 31.18254
|  |  |  | 1.2401 | 1.204204 | 563.4032 | 8.934159 | 31.33738
|  |  |  | 1.2501 | 1.213627 | 568.085 | 8.974871 | 31.49133
|  |  |  | 1.2601 | 1.223046 | 572.7691 | 9.015303 | 31.64439
|  |  |  | 1.2701 | 1.23246 | 577.4555 | 9.055456 | 31.79659
|  |  |  | 1.2801 | 1.241869 | 582.1441 | 9.095335 | 31.94793
|  |  |  | 1.2901 | 1.251274 | 586.835 | 9.134941 | 32.09841
|  |  |  | 1.3001 | 1.260675 | 591.5283 | 9.174277 | 32.24805
|  |  |  | 1.3101 | 1.270071 | 596.2238 | 9.213346 | 32.39685
|  |  |  | 1.3201 | 1.279462 | 600.9216 | 9.252151 | 32.54482
|  |  |  | 1.3301 | 1.288849 | 605.6217 | 9.290694 | 32.69198
|  |  |  | 1.3401 | 1.298231 | 610.3241 | 9.328978 | 32.83832
|  |  |  | 1.3501 | 1.307609 | 615.0288 | 9.367006 | 32.98387
|  |  |  | 1.3601 | 1.316982 | 619.7358 | 9.404779 | 33.12862
|  |  |  | 1.3701 | 1.326351 | 624.4451 | 9.442301 | 33.27258
|  |  |  | 1.3801 | 1.335715 | 629.1567 | 9.479574 | 33.41576
|  |  |  | 1.3901 | 1.345075 | 633.8706 | 9.516601 | 33.55817
|  |  |  | 1.4001 | 1.35443 | 638.5868 | 9.553383 | 33.69982
|  |  |  | 1.4101 | 1.363781 | 643.3053 | 9.589923 | 33.84071
|  |  |  | 1.4201 | 1.373127 | 648.0261 | 9.626223 | 33.98086
|  |  |  | 1.4301 | 1.382469 | 652.7492 | 9.662286 | 34.12026
|  |  |  | 1.4401 | 1.391806 | 657.4747 | 9.698114 | 34.25893
|  |  |  | 1.4501 | 1.401139 | 662.2024 | 9.733709 | 34.39687
|  |  |  | 1.4601 | 1.410467 | 666.9325 | 9.769074 | 34.53409
|  |  |  | 1.4701 | 1.419791 | 671.6649 | 9.80421 | 34.6706
|  |  |  | 1.4801 | 1.42911 | 676.3996 | 9.83912 | 34.8064
|  |  |  | 1.4901 | 1.438425 | 681.1366 | 9.873805 | 34.9415
|  |  |  | 1.5001 | 1.447735 | 685.8759 | 9.908269 | 35.07591
|  |  |  | 1.5101 | 1.457041 | 690.6176 | 9.942512 | 35.20963
|  |  |  | 1.5201 | 1.466342 | 695.3616 | 9.976537 | 35.34267
|  |  |  | 1.5301 | 1.475639 | 700.1079 | 10.01035 | 35.47504
|  |  |  | 1.5401 | 1.484932 | 704.8565 | 10.04394 | 35.60674
|  |  |  | 1.5501 | 1.494219 | 709.6075 | 10.07733 | 35.73778
|  |  |  | 1.5601 | 1.503503 | 714.3608 | 10.1105 | 35.86817
|  |  |  | 1.5701 | 1.512782 | 719.1164 | 10.14346 | 35.9979
|  |  |  | 1.5801 | 1.522056 | 723.8744 | 10.17622 | 36.127
|  |  |  | 1.5901 | 1.531326 | 728.6347 | 10.20877 | 36.25545
|  |  |  | 1.6001 | 1.540592 | 733.3973 | 10.24113 | 36.38328
|  |  |  | 1.6101 | 1.549853 | 738.1623 | 10.27328 | 36.51047
|  |  |  | 1.6201 | 1.559109 | 742.9296 | 10.30523 | 36.63705
|  |  |  | 1.6301 | 1.568361 | 747.6992 | 10.33698 | 36.76302
|  |  |  | 1.6401 | 1.577609 | 752.4712 | 10.36854 | 36.88837
|  |  |  | 1.6501 | 1.586852 | 757.2456 | 10.3999 | 37.01312
|  |  |  | 1.6601 | 1.596091 | 762.0223 | 10.43107 | 37.13728
|  |  |  | 1.6701 | 1.605325 | 766.8013 | 10.46206 | 37.26084
|  |  |  | 1.6801 | 1.614555 | 771.5827 | 10.49285 | 37.38382
|  |  |  | 1.6901 | 1.62378 | 776.3664 | 10.52345 | 37.50621
|  |  |  | 1.7001 | 1.633001 | 781.1525 | 10.55387 | 37.62802
|  |  |  | 1.7101 | 1.642217 | 785.9409 | 10.58411 | 37.74927
|  |  |  | 1.7201 | 1.651429 | 790.7317 | 10.61416 | 37.86994
|  |  |  | 1.7301 | 1.660636 | 795.5248 | 10.64403 | 37.99006
|  |  |  | 1.7401 | 1.669839 | 800.3203 | 10.67373 | 38.10961
|  |  |  | 1.7501 | 1.679038 | 805.1182 | 10.70324 | 38.22862
|  |  |  | 1.7601 | 1.688232 | 809.9184 | 10.73258 | 38.34708
|  |  |  | 1.7701 | 1.697422 | 814.721 | 10.76174 | 38.46499
|  |  |  | 1.7801 | 1.706607 | 819.526 | 10.79074 | 38.58237
|  |  |  | 1.7901 | 1.715788 | 824.3333 | 10.81955 | 38.69921
|  |  |  | 1.8001 | 1.724964 | 829.143 | 10.8482 | 38.81553
|  |  |  | 1.8101 | 1.734136 | 833.955 | 10.87668 | 38.93132
|  |  |  | 1.8201 | 1.743304 | 838.7695 | 10.90499 | 39.04659
|  |  |  | 1.8301 | 1.752467 | 843.5863 | 10.93314 | 39.16134
|  |  |  | 1.8401 | 1.761625 | 848.4054 | 10.96112 | 39.27558
|  |  |  | 1.8501 | 1.770779 | 853.227 | 10.98893 | 39.38932
|  |  |  | 1.8601 | 1.779929 | 858.0509 | 11.01659 | 39.50255
|  |  |  | 1.8701 | 1.789075 | 862.8772 | 11.04408 | 39.61529
|  |  |  | 1.8801 | 1.798215 | 867.7059 | 11.07141 | 39.72753
|  |  |  | 1.8901 | 1.807352 | 872.5369 | 11.09859 | 39.83927
|  |  |  | 1.9001 | 1.816484 | 877.3704 | 11.12561 | 39.95054
|  |  |  | 1.9101 | 1.825612 | 882.2062 | 11.15247 | 40.06132
|  |  |  | 1.9201 | 1.834735 | 887.0444 | 11.17917 | 40.17162
|  |  |  | 1.9301 | 1.843854 | 891.885 | 11.20573 | 40.28145
|  |  |  | 1.9401 | 1.852968 | 896.728 | 11.23213 | 40.39081
|  |  |  | 1.9501 | 1.862078 | 901.5734 | 11.25838 | 40.4997
|  |  |  | 1.9601 | 1.871183 | 906.4212 | 11.28448 | 40.60812
|  |  |  | 1.9701 | 1.880285 | 911.2713 | 11.31043 | 40.71609
|  |  |  | 1.9801 | 1.889381 | 916.1239 | 11.33624 | 40.8236
|  |  |  | 1.9901 | 1.898474 | 920.9789 | 11.3619 | 40.93067
|  |  |  | 2.0001 | 1.907562 | 925.8362 | 11.38741 | 41.03728
|  |  |  | 2.0101 | 1.916645 | 930.696 | 11.41278 | 41.14344
|  |  |  | 2.0201 | 1.925724 | 935.5581 | 11.43801 | 41.24917
|  |  |  | 2.0301 | 1.934799 | 940.4227 | 11.46309 | 41.35446
|  |  |  | 2.0401 | 1.943869 | 945.2897 | 11.48803 | 41.45931
|  |  |  | 2.0501 | 1.952935 | 950.159 | 11.51284 | 41.56373
|  |  |  | 2.0601 | 1.961997 | 955.0308 | 11.5375 | 41.66773
|  |  |  | 2.0701 | 1.971054 | 959.905 | 11.56203 | 41.7713
|  |  |  | 2.0801 | 1.980106 | 964.7816 | 11.58642 | 41.87445
|  |  |  | 2.0901 | 1.989155 | 969.6606 | 11.61068 | 41.97718
|  |  |  | 2.1001 | 1.998199 | 974.542 | 11.6348 | 42.0795
|  |  |  | 2.1101 | 2.007238 | 979.4259 | 11.65878 | 42.18141
|  |  |  | 2.1201 | 2.016273 | 984.3121 | 11.68264 | 42.28291
|  |  |  | 2.1301 | 2.025304 | 989.2008 | 11.70636 | 42.384
|  |  |  | 2.1401 | 2.034331 | 994.0919 | 11.72996 | 42.48469
|  |  |  | 2.1501 | 2.043353 | 998.9854 | 11.75342 | 42.58498
|  |  |  | 2.1601 | 2.05237 | 1003.881 | 11.77675 | 42.68488
|  |  |  | 2.1701 | 2.061384 | 1008.78 | 11.79996 | 42.78438
|  |  |  | 2.1801 | 2.070392 | 1013.68 | 11.82304 | 42.8835
|  |  |  | 2.1901 | 2.079397 | 1018.584 | 11.84599 | 42.98223
|  |  |  | 2.2001 | 2.088397 | 1023.489 | 11.86882 | 43.08057
|  |  |  | 2.2101 | 2.097393 | 1028.397 | 11.89153 | 43.17853
|  |  |  | 2.2201 | 2.106384 | 1033.308 | 11.91411 | 43.27611
|  |  |  | 2.2301 | 2.115371 | 1038.221 | 11.93657 | 43.37332
|  |  |  | 2.2401 | 2.124354 | 1043.136 | 11.9589 | 43.47016
|  |  |  | 2.2501 | 2.133332 | 1048.054 | 11.98112 | 43.56662
|  |  |  | 2.2601 | 2.142306 | 1052.974 | 12.00322 | 43.66272
|  |  |  | 2.2701 | 2.151276 | 1057.897 | 12.0252 | 43.75845
|  |  |  | 2.2801 | 2.160241 | 1062.822 | 12.04706 | 43.85383
|  |  |  | 2.2901 | 2.169202 | 1067.75 | 12.0688 | 43.94884
|  |  |  | 2.3001 | 2.178159 | 1072.68 | 12.09043 | 44.04349
|  |  |  | 2.3101 | 2.187111 | 1077.612 | 12.11194 | 44.13779
|  |  |  | 2.3201 | 2.196059 | 1082.547 | 12.13334 | 44.23174
|  |  |  | 2.3301 | 2.205002 | 1087.484 | 12.15462 | 44.32534
|  |  |  | 2.3401 | 2.213941 | 1092.424 | 12.17579 | 44.4186
|  |  |  | 2.3501 | 2.222876 | 1097.366 | 12.19685 | 44.51151
|  |  |  | 2.3601 | 2.231806 | 1102.311 | 12.21779 | 44.60408
|  |  |  | 2.3701 | 2.240732 | 1107.258 | 12.23863 | 44.69631
|  |  |  | 2.3801 | 2.249654 | 1112.208 | 12.25935 | 44.7882
|  |  |  | 2.3901 | 2.258572 | 1117.16 | 12.27997 | 44.87976
|  |  |  | 2.4001 | 2.267485 | 1122.114 | 12.30047 | 44.97098
|  |  |  | 2.4101 | 2.276393 | 1127.071 | 12.32087 | 45.06188
|  |  |  | 2.4201 | 2.285298 | 1132.031 | 12.34116 | 45.15245
|  |  |  | 2.4301 | 2.294198 | 1136.993 | 12.36135 | 45.24269
|  |  |  | 2.4401 | 2.303094 | 1141.957 | 12.38142 | 45.33261
|  |  |  | 2.4501 | 2.311985 | 1146.924 | 12.4014 | 45.42221
|  |  |  | 2.4601 | 2.320872 | 1151.893 | 12.42127 | 45.5115
|  |  |  | 2.4701 | 2.329755 | 1156.865 | 12.44103 | 45.60046
|  |  |  | 2.4801 | 2.338633 | 1161.839 | 12.4607 | 45.68911
|  |  |  | 2.4901 | 2.347507 | 1166.816 | 12.48026 | 45.77745
|  |  |  | 2.5001 | 2.356377 | 1171.795 | 12.49972 | 45.86549
|  |  |  | 2.5101 | 2.365243 | 1176.777 | 12.51907 | 45.95321
|  |  |  | 2.5201 | 2.374104 | 1181.761 | 12.53833 | 46.04063
|  |  |  | 2.5301 | 2.382961 | 1186.748 | 12.55749 | 46.12774
|  |  |  | 2.5401 | 2.391813 | 1191.737 | 12.57655 | 46.21455
|  |  |  | 2.5501 | 2.400661 | 1196.728 | 12.59551 | 46.30106
|  |  |  | 2.5601 | 2.409505 | 1201.723 | 12.61437 | 46.38728
|  |  |  | 2.5701 | 2.418345 | 1206.719 | 12.63314 | 46.4732
|  |  |  | 2.5801 | 2.42718 | 1211.718 | 12.65181 | 46.55883
|  |  |  | 2.5901 | 2.436011 | 1216.72 | 12.67038 | 46.64416
|  |  |  | 2.6001 | 2.444838 | 1221.724 | 12.68886 | 46.72921
|  |  |  | 2.6101 | 2.45366 | 1226.73 | 12.70724 | 46.81397
|  |  |  | 2.6201 | 2.462478 | 1231.739 | 12.72553 | 46.89844
|  |  |  | 2.6301 | 2.471292 | 1236.751 | 12.74373 | 46.98263
|  |  |  | 2.6401 | 2.480102 | 1241.765 | 12.76183 | 47.06654
|  |  |  | 2.6501 | 2.488907 | 1246.781 | 12.77984 | 47.15017
|  |  |  | 2.6601 | 2.497708 | 1251.8 | 12.79776 | 47.23352
|  |  |  | 2.6701 | 2.506504 | 1256.821 | 12.81558 | 47.31659
|  |  |  | 2.6801 | 2.515297 | 1261.845 | 12.83332 | 47.39939
|  |  |  | 2.6901 | 2.524085 | 1266.872 | 12.85097 | 47.48191
|  |  |  | 2.7001 | 2.532868 | 1271.901 | 12.86852 | 47.56417
|  |  |  | 2.7101 | 2.541648 | 1276.932 | 12.88599 | 47.64615
|  |  |  | 2.7201 | 2.550423 | 1281.966 | 12.90337 | 47.72787
|  |  |  | 2.7301 | 2.559194 | 1287.003 | 12.92066 | 47.80932
|  |  |  | 2.7401 | 2.567961 | 1292.042 | 12.93787 | 47.89051
|  |  |  | 2.7501 | 2.576723 | 1297.083 | 12.95499 | 47.97143
|  |  |  | 2.7601 | 2.585481 | 1302.127 | 12.97202 | 48.0521
|  |  |  | 2.7701 | 2.594235 | 1307.174 | 12.98896 | 48.1325
|  |  |  | 2.7801 | 2.602984 | 1312.223 | 13.00582 | 48.21265
|  |  |  | 2.7901 | 2.61173 | 1317.274 | 13.0226 | 48.29254
|  |  |  | 2.8001 | 2.620471 | 1322.328 | 13.03929 | 48.37218
|  |  |  | 2.8101 | 2.629207 | 1327.385 | 13.0559 | 48.45156
|  |  |  | 2.8201 | 2.63794 | 1332.444 | 13.07242 | 48.5307
|  |  |  | 2.8301 | 2.646668 | 1337.506 | 13.08886 | 48.60958
|  |  |  | 2.8401 | 2.655392 | 1342.57 | 13.10522 | 48.68822
|  |  |  | 2.8501 | 2.664111 | 1347.637 | 13.1215 | 48.76661
|  |  |  | 2.8601 | 2.672827 | 1352.706 | 13.1377 | 48.84475
|  |  |  | 2.8701 | 2.681538 | 1357.777 | 13.15381 | 48.92265
|  |  |  | 2.8801 | 2.690245 | 1362.852 | 13.16985 | 49.00031
|  |  |  | 2.8901 | 2.698948 | 1367.928 | 13.1858 | 49.07773
|  |  |  | 2.9001 | 2.707646 | 1373.008 | 13.20168 | 49.15491
|  |  |  | 2.9101 | 2.71634 | 1378.09 | 13.21747 | 49.23185
|  |  |  | 2.9201 | 2.72503 | 1383.174 | 13.23319 | 49.30856
|  |  |  | 2.9301 | 2.733716 | 1388.261 | 13.24883 | 49.38503
|  |  |  | 2.9401 | 2.742397 | 1393.35 | 13.26439 | 49.46127
|  |  |  | 2.9501 | 2.751074 | 1398.442 | 13.27988 | 49.53728
|  |  |  | 2.9601 | 2.759747 | 1403.537 | 13.29529 | 49.61305
|  |  |  | 2.9701 | 2.768416 | 1408.634 | 13.31062 | 49.6886
|  |  |  | 2.9801 | 2.77708 | 1413.733 | 13.32587 | 49.76392
|  |  |  | 2.9901 | 2.785741 | 1418.836 | 13.34105 | 49.83901
|  |  |  | 3.0001 | 2.794397 | 1423.94 | 13.35616 | 49.91388
|  |  |  | 3.0101 | 2.803048 | 1429.047 | 13.37119 | 49.98853
|  |  |  | 3.0201 | 2.811696 | 1434.157 | 13.38615 | 50.06295
|  |  |  | 3.0301 | 2.820339 | 1439.27 | 13.40103 | 50.13715
|  |  |  | 3.0401 | 2.828978 | 1444.384 | 13.41584 | 50.21113
|  |  |  | 3.0501 | 2.837613 | 1449.502 | 13.43057 | 50.2849
|  |  |  | 3.0601 | 2.846244 | 1454.622 | 13.44524 | 50.35844
|  |  |  | 3.0701 | 2.85487 | 1459.744 | 13.45983 | 50.43177
|  |  |  | 3.0801 | 2.863492 | 1464.869 | 13.47435 | 50.50489
|  |  |  | 3.0901 | 2.87211 | 1469.997 | 13.4888 | 50.57779
|  |  |  | 3.1001 | 2.880724 | 1475.127 | 13.50317 | 50.65048
|  |  |  | 3.1101 | 2.889334 | 1480.26 | 13.51748 | 50.72296
|  |  |  | 3.1201 | 2.897939 | 1485.395 | 13.53172 | 50.79524
|  |  |  | 3.1301 | 2.90654 | 1490.533 | 13.54588 | 50.8673
|  |  |  | 3.1401 | 2.915137 | 1495.674 | 13.55998 | 50.93915
|  |  |  | 3.1501 | 2.92373 | 1500.817 | 13.57401 | 51.0108
|  |  |  | 3.1601 | 2.932318 | 1505.962 | 13.58797 | 51.08225
|  |  |  | 3.1701 | 2.940903 | 1511.11 | 13.60186 | 51.15349
|  |  |  | 3.1801 | 2.949483 | 1516.261 | 13.61568 | 51.22452
|  |  |  | 3.1901 | 2.958059 | 1521.414 | 13.62944 | 51.29536
|  |  |  | 3.2001 | 2.96663 | 1526.57 | 13.64312 | 51.366
|  |  |  | 3.2101 | 2.975198 | 1531.729 | 13.65674 | 51.43644
|  |  |  | 3.2201 | 2.983761 | 1536.89 | 13.6703 | 51.50668
|  |  |  | 3.2301 | 2.99232 | 1542.053 | 13.68379 | 51.57672
|  |  |  | 3.2401 | 3.000875 | 1547.219 | 13.69721 | 51.64656
|  |  |  | 3.2501 | 3.009426 | 1552.388 | 13.71056 | 51.71622
|  |  |  | 3.2601 | 3.017973 | 1557.559 | 13.72386 | 51.78568
|  |  |  | 3.2701 | 3.026515 | 1562.733 | 13.73708 | 51.85494
|  |  |  | 3.2801 | 3.035053 | 1567.91 | 13.75024 | 51.92402
|  |  |  | 3.2901 | 3.043587 | 1573.089 | 13.76334 | 51.9929
|  |  |  | 3.3001 | 3.052117 | 1578.27 | 13.77637 | 52.0616
|  |  |  | 3.3101 | 3.060643 | 1583.454 | 13.78934 | 52.1301
|  |  |  | 3.3201 | 3.069164 | 1588.641 | 13.80225 | 52.19842
|  |  |  | 3.3301 | 3.077681 | 1593.831 | 13.81509 | 52.26656
|  |  |  | 3.3401 | 3.086195 | 1599.023 | 13.82788 | 52.33451
|  |  |  | 3.3501 | 3.094704 | 1604.217 | 13.84059 | 52.40227
|  |  |  | 3.3601 | 3.103208 | 1609.414 | 13.85325 | 52.46985
|  |  |  | 3.3701 | 3.111709 | 1614.614 | 13.86585 | 52.53725
|  |  |  | 3.3801 | 3.120205 | 1619.816 | 13.87838 | 52.60447
|  |  |  | 3.3901 | 3.128698 | 1625.021 | 13.89085 | 52.67151
|  |  |  | 3.4001 | 3.137186 | 1630.229 | 13.90326 | 52.73836
|  |  |  | 3.4101 | 3.14567 | 1635.439 | 13.91562 | 52.80504
|  |  |  | 3.4201 | 3.15415 | 1640.651 | 13.92791 | 52.87155
|  |  |  | 3.4301 | 3.162625 | 1645.867 | 13.94014 | 52.93787
|  |  |  | 3.4401 | 3.171097 | 1651.085 | 13.95231 | 53.00403
|  |  |  | 3.4501 | 3.179564 | 1656.305 | 13.96442 | 53.07
|  |  |  | 3.4601 | 3.188027 | 1661.528 | 13.97648 | 53.1358
|  |  |  | 3.4701 | 3.196487 | 1666.754 | 13.98847 | 53.20143
|  |  |  | 3.4801 | 3.204941 | 1671.982 | 14.00041 | 53.26689
|  |  |  | 3.4901 | 3.213392 | 1677.213 | 14.01229 | 53.33218
|  |  |  | 3.5001 | 3.221839 | 1682.447 | 14.02411 | 53.3973
|  |  |  | 3.5101 | 3.230281 | 1687.683 | 14.03587 | 53.46225
|  |  |  | 3.5201 | 3.23872 | 1692.922 | 14.04758 | 53.52703
|  |  |  | 3.5301 | 3.247154 | 1698.163 | 14.05923 | 53.59164
|  |  |  | 3.5401 | 3.255584 | 1703.407 | 14.07082 | 53.65609
|  |  |  | 3.5501 | 3.26401 | 1708.654 | 14.08235 | 53.72037
|  |  |  | 3.5601 | 3.272432 | 1713.903 | 14.09383 | 53.78449
|  |  |  | 3.5701 | 3.280849 | 1719.155 | 14.10526 | 53.84844
|  |  |  | 3.5801 | 3.289263 | 1724.409 | 14.11662 | 53.91223
|  |  |  | 3.5901 | 3.297672 | 1729.666 | 14.12794 | 53.97586
|  |  |  | 3.6001 | 3.306078 | 1734.926 | 14.13919 | 54.03933
|  |  |  | 3.6101 | 3.314479 | 1740.188 | 14.15039 | 54.10263
|  |  |  | 3.6201 | 3.322876 | 1745.453 | 14.16154 | 54.16578
|  |  |  | 3.6301 | 3.331269 | 1750.721 | 14.17264 | 54.22877
|  |  |  | 3.6401 | 3.339658 | 1755.991 | 14.18367 | 54.2916
|  |  |  | 3.6501 | 3.348042 | 1761.264 | 14.19466 | 54.35427
|  |  |  | 3.6601 | 3.356423 | 1766.539 | 14.20559 | 54.41678
|  |  |  | 3.6701 | 3.364799 | 1771.817 | 14.21647 | 54.47914
|  |  |  | 3.6801 | 3.373172 | 1777.098 | 14.22729 | 54.54135
|  |  |  | 3.6901 | 3.38154 | 1782.381 | 14.23807 | 54.6034
|  |  |  | 3.7001 | 3.389904 | 1787.667 | 14.24879 | 54.6653
|  |  |  | 3.7101 | 3.398264 | 1792.955 | 14.25945 | 54.72704
|  |  |  | 3.7201 | 3.40662 | 1798.247 | 14.27007 | 54.78864
|  |  |  | 3.7301 | 3.414972 | 1803.54 | 14.28063 | 54.85008
|  |  |  | 3.7401 | 3.42332 | 1808.837 | 14.29114 | 54.91137
|  |  |  | 3.7501 | 3.431663 | 1814.136 | 14.3016 | 54.97252
|  |  |  | 3.7601 | 3.440003 | 1819.438 | 14.31201 | 55.03351
|  |  |  | 3.7701 | 3.448338 | 1824.742 | 14.32237 | 55.09436
|  |  |  | 3.7801 | 3.45667 | 1830.049 | 14.33268 | 55.15506
|  |  |  | 3.7901 | 3.464997 | 1835.359 | 14.34293 | 55.21561
|  |  |  | 3.8001 | 3.47332 | 1840.671 | 14.35314 | 55.27601
|  |  |  | 3.8101 | 3.481639 | 1845.986 | 14.36329 | 55.33628
|  |  |  | 3.8201 | 3.489954 | 1851.304 | 14.3734 | 55.39639
|  |  |  | 3.8301 | 3.498265 | 1856.624 | 14.38346 | 55.45637
|  |  |  | 3.8401 | 3.506572 | 1861.947 | 14.39346 | 55.5162
|  |  |  | 3.8501 | 3.514875 | 1867.272 | 14.40342 | 55.57588
|  |  |  | 3.8601 | 3.523174 | 1872.6 | 14.41333 | 55.63543
|  |  |  | 3.8701 | 3.531468 | 1877.931 | 14.42319 | 55.69483
|  |  |  | 3.8801 | 3.539759 | 1883.265 | 14.433 | 55.7541
|  |  |  | 3.8901 | 3.548045 | 1888.601 | 14.44276 | 55.81322
|  |  |  | 3.9001 | 3.556328 | 1893.94 | 14.45248 | 55.87221
|  |  |  | 3.9101 | 3.564606 | 1899.281 | 14.46215 | 55.93106
|  |  |  | 3.9201 | 3.57288 | 1904.625 | 14.47176 | 55.98977
|  |  |  | 3.9301 | 3.581151 | 1909.972 | 14.48134 | 56.04834
|  |  |  | 3.9401 | 3.589417 | 1915.321 | 14.49086 | 56.10678
|  |  |  | 3.9501 | 3.597679 | 1920.673 | 14.50034 | 56.16508
|  |  |  | 3.9601 | 3.605937 | 1926.028 | 14.50977 | 56.22325
|  |  |  | 3.9701 | 3.614191 | 1931.385 | 14.51915 | 56.28128
|  |  |  | 3.9801 | 3.622441 | 1936.745 | 14.52849 | 56.33918
|  |  |  | 3.9901 | 3.630687 | 1942.108 | 14.53778 | 56.39694
|  |  |  | 4.0001 | 3.638928 | 1947.473 | 14.54702 | 56.45457
|  |  |  | 4.0101 | 3.647166 | 1952.841 | 14.55622 | 56.51207
|  |  |  | 4.0201 | 3.6554 | 1958.212 | 14.56537 | 56.56944
|  |  |  | 4.0301 | 3.66363 | 1963.585 | 14.57448 | 56.62668
|  |  |  | 4.0401 | 3.671855 | 1968.961 | 14.58354 | 56.68379
|  |  |  | 4.0501 | 3.680077 | 1974.34 | 14.59256 | 56.74077
|  |  |  | 4.0601 | 3.688294 | 1979.721 | 14.60153 | 56.79762
|  |  |  | 4.0701 | 3.696508 | 1985.105 | 14.61046 | 56.85434
|  |  |  | 4.0801 | 3.704717 | 1990.492 | 14.61934 | 56.91094
|  |  |  | 4.0901 | 3.712923 | 1995.881 | 14.62818 | 56.9674
|  |  |  | 4.1001 | 3.721124 | 2001.273 | 14.63697 | 57.02374
|  |  |  | 4.1101 | 3.729322 | 2006.668 | 14.64572 | 57.07996
|  |  |  | 4.1201 | 3.737515 | 2012.065 | 14.65442 | 57.13605
|  |  |  | 4.1301 | 3.745704 | 2017.466 | 14.66309 | 57.19201
|  |  |  | 4.1401 | 3.75389 | 2022.868 | 14.6717 | 57.24785
|  |  |  | 4.1501 | 3.762071 | 2028.274 | 14.68028 | 57.30357
|  |  |  | 4.1601 | 3.770248 | 2033.682 | 14.68881 | 57.35916
|  |  |  | 4.1701 | 3.778422 | 2039.092 | 14.6973 | 57.41463
|  |  |  | 4.1801 | 3.786591 | 2044.506 | 14.70574 | 57.46998
|  |  |  | 4.1901 | 3.794756 | 2049.922 | 14.71415 | 57.52521
|  |  |  | 4.2001 | 3.802917 | 2055.341 | 14.72251 | 57.58032
|  |  |  | 4.2101 | 3.811074 | 2060.762 | 14.73082 | 57.63531
|  |  |  | 4.2201 | 3.819228 | 2066.186 | 14.7391 | 57.69017
|  |  |  | 4.2301 | 3.827377 | 2071.613 | 14.74733 | 57.74492
|  |  |  | 4.2401 | 3.835522 | 2077.043 | 14.75552 | 57.79955
|  |  |  | 4.2501 | 3.843663 | 2082.475 | 14.76368 | 57.85406
|  |  |  | 4.2601 | 3.8518 | 2087.91 | 14.77178 | 57.90845
|  |  |  | 4.2701 | 3.859933 | 2093.347 | 14.77985 | 57.96273
|  |  |  | 4.2801 | 3.868063 | 2098.787 | 14.78788 | 58.01689
|  |  |  | 4.2901 | 3.876188 | 2104.23 | 14.79586 | 58.07093
|  |  |  | 4.3001 | 3.884309 | 2109.676 | 14.80381 | 58.12486
|  |  |  | 4.3101 | 3.892426 | 2115.124 | 14.81171 | 58.17867
|  |  |  | 4.3201 | 3.900539 | 2120.575 | 14.81957 | 58.23237
|  |  |  | 4.3301 | 3.908649 | 2126.029 | 14.8274 | 58.28595
|  |  |  | 4.3401 | 3.916754 | 2131.485 | 14.83518 | 58.33942
|  |  |  | 4.3501 | 3.924855 | 2136.944 | 14.84292 | 58.39278
|  |  |  | 4.3601 | 3.932952 | 2142.406 | 14.85062 | 58.44602
|  |  |  | 4.3701 | 3.941046 | 2147.871 | 14.85828 | 58.49915
|  |  |  | 4.3801 | 3.949135 | 2153.338 | 14.86591 | 58.55218
|  |  |  | 4.3901 | 3.95722 | 2158.808 | 14.87349 | 58.60508
|  |  |  | 4.4001 | 3.965302 | 2164.28 | 14.88103 | 58.65788
|  |  |  | 4.4101 | 3.973379 | 2169.755 | 14.88854 | 58.71057
|  |  |  | 4.4201 | 3.981452 | 2175.233 | 14.89601 | 58.76315
|  |  |  | 4.4301 | 3.989522 | 2180.714 | 14.90343 | 58.81562
|  |  |  | 4.4401 | 3.997587 | 2186.197 | 14.91082 | 58.86798
|  |  |  | 4.4501 | 4.005649 | 2191.683 | 14.91817 | 58.92023
|  |  |  | 4.4601 | 4.013706 | 2197.172 | 14.92548 | 58.97238
|  |  |  | 4.4701 | 4.02176 | 2202.664 | 14.93275 | 59.02441
|  |  |  | 4.4801 | 4.02981 | 2208.158 | 14.93999 | 59.07634
|  |  |  | 4.4901 | 4.037855 | 2213.654 | 14.94719 | 59.12817
|  |  |  | 4.5001 | 4.045897 | 2219.154 | 14.95434 | 59.17989
|  |  |  | 4.5101 | 4.053935 | 2224.656 | 14.96146 | 59.2315
|  |  |  | 4.5201 | 4.061968 | 2230.161 | 14.96855 | 59.283
|  |  |  | 4.5301 | 4.069998 | 2235.669 | 14.97559 | 59.33441
|  |  |  | 4.5401 | 4.078024 | 2241.179 | 14.9826 | 59.3857
|  |  |  | 4.5501 | 4.086046 | 2246.692 | 14.98957 | 59.4369
|  |  |  | 4.5601 | 4.094064 | 2252.208 | 14.99651 | 59.48799
|  |  |  | 4.5701 | 4.102078 | 2257.727 | 15.00341 | 59.53898
|  |  |  | 4.5801 | 4.110088 | 2263.248 | 15.01027 | 59.58986
|  |  |  | 4.5901 | 4.118095 | 2268.772 | 15.01709 | 59.64064
|  |  |  | 4.6001 | 4.126097 | 2274.298 | 15.02388 | 59.69132
|  |  |  | 4.6101 | 4.134095 | 2279.828 | 15.03063 | 59.7419
|  |  |  | 4.6201 | 4.14209 | 2285.36 | 15.03734 | 59.79238
|  |  |  | 4.6301 | 4.15008 | 2290.894 | 15.04402 | 59.84276
|  |  |  | 4.6401 | 4.158067 | 2296.432 | 15.05066 | 59.89304
|  |  |  | 4.6501 | 4.166049 | 2301.972 | 15.05727 | 59.94322
|  |  |  | 4.6601 | 4.174028 | 2307.515 | 15.06384 | 59.9933
|  |  |  | 4.6701 | 4.182003 | 2313.06 | 15.07038 | 60.04328
|  |  |  | 4.6801 | 4.189974 | 2318.609 | 15.07688 | 60.09316
|  |  |  | 4.6901 | 4.197941 | 2324.16 | 15.08334 | 60.14295
|  |  |  | 4.7001 | 4.205904 | 2329.713 | 15.08977 | 60.19263
|  |  |  | 4.7101 | 4.213863 | 2335.27 | 15.09616 | 60.24222
|  |  |  | 4.7201 | 4.221818 | 2340.829 | 15.10252 | 60.29171
|  |  |  | 4.7301 | 4.229769 | 2346.391 | 15.10885 | 60.34111
|  |  |  | 4.7401 | 4.237717 | 2351.955 | 15.11514 | 60.39041
|  |  |  | 4.7501 | 4.24566 | 2357.523 | 15.12139 | 60.43961
|  |  |  | 4.7601 | 4.2536 | 2363.093 | 15.12761 | 60.48872
|  |  |  | 4.7701 | 4.261535 | 2368.666 | 15.1338 | 60.53774
|  |  |  | 4.7801 | 4.269467 | 2374.241 | 15.13995 | 60.58666
|  |  |  | 4.7901 | 4.277395 | 2379.819 | 15.14607 | 60.63548
|  |  |  | 4.8001 | 4.285319 | 2385.4 | 15.15215 | 60.68421
|  |  |  | 4.8101 | 4.293239 | 2390.984 | 15.1582 | 60.73285
|  |  |  | 4.8201 | 4.301155 | 2396.57 | 15.16421 | 60.7814
|  |  |  | 4.8301 | 4.309068 | 2402.159 | 15.1702 | 60.82985
|  |  |  | 4.8401 | 4.316976 | 2407.751 | 15.17614 | 60.87821
|  |  |  | 4.8501 | 4.32488 | 2413.345 | 15.18206 | 60.92648
|  |  |  | 4.8601 | 4.332781 | 2418.943 | 15.18794 | 60.97465
|  |  |  | 4.8701 | 4.340678 | 2424.543 | 15.19379 | 61.02274
|  |  |  | 4.8801 | 4.348571 | 2430.145 | 15.1996 | 61.07073
|  |  |  | 4.8901 | 4.35646 | 2435.751 | 15.20539 | 61.11864
|  |  |  | 4.9001 | 4.364345 | 2441.359 | 15.21113 | 61.16645
|  |  |  | 4.9101 | 4.372226 | 2446.97 | 15.21685 | 61.21418
|  |  |  | 4.9201 | 4.380104 | 2452.583 | 15.22253 | 61.26181
|  |  |  | 4.9301 | 4.387977 | 2458.199 | 15.22819 | 61.30936
|  |  |  | 4.9401 | 4.395847 | 2463.818 | 15.2338 | 61.35681
|  |  |  | 4.9501 | 4.403712 | 2469.44 | 15.23939 | 61.40418
|  |  |  | 4.9601 | 4.411574 | 2475.065 | 15.24494 | 61.45146
|  |  |  | 4.9701 | 4.419432 | 2480.692 | 15.25047 | 61.49865
|  |  |  | 4.9801 | 4.427287 | 2486.322 | 15.25595 | 61.54576
|  |  |  | 4.9901 | 4.435137 | 2491.954 | 15.26141 | 61.59278
|  |  |  | 5.0001 | 4.442983 | 2497.59 | 15.26684 | 61.63971
|  |  |  | 5.0101 | 4.450826 | 2503.228 | 15.27223 | 61.68655
|  |  |  | 5.0201 | 4.458665 | 2508.869 | 15.27759 | 61.73331
|  |  |  | 5.0301 | 4.4665 | 2514.512 | 15.28293 | 61.77998
|  |  |  | 5.0401 | 4.474331 | 2520.159 | 15.28823 | 61.82657
|  |  |  | 5.0501 | 4.482158 | 2525.808 | 15.29349 | 61.87307
|  |  |  | 5.0601 | 4.489981 | 2531.459 | 15.29873 | 61.91949
|  |  |  | 5.0701 | 4.497801 | 2537.114 | 15.30394 | 61.96583
|  |  |  | 5.0801 | 4.505617 | 2542.771 | 15.30911 | 62.01207
|  |  |  | 5.0901 | 4.513429 | 2548.431 | 15.31425 | 62.05824
|  |  |  | 5.1001 | 4.521237 | 2554.094 | 15.31937 | 62.10432
|  |  |  | 5.1101 | 4.529041 | 2559.759 | 15.32445 | 62.15032
|  |  |  | 5.1201 | 4.536841 | 2565.427 | 15.3295 | 62.19624
|  |  |  | 5.1301 | 4.544638 | 2571.098 | 15.33452 | 62.24207
|  |  |  | 5.1401 | 4.55243 | 2576.772 | 15.33951 | 62.28782
|  |  |  | 5.1501 | 4.560219 | 2582.448 | 15.34447 | 62.33349
|  |  |  | 5.1601 | 4.568004 | 2588.127 | 15.3494 | 62.37908
|  |  |  | 5.1701 | 4.575786 | 2593.809 | 15.3543 | 62.42458
|  |  |  | 5.1801 | 4.583563 | 2599.493 | 15.35917 | 62.47001
|  |  |  | 5.1901 | 4.591337 | 2605.18 | 15.36401 | 62.51535
|  |  |  | 5.2001 | 4.599106 | 2610.87 | 15.36882 | 62.56061
|  |  |  | 5.2101 | 4.606872 | 2616.563 | 15.3736 | 62.6058
|  |  |  | 5.2201 | 4.614635 | 2622.258 | 15.37835 | 62.6509
|  |  |  | 5.2301 | 4.622393 | 2627.957 | 15.38307 | 62.69592
|  |  |  | 5.2401 | 4.630147 | 2633.657 | 15.38777 | 62.74087
|  |  |  | 5.2501 | 4.637898 | 2639.361 | 15.39243 | 62.78573
|  |  |  | 5.2601 | 4.645645 | 2645.067 | 15.39706 | 62.83052
|  |  |  | 5.2701 | 4.653388 | 2650.777 | 15.40166 | 62.87523
|  |  |  | 5.2801 | 4.661128 | 2656.488 | 15.40624 | 62.91986
|  |  |  | 5.2901 | 4.668863 | 2662.203 | 15.41078 | 62.96441
|  |  |  | 5.3001 | 4.676595 | 2667.92 | 15.4153 | 63.00889
|  |  |  | 5.3101 | 4.684323 | 2673.64 | 15.41979 | 63.05328
|  |  |  | 5.3201 | 4.692047 | 2679.363 | 15.42425 | 63.0976
|  |  |  | 5.3301 | 4.699767 | 2685.088 | 15.42868 | 63.14185
|  |  |  | 5.3401 | 4.707484 | 2690.817 | 15.43308 | 63.18602
|  |  |  | 5.3501 | 4.715197 | 2696.548 | 15.43745 | 63.23011
|  |  |  | 5.3601 | 4.722906 | 2702.281 | 15.44179 | 63.27412
|  |  |  | 5.3701 | 4.730611 | 2708.018 | 15.44611 | 63.31806
|  |  |  | 5.3801 | 4.738313 | 2713.757 | 15.4504 | 63.36192
|  |  |  | 5.3901 | 4.74601 | 2719.499 | 15.45466 | 63.40571
|  |  |  | 5.4001 | 4.753704 | 2725.243 | 15.45889 | 63.44943
|  |  |  | 5.4101 | 4.761394 | 2730.99 | 15.46309 | 63.49307
|  |  |  | 5.4201 | 4.769081 | 2736.741 | 15.46727 | 63.53663
|  |  |  | 5.4301 | 4.776763 | 2742.493 | 15.47141 | 63.58012
|  |  |  | 5.4401 | 4.784442 | 2748.249 | 15.47553 | 63.62354
|  |  |  | 5.4501 | 4.792117 | 2754.007 | 15.47963 | 63.66689
|  |  |  | 5.4601 | 4.799789 | 2759.768 | 15.48369 | 63.71016
|  |  |  | 5.4701 | 4.807456 | 2765.532 | 15.48773 | 63.75335
|  |  |  | 5.4801 | 4.81512 | 2771.298 | 15.49174 | 63.79648
|  |  |  | 5.4901 | 4.82278 | 2777.067 | 15.49572 | 63.83953
|  |  |  | 5.5001 | 4.830436 | 2782.839 | 15.49967 | 63.88251
|  |  |  | 5.5101 | 4.838089 | 2788.614 | 15.5036 | 63.92542
|  |  |  | 5.5201 | 4.845738 | 2794.391 | 15.5075 | 63.96825
|  |  |  | 5.5301 | 4.853383 | 2800.171 | 15.51137 | 64.01102
|  |  |  | 5.5401 | 4.861024 | 2805.954 | 15.51522 | 64.05371
|  |  |  | 5.5501 | 4.868662 | 2811.74 | 15.51904 | 64.09634
|  |  |  | 5.5601 | 4.876296 | 2817.528 | 15.52283 | 64.13889
|  |  |  | 5.5701 | 4.883926 | 2823.319 | 15.5266 | 64.18137
|  |  |  | 5.5801 | 4.891552 | 2829.113 | 15.53034 | 64.22378
|  |  |  | 5.5901 | 4.899175 | 2834.909 | 15.53405 | 64.26612
|  |  |  | 5.6001 | 4.906793 | 2840.708 | 15.53774 | 64.30839
|  |  |  | 5.6101 | 4.914409 | 2846.51 | 15.5414 | 64.35059
|  |  |  | 5.6201 | 4.92202 | 2852.315 | 15.54503 | 64.39273
|  |  |  | 5.6301 | 4.929628 | 2858.122 | 15.54864 | 64.43479
|  |  |  | 5.6401 | 4.937232 | 2863.932 | 15.55222 | 64.47678
|  |  |  | 5.6501 | 4.944832 | 2869.745 | 15.55577 | 64.51871
|  |  |  | 5.6601 | 4.952429 | 2875.561 | 15.5593 | 64.56057
|  |  |  | 5.6701 | 4.960021 | 2881.379 | 15.56281 | 64.60235
|  |  |  | 5.6801 | 4.967611 | 2887.2 | 15.56628 | 64.64408
|  |  |  | 5.6901 | 4.975196 | 2893.024 | 15.56973 | 64.68573
|  |  |  | 5.7001 | 4.982778 | 2898.85 | 15.57316 | 64.72731
|  |  |  | 5.7101 | 4.990356 | 2904.679 | 15.57656 | 64.76883
|  |  |  | 5.7201 | 4.99793 | 2910.511 | 15.57993 | 64.81029
|  |  |  | 5.7301 | 5.005501 | 2916.346 | 15.58328 | 64.85167
|  |  |  | 5.7401 | 5.013067 | 2922.183 | 15.5866 | 64.89299
|  |  |  | 5.7501 | 5.020631 | 2928.023 | 15.5899 | 64.93424
|  |  |  | 5.7601 | 5.02819 | 2933.866 | 15.59317 | 64.97543
|  |  |  | 5.7701 | 5.035746 | 2939.712 | 15.59642 | 65.01655
|  |  |  | 5.7801 | 5.043298 | 2945.56 | 15.59964 | 65.0576
|  |  |  | 5.7901 | 5.050846 | 2951.411 | 15.60284 | 65.09859
|  |  |  | 5.8001 | 5.058391 | 2957.264 | 15.60601 | 65.13951
|  |  |  | 5.8101 | 5.065932 | 2963.121 | 15.60915 | 65.18037
|  |  |  | 5.8201 | 5.073469 | 2968.98 | 15.61228 | 65.22117
|  |  |  | 5.8301 | 5.081003 | 2974.842 | 15.61537 | 65.26189
|  |  |  | 5.8401 | 5.088533 | 2980.706 | 15.61844 | 65.30256
|  |  |  | 5.8501 | 5.096059 | 2986.573 | 15.62149 | 65.34316
|  |  |  | 5.8601 | 5.103582 | 2992.443 | 15.62451 | 65.3837
|  |  |  | 5.8701 | 5.111101 | 2998.316 | 15.62751 | 65.42417
|  |  |  | 5.8801 | 5.118616 | 3004.191 | 15.63049 | 65.46458
|  |  |  | 5.8901 | 5.126128 | 3010.07 | 15.63343 | 65.50492
|  |  |  | 5.9001 | 5.133636 | 3015.95 | 15.63636 | 65.54521
|  |  |  | 5.9101 | 5.14114 | 3021.834 | 15.63926 | 65.58543
|  |  |  | 5.9201 | 5.148641 | 3027.72 | 15.64213 | 65.62558
|  |  |  | 5.9301 | 5.156138 | 3033.609 | 15.64499 | 65.66568
|  |  |  | 5.9401 | 5.163631 | 3039.501 | 15.64781 | 65.70571
|  |  |  | 5.9501 | 5.171121 | 3045.395 | 15.65062 | 65.74568
|  |  |  | 5.9601 | 5.178607 | 3051.292 | 15.6534 | 65.78559
|  |  |  | 5.9701 | 5.186089 | 3057.192 | 15.65615 | 65.82543
|  |  |  | 5.9801 | 5.193568 | 3063.095 | 15.65888 | 65.86522
|  |  |  | 5.9901 | 5.201043 | 3069 | 15.66159 | 65.90494
|  |  |  | 6.0001 | 5.208514 | 3074.908 | 15.66428 | 65.9446
|  |  |  | 6.0101 | 5.215982 | 3080.818 | 15.66694 | 65.9842
|  |  |  | 6.0201 | 5.223446 | 3086.732 | 15.66957 | 66.02374
|  |  |  | 6.0301 | 5.230907 | 3092.648 | 15.67219 | 66.06322
|  |  |  | 6.0401 | 5.238363 | 3098.567 | 15.67478 | 66.10264
|  |  |  | 6.0501 | 5.245817 | 3104.488 | 15.67734 | 66.142
|  |  |  | 6.0601 | 5.253266 | 3110.412 | 15.67988 | 66.1813
|  |  |  | 6.0701 | 5.260712 | 3116.339 | 15.6824 | 66.22054
|  |  |  | 6.0801 | 5.268154 | 3122.269 | 15.6849 | 66.25972
|  |  |  | 6.0901 | 5.275593 | 3128.201 | 15.68737 | 66.29884
|  |  |  | 6.1001 | 5.283028 | 3134.136 | 15.68982 | 66.3379
|  |  |  | 6.1101 | 5.29046 | 3140.073 | 15.69225 | 66.37691
|  |  |  | 6.1201 | 5.297887 | 3146.014 | 15.69465 | 66.41585
|  |  |  | 6.1301 | 5.305312 | 3151.957 | 15.69704 | 66.45473
|  |  |  | 6.1401 | 5.312732 | 3157.903 | 15.69939 | 66.49356
|  |  |  | 6.1501 | 5.320149 | 3163.851 | 15.70173 | 66.53233
|  |  |  | 6.1601 | 5.327563 | 3169.802 | 15.70404 | 66.57104
|  |  |  | 6.1701 | 5.334972 | 3175.756 | 15.70633 | 66.60969
|  |  |  | 6.1801 | 5.342379 | 3181.713 | 15.7086 | 66.64828
|  |  |  | 6.1901 | 5.349781 | 3187.672 | 15.71084 | 66.68682
|  |  |  | 6.2001 | 5.35718 | 3193.634 | 15.71306 | 66.7253
|  |  |  | 6.2101 | 5.364576 | 3199.598 | 15.71526 | 66.76372
|  |  |  | 6.2201 | 5.371967 | 3205.565 | 15.71744 | 66.80208
|  |  |  | 6.2301 | 5.379356 | 3211.535 | 15.71959 | 66.84039
|  |  |  | 6.2401 | 5.38674 | 3217.508 | 15.72173 | 66.87864
|  |  |  | 6.2501 | 5.394121 | 3223.483 | 15.72384 | 66.91684
|  |  |  | 6.2601 | 5.401499 | 3229.461 | 15.72592 | 66.95498
|  |  |  | 6.2701 | 5.408872 | 3235.442 | 15.72799 | 66.99306
|  |  |  | 6.2801 | 5.416243 | 3241.425 | 15.73003 | 67.03108
|  |  |  | 6.2901 | 5.423609 | 3247.412 | 15.73205 | 67.06905
|  |  |  | 6.3001 | 5.430972 | 3253.4 | 15.73405 | 67.10697
|  |  |  | 6.3101 | 5.438332 | 3259.392 | 15.73603 | 67.14483
|  |  |  | 6.3201 | 5.445688 | 3265.386 | 15.73799 | 67.18263
|  |  |  | 6.3301 | 5.45304 | 3271.383 | 15.73992 | 67.22038
|  |  |  | 6.3401 | 5.460389 | 3277.382 | 15.74183 | 67.25807
|  |  |  | 6.3501 | 5.467734 | 3283.384 | 15.74372 | 67.29571
|  |  |  | 6.3601 | 5.475076 | 3289.389 | 15.74559 | 67.33329
|  |  |  | 6.3701 | 5.482414 | 3295.396 | 15.74744 | 67.37082
|  |  |  | 6.3801 | 5.489749 | 3301.406 | 15.74926 | 67.40829
|  |  |  | 6.3901 | 5.49708 | 3307.419 | 15.75107 | 67.44571
|  |  |  | 6.4001 | 5.504407 | 3313.435 | 15.75285 | 67.48308
|  |  |  | 6.4101 | 5.511731 | 3319.453 | 15.75461 | 67.52039
|  |  |  | 6.4201 | 5.519051 | 3325.474 | 15.75635 | 67.55765
|  |  |  | 6.4301 | 5.526368 | 3331.497 | 15.75807 | 67.59486
|  |  |  | 6.4401 | 5.533681 | 3337.523 | 15.75977 | 67.63201
|  |  |  | 6.4501 | 5.540991 | 3343.552 | 15.76144 | 67.66911
|  |  |  | 6.4601 | 5.548297 | 3349.583 | 15.7631 | 67.70615
|  |  |  | 6.4701 | 5.5556 | 3355.617 | 15.76473 | 67.74314
|  |  |  | 6.4801 | 5.562899 | 3361.654 | 15.76634 | 67.78008
|  |  |  | 6.4901 | 5.570194 | 3367.694 | 15.76794 | 67.81697
|  |  |  | 6.5001 | 5.577486 | 3373.736 | 15.76951 | 67.85381
|  |  |  | 6.5101 | 5.584775 | 3379.78 | 15.77106 | 67.89059
|  |  |  | 6.5201 | 5.59206 | 3385.828 | 15.77259 | 67.92732
|  |  |  | 6.5301 | 5.599341 | 3391.878 | 15.77409 | 67.96399
|  |  |  | 6.5401 | 5.606619 | 3397.93 | 15.77558 | 68.00062
|  |  |  | 6.5501 | 5.613893 | 3403.986 | 15.77705 | 68.0372
|  |  |  | 6.5601 | 5.621164 | 3410.044 | 15.77849 | 68.07372
|  |  |  | 6.5701 | 5.628432 | 3416.104 | 15.77992 | 68.11019
|  |  |  | 6.5801 | 5.635695 | 3422.167 | 15.78133 | 68.14661
|  |  |  | 6.5901 | 5.642956 | 3428.233 | 15.78271 | 68.18298
|  |  |  | 6.6001 | 5.650213 | 3434.302 | 15.78407 | 68.2193
|  |  |  | 6.6101 | 5.657466 | 3440.373 | 15.78542 | 68.25556
|  |  |  | 6.6201 | 5.664716 | 3446.447 | 15.78674 | 68.29178
|  |  |  | 6.6301 | 5.671962 | 3452.523 | 15.78805 | 68.32795
|  |  |  | 6.6401 | 5.679205 | 3458.602 | 15.78933 | 68.36406
|  |  |  | 6.6501 | 5.686444 | 3464.684 | 15.79059 | 68.40013
|  |  |  | 6.6601 | 5.69368 | 3470.768 | 15.79183 | 68.43614
|  |  |  | 6.6701 | 5.700912 | 3476.855 | 15.79306 | 68.47211
|  |  |  | 6.6801 | 5.708141 | 3482.945 | 15.79426 | 68.50802
|  |  |  | 6.6901 | 5.715366 | 3489.037 | 15.79544 | 68.54389
|  |  |  | 6.7001 | 5.722588 | 3495.132 | 15.7966 | 68.5797
|  |  |  | 6.7101 | 5.729807 | 3501.229 | 15.79775 | 68.61547
|  |  |  | 6.7201 | 5.737021 | 3507.329 | 15.79887 | 68.65119
|  |  |  | 6.7301 | 5.744233 | 3513.432 | 15.79997 | 68.68686
|  |  |  | 6.7401 | 5.751441 | 3519.537 | 15.80106 | 68.72248
|  |  |  | 6.7501 | 5.758645 | 3525.645 | 15.80212 | 68.75805
|  |  |  | 6.7601 | 5.765846 | 3531.756 | 15.80316 | 68.79357
|  |  |  | 6.7701 | 5.773044 | 3537.869 | 15.80419 | 68.82904
|  |  |  | 6.7801 | 5.780238 | 3543.984 | 15.80519 | 68.86447
|  |  |  | 6.7901 | 5.787428 | 3550.103 | 15.80618 | 68.89984
|  |  |  | 6.8001 | 5.794615 | 3556.224 | 15.80714 | 68.93517
|  |  |  | 6.8101 | 5.801799 | 3562.347 | 15.80809 | 68.97045
|  |  |  | 6.8201 | 5.808979 | 3568.473 | 15.80902 | 69.00568
|  |  |  | 6.8301 | 5.816156 | 3574.602 | 15.80992 | 69.04087
|  |  |  | 6.8401 | 5.823329 | 3580.733 | 15.81081 | 69.07601
|  |  |  | 6.8501 | 5.830499 | 3586.867 | 15.81168 | 69.11109
|  |  |  | 6.8601 | 5.837666 | 3593.004 | 15.81253 | 69.14614
|  |  |  | 6.8701 | 5.844829 | 3599.143 | 15.81336 | 69.18113
|  |  |  | 6.8801 | 5.851988 | 3605.285 | 15.81417 | 69.21608
|  |  |  | 6.8901 | 5.859144 | 3611.429 | 15.81496 | 69.25098
|  |  |  | 6.9001 | 5.866297 | 3617.576 | 15.81574 | 69.28583
|  |  |  | 6.9101 | 5.873446 | 3623.725 | 15.81649 | 69.32064
|  |  |  | 6.9201 | 5.880592 | 3629.877 | 15.81722 | 69.3554
|  |  |  | 6.9301 | 5.887734 | 3636.032 | 15.81794 | 69.39012
|  |  |  | 6.9401 | 5.894873 | 3642.189 | 15.81864 | 69.42478
|  |  |  | 6.9501 | 5.902008 | 3648.349 | 15.81932 | 69.4594
|  |  |  | 6.9601 | 5.90914 | 3654.511 | 15.81998 | 69.49398
|  |  |  | 6.9701 | 5.916269 | 3660.676 | 15.82062 | 69.52851
|  |  |  | 6.9801 | 5.923394 | 3666.844 | 15.82124 | 69.56299
|  |  |  | 6.9901 | 5.930516 | 3673.014 | 15.82184 | 69.59743
|  |  |  | 7.0001 | 5.937634 | 3679.186 | 15.82243 | 69.63182
|  |  |  | 7.0101 | 5.944749 | 3685.361 | 15.82299 | 69.66617
|  |  |  | 7.0201 | 5.951861 | 3691.539 | 15.82354 | 69.70047
|  |  |  | 7.0301 | 5.958969 | 3697.719 | 15.82407 | 69.73473
|  |  |  | 7.0401 | 5.966074 | 3703.902 | 15.82458 | 69.76894
|  |  |  | 7.0501 | 5.973175 | 3710.088 | 15.82508 | 69.8031
|  |  |  | 7.0601 | 5.980273 | 3716.276 | 15.82555 | 69.83723
|  |  |  | 7.0701 | 5.987367 | 3722.466 | 15.82601 | 69.8713
|  |  |  | 7.0801 | 5.994459 | 3728.659 | 15.82644 | 69.90533
|  |  |  | 7.0901 | 6.001546 | 3734.855 | 15.82686 | 69.93932
|  |  |  | 7.1001 | 6.008631 | 3741.053 | 15.82726 | 69.97326
|  |  |  | 7.1101 | 6.015712 | 3747.254 | 15.82765 | 70.00716
|  |  |  | 7.1201 | 6.022789 | 3753.457 | 15.82801 | 70.04102
|  |  |  | 7.1301 | 6.029863 | 3759.663 | 15.82836 | 70.07483
|  |  |  | 7.1401 | 6.036934 | 3765.871 | 15.82869 | 70.10859
|  |  |  | 7.1501 | 6.044002 | 3772.082 | 15.829 | 70.14231
|  |  |  | 7.1601 | 6.051066 | 3778.295 | 15.82929 | 70.17599
|  |  |  | 7.1701 | 6.058126 | 3784.511 | 15.82956 | 70.20963
|  |  |  | 7.1801 | 6.065184 | 3790.729 | 15.82982 | 70.24322
|  |  |  | 7.1901 | 6.072238 | 3796.95 | 15.83006 | 70.27677
|  |  |  | 7.2001 | 6.079288 | 3803.173 | 15.83028 | 70.31027
|  |  |  | 7.2101 | 6.086335 | 3809.399 | 15.83048 | 70.34374
|  |  |  | 7.2201 | 6.093379 | 3815.628 | 15.83067 | 70.37715
|  |  |  | 7.2301 | 6.10042 | 3821.859 | 15.83084 | 70.41053
|  |  |  | 7.2401 | 6.107457 | 3828.092 | 15.83099 | 70.44386
|  |  |  | 7.2501 | 6.114491 | 3834.328 | 15.83112 | 70.47715
|  |  |  | 7.2601 | 6.121521 | 3840.567 | 15.83124 | 70.5104
|  |  |  | 7.2701 | 6.128548 | 3846.808 | 15.83133 | 70.54361
|  |  |  | 7.2801 | 6.135572 | 3853.051 | 15.83141 | 70.57677
|  |  |  | 7.2901 | 6.142592 | 3859.297 | 15.83148 | 70.60989
|  |  |  | 7.3001 | 6.149609 | 3865.546 | 15.83152 | 70.64297
|  |  |  | 7.3101 | 6.156623 | 3871.796 | 15.83155 | 70.67601
|  |  |  | 7.3201 | 6.163634 | 3878.05 | 15.83156 | 70.709
|  |  |  | 7.3301 | 6.170641 | 3884.306 | 15.83155 | 70.74195
|  |  |  | 7.3401 | 6.177644 | 3890.564 | 15.83153 | 70.77486
|  |  |  | 7.3501 | 6.184645 | 3896.825 | 15.83149 | 70.80773
|  |  |  | 7.3601 | 6.191642 | 3903.088 | 15.83143 | 70.84056
|  |  |  | 7.3701 | 6.198635 | 3909.354 | 15.83136 | 70.87335
|  |  |  | 7.3801 | 6.205626 | 3915.623 | 15.83126 | 70.90609
|  |  |  | 7.3901 | 6.212613 | 3921.893 | 15.83115 | 70.9388
|  |  |  | 7.4001 | 6.219597 | 3928.167 | 15.83103 | 70.97146
|  |  |  | 7.4101 | 6.226577 | 3934.442 | 15.83088 | 71.00408
|  |  |  | 7.4201 | 6.233554 | 3940.72 | 15.83072 | 71.03666
|  |  |  | 7.4301 | 6.240528 | 3947.001 | 15.83054 | 71.0692
|  |  |  | 7.4401 | 6.247499 | 3953.284 | 15.83035 | 71.1017
|  |  |  | 7.4501 | 6.254466 | 3959.569 | 15.83014 | 71.13416
|  |  |  | 7.4601 | 6.26143 | 3965.857 | 15.82991 | 71.16658
|  |  |  | 7.4701 | 6.26839 | 3972.148 | 15.82967 | 71.19896
|  |  |  | 7.4801 | 6.275348 | 3978.441 | 15.8294 | 71.23129
|  |  |  | 7.4901 | 6.282302 | 3984.736 | 15.82913 | 71.26359
|  |  |  | 7.5001 | 6.289252 | 3991.034 | 15.82883 | 71.29585
|  |  |  | 7.5101 | 6.2962 | 3997.334 | 15.82852 | 71.32806
|  |  |  | 7.5201 | 6.303144 | 4003.636 | 15.82819 | 71.36024
|  |  |  | 7.5301 | 6.310085 | 4009.941 | 15.82785 | 71.39238
|  |  |  | 7.5401 | 6.317023 | 4016.249 | 15.82748 | 71.42448
|  |  |  | 7.5501 | 6.323957 | 4022.558 | 15.82711 | 71.45654
|  |  |  | 7.5601 | 6.330888 | 4028.871 | 15.82671 | 71.48855
|  |  |  | 7.5701 | 6.337816 | 4035.185 | 15.8263 | 71.52053
|  |  |  | 7.5801 | 6.34474 | 4041.502 | 15.82587 | 71.55247
|  |  |  | 7.5901 | 6.351661 | 4047.822 | 15.82543 | 71.58437
|  |  |  | 7.6001 | 6.358579 | 4054.144 | 15.82497 | 71.61623
|  |  |  | 7.6101 | 6.365494 | 4060.468 | 15.82449 | 71.64806
|  |  |  | 7.6201 | 6.372406 | 4066.795 | 15.824 | 71.67984
|  |  |  | 7.6301 | 6.379314 | 4073.124 | 15.82349 | 71.71159
|  |  |  | 7.6401 | 6.386219 | 4079.455 | 15.82297 | 71.74329
|  |  |  | 7.6501 | 6.39312 | 4085.789 | 15.82243 | 71.77496
|  |  |  | 7.6601 | 6.400019 | 4092.125 | 15.82187 | 71.80659
|  |  |  | 7.6701 | 6.406914 | 4098.464 | 15.8213 | 71.83818
|  |  |  | 7.6801 | 6.413806 | 4104.805 | 15.82071 | 71.86973
|  |  |  | 7.6901 | 6.420694 | 4111.148 | 15.8201 | 71.90124
|  |  |  | 7.7001 | 6.42758 | 4117.494 | 15.81948 | 71.93272
|  |  |  | 7.7101 | 6.434462 | 4123.842 | 15.81885 | 71.96416
|  |  |  | 7.7201 | 6.441341 | 4130.193 | 15.81819 | 71.99555
|  |  |  | 7.7301 | 6.448217 | 4136.545 | 15.81752 | 72.02692
|  |  |  | 7.7401 | 6.455089 | 4142.901 | 15.81684 | 72.05824
|  |  |  | 7.7501 | 6.461958 | 4149.258 | 15.81614 | 72.08953
|  |  |  | 7.7601 | 6.468825 | 4155.618 | 15.81542 | 72.12077
|  |  |  | 7.7701 | 6.475687 | 4161.98 | 15.81469 | 72.15198
|  |  |  | 7.7801 | 6.482547 | 4168.345 | 15.81394 | 72.18316
|  |  |  | 7.7901 | 6.489403 | 4174.712 | 15.81318 | 72.21429
|  |  |  | 7.8001 | 6.496256 | 4181.081 | 15.8124 | 72.24539
|  |  |  | 7.8101 | 6.503106 | 4187.453 | 15.81161 | 72.27645
|  |  |  | 7.8201 | 6.509953 | 4193.827 | 15.8108 | 72.30747
|  |  |  | 7.8301 | 6.516797 | 4200.203 | 15.80997 | 72.33846
|  |  |  | 7.8401 | 6.523637 | 4206.581 | 15.80913 | 72.36941
|  |  |  | 7.8501 | 6.530474 | 4212.962 | 15.80827 | 72.40032
|  |  |  | 7.8601 | 6.537308 | 4219.345 | 15.8074 | 72.4312
|  |  |  | 7.8701 | 6.544139 | 4225.731 | 15.80651 | 72.46204
|  |  |  | 7.8801 | 6.550966 | 4232.119 | 15.80561 | 72.49284
|  |  |  | 7.8901 | 6.557791 | 4238.509 | 15.80469 | 72.52361
|  |  |  | 7.9001 | 6.564612 | 4244.901 | 15.80376 | 72.55434
|  |  |  | 7.9101 | 6.57143 | 4251.296 | 15.80281 | 72.58503
|  |  |  | 7.9201 | 6.578245 | 4257.693 | 15.80185 | 72.61569
|  |  |  | 7.9301 | 6.585056 | 4264.092 | 15.80087 | 72.64631
|  |  |  | 7.9401 | 6.591865 | 4270.494 | 15.79987 | 72.67689
|  |  |  | 7.9501 | 6.59867 | 4276.898 | 15.79886 | 72.70744
|  |  |  | 7.9601 | 6.605472 | 4283.304 | 15.79784 | 72.73795
|  |  |  | 7.9701 | 6.612271 | 4289.712 | 15.7968 | 72.76843
|  |  |  | 7.9801 | 6.619066 | 4296.123 | 15.79575 | 72.79887
|  |  |  | 7.9901 | 6.625859 | 4302.536 | 15.79468 | 72.82928
|  |  |  | 8.0001 | 6.632648 | 4308.951 | 15.79359 | 72.85965
|  |  |  | 8.0101 | 6.639435 | 4315.369 | 15.79249 | 72.88998
|  |  |  | 8.0201 | 6.646218 | 4321.788 | 15.79138 | 72.92028
|  |  |  | 8.0301 | 6.652998 | 4328.21 | 15.79025 | 72.95054
|  |  |  | 8.0401 | 6.659774 | 4334.634 | 15.7891 | 72.98077
|  |  |  | 8.0501 | 6.666548 | 4341.061 | 15.78794 | 73.01096
|  |  |  | 8.0601 | 6.673319 | 4347.49 | 15.78677 | 73.04112
|  |  |  | 8.0701 | 6.680086 | 4353.921 | 15.78558 | 73.07124
|  |  |  | 8.0801 | 6.68685 | 4360.354 | 15.78438 | 73.10133
|  |  |  | 8.0901 | 6.693611 | 4366.789 | 15.78316 | 73.13138
|  |  |  | 8.1001 | 6.700369 | 4373.227 | 15.78193 | 73.1614
|  |  |  | 8.1101 | 6.707124 | 4379.666 | 15.78068 | 73.19138
|  |  |  | 8.1201 | 6.713875 | 4386.109 | 15.77942 | 73.22133
|  |  |  | 8.1301 | 6.720624 | 4392.553 | 15.77814 | 73.25124
|  |  |  | 8.1401 | 6.727369 | 4398.999 | 15.77685 | 73.28112
|  |  |  | 8.1501 | 6.734112 | 4405.448 | 15.77554 | 73.31097
|  |  |  | 8.1601 | 6.740851 | 4411.899 | 15.77422 | 73.34078
|  |  |  | 8.1701 | 6.747587 | 4418.352 | 15.77289 | 73.37055
|  |  |  | 8.1801 | 6.75432 | 4424.807 | 15.77154 | 73.40029
|  |  |  | 8.1901 | 6.761049 | 4431.264 | 15.77018 | 73.43
|  |  |  | 8.2001 | 6.767776 | 4437.724 | 15.7688 | 73.45967
|  |  |  | 8.2101 | 6.7745 | 4444.186 | 15.76741 | 73.48931
|  |  |  | 8.2201 | 6.78122 | 4450.65 | 15.766 | 73.51892
|  |  |  | 8.2301 | 6.787937 | 4457.116 | 15.76458 | 73.54849
|  |  |  | 8.2401 | 6.794652 | 4463.584 | 15.76315 | 73.57802
|  |  |  | 8.2501 | 6.801363 | 4470.054 | 15.7617 | 73.60753
|  |  |  | 8.2601 | 6.808071 | 4476.527 | 15.76023 | 73.637
|  |  |  | 8.2701 | 6.814776 | 4483.002 | 15.75876 | 73.66643
|  |  |  | 8.2801 | 6.821478 | 4489.478 | 15.75727 | 73.69584
|  |  |  | 8.2901 | 6.828177 | 4495.957 | 15.75576 | 73.7252
|  |  |  | 8.3001 | 6.834872 | 4502.439 | 15.75424 | 73.75454
|  |  |  | 8.3101 | 6.841565 | 4508.922 | 15.75271 | 73.78384
|  |  |  | 8.3201 | 6.848254 | 4515.407 | 15.75116 | 73.81311
|  |  |  | 8.3301 | 6.854941 | 4521.895 | 15.7496 | 73.84235
|  |  |  | 8.3401 | 6.861624 | 4528.384 | 15.74802 | 73.87155
|  |  |  | 8.3501 | 6.868305 | 4534.876 | 15.74643 | 73.90072
|  |  |  | 8.3601 | 6.874982 | 4541.37 | 15.74483 | 73.92986
|  |  |  | 8.3701 | 6.881656 | 4547.866 | 15.74321 | 73.95896
|  |  |  | 8.3801 | 6.888327 | 4554.364 | 15.74158 | 73.98803
|  |  |  | 8.3901 | 6.894995 | 4560.864 | 15.73993 | 74.01707
|  |  |  | 8.4001 | 6.90166 | 4567.366 | 15.73828 | 74.04608
|  |  |  | 8.4101 | 6.908322 | 4573.871 | 15.7366 | 74.07505
|  |  |  | 8.4201 | 6.914981 | 4580.377 | 15.73492 | 74.10399
|  |  |  | 8.4301 | 6.921637 | 4586.885 | 15.73322 | 74.1329
|  |  |  | 8.4401 | 6.92829 | 4593.396 | 15.7315 | 74.16177
|  |  |  | 8.4501 | 6.93494 | 4599.908 | 15.72978 | 74.19062
|  |  |  | 8.4601 | 6.941587 | 4606.423 | 15.72804 | 74.21943
|  |  |  | 8.4701 | 6.94823 | 4612.94 | 15.72628 | 74.24821
|  |  |  | 8.4801 | 6.954871 | 4619.459 | 15.72452 | 74.27695
|  |  |  | 8.4901 | 6.961509 | 4625.979 | 15.72273 | 74.30567
|  |  |  | 8.5001 | 6.968143 | 4632.502 | 15.72094 | 74.33435
|  |  |  | 8.5101 | 6.974775 | 4639.027 | 15.71913 | 74.363
|  |  |  | 8.5201 | 6.981403 | 4645.554 | 15.71731 | 74.39162
|  |  |  | 8.5301 | 6.988029 | 4652.083 | 15.71547 | 74.4202
|  |  |  | 8.5401 | 6.994651 | 4658.614 | 15.71363 | 74.44876
|  |  |  | 8.5501 | 7.001271 | 4665.147 | 15.71176 | 74.47728
|  |  |  | 8.5601 | 7.007887 | 4671.682 | 15.70989 | 74.50577
|  |  |  | 8.5701 | 7.014501 | 4678.219 | 15.708 | 74.53423
|  |  |  | 8.5801 | 7.021111 | 4684.758 | 15.7061 | 74.56266
|  |  |  | 8.5901 | 7.027719 | 4691.299 | 15.70419 | 74.59106
|  |  |  | 8.6001 | 7.034323 | 4697.842 | 15.70226 | 74.61942
|  |  |  | 8.6101 | 7.040925 | 4704.387 | 15.70032 | 74.64776
|  |  |  | 8.6201 | 7.047523 | 4710.934 | 15.69836 | 74.67606
|  |  |  | 8.6301 | 7.054119 | 4717.483 | 15.69639 | 74.70433
|  |  |  | 8.6401 | 7.060711 | 4724.034 | 15.69441 | 74.73257
|  |  |  | 8.6501 | 7.0673 | 4730.587 | 15.69242 | 74.76078
|  |  |  | 8.6601 | 7.073887 | 4737.141 | 15.69041 | 74.78896
|  |  |  | 8.6701 | 7.080471 | 4743.698 | 15.6884 | 74.81711
|  |  |  | 8.6801 | 7.087051 | 4750.257 | 15.68636 | 74.84523
|  |  |  | 8.6901 | 7.093629 | 4756.818 | 15.68432 | 74.87331
|  |  |  | 8.7001 | 7.100203 | 4763.38 | 15.68226 | 74.90137
|  |  |  | 8.7101 | 7.106775 | 4769.945 | 15.68019 | 74.92939
|  |  |  | 8.7201 | 7.113343 | 4776.511 | 15.6781 | 74.95739
|  |  |  | 8.7301 | 7.119909 | 4783.08 | 15.67601 | 74.98535
|  |  |  | 8.7401 | 7.126472 | 4789.65 | 15.6739 | 75.01328
|  |  |  | 8.7501 | 7.133032 | 4796.222 | 15.67178 | 75.04118
|  |  |  | 8.7601 | 7.139588 | 4802.796 | 15.66964 | 75.06905
|  |  |  | 8.7701 | 7.146142 | 4809.372 | 15.66749 | 75.0969
|  |  |  | 8.7801 | 7.152693 | 4815.95 | 15.66533 | 75.12471
|  |  |  | 8.7901 | 7.159241 | 4822.53 | 15.66316 | 75.15249
|  |  |  | 8.8001 | 7.165786 | 4829.112 | 15.66097 | 75.18024
|  |  |  | 8.8101 | 7.172328 | 4835.695 | 15.65877 | 75.20796
|  |  |  | 8.8201 | 7.178867 | 4842.281 | 15.65656 | 75.23565
|  |  |  | 8.8301 | 7.185403 | 4848.868 | 15.65434 | 75.26331
|  |  |  | 8.8401 | 7.191937 | 4855.457 | 15.6521 | 75.29094
|  |  |  | 8.8501 | 7.198467 | 4862.048 | 15.64985 | 75.31854
|  |  |  | 8.8601 | 7.204994 | 4868.641 | 15.64759 | 75.34611
|  |  |  | 8.8701 | 7.211519 | 4875.236 | 15.64532 | 75.37365
|  |  |  | 8.8801 | 7.21804 | 4881.833 | 15.64303 | 75.40116
|  |  |  | 8.8901 | 7.224559 | 4888.431 | 15.64074 | 75.42864
|  |  |  | 8.9001 | 7.231074 | 4895.031 | 15.63842 | 75.4561
|  |  |  | 8.9101 | 7.237587 | 4901.633 | 15.6361 | 75.48352
|  |  |  | 8.9201 | 7.244097 | 4908.237 | 15.63377 | 75.51091
|  |  |  | 8.9301 | 7.250604 | 4914.843 | 15.63142 | 75.53827
|  |  |  | 8.9401 | 7.257108 | 4921.45 | 15.62906 | 75.56561
|  |  |  | 8.9501 | 7.263609 | 4928.06 | 15.62669 | 75.59291
|  |  |  | 8.9601 | 7.270107 | 4934.671 | 15.6243 | 75.62019
|  |  |  | 8.9701 | 7.276603 | 4941.284 | 15.62191 | 75.64743
|  |  |  | 8.9801 | 7.283095 | 4947.899 | 15.6195 | 75.67465
|  |  |  | 8.9901 | 7.289585 | 4954.515 | 15.61708 | 75.70184
|  |  |  | 9.0001 | 7.296071 | 4961.133 | 15.61464 | 75.729
|  |  |  | 9.0101 | 7.302555 | 4967.753 | 15.6122 | 75.75613
|  |  |  | 9.0201 | 7.309036 | 4974.375 | 15.60974 | 75.78323
|  |  |  | 9.0301 | 7.315514 | 4980.999 | 15.60727 | 75.8103
|  |  |  | 9.0401 | 7.321989 | 4987.624 | 15.60479 | 75.83734
|  |  |  | 9.0501 | 7.328461 | 4994.251 | 15.6023 | 75.86435
|  |  |  | 9.0601 | 7.33493 | 5000.88 | 15.59979 | 75.89134
|  |  |  | 9.0701 | 7.341397 | 5007.51 | 15.59728 | 75.9183
|  |  |  | 9.0801 | 7.347861 | 5014.142 | 15.59475 | 75.94522
|  |  |  | 9.0901 | 7.354321 | 5020.776 | 15.59221 | 75.97212
|  |  |  | 9.1001 | 7.360779 | 5027.412 | 15.58965 | 75.99899
|  |  |  | 9.1101 | 7.367234 | 5034.049 | 15.58709 | 76.02584
|  |  |  | 9.1201 | 7.373686 | 5040.688 | 15.58451 | 76.05265
|  |  |  | 9.1301 | 7.380136 | 5047.329 | 15.58193 | 76.07944
|  |  |  | 9.1401 | 7.386582 | 5053.971 | 15.57933 | 76.10619
|  |  |  | 9.1501 | 7.393026 | 5060.615 | 15.57671 | 76.13292
|  |  |  | 9.1601 | 7.399466 | 5067.261 | 15.57409 | 76.15962
|  |  |  | 9.1701 | 7.405904 | 5073.909 | 15.57146 | 76.18629
|  |  |  | 9.1801 | 7.412339 | 5080.558 | 15.56881 | 76.21294
|  |  |  | 9.1901 | 7.418772 | 5087.209 | 15.56615 | 76.23955
|  |  |  | 9.2001 | 7.425201 | 5093.861 | 15.56348 | 76.26614
|  |  |  | 9.2101 | 7.431628 | 5100.515 | 15.5608 | 76.2927
|  |  |  | 9.2201 | 7.438051 | 5107.171 | 15.55811 | 76.31923
|  |  |  | 9.2301 | 7.444472 | 5113.828 | 15.55541 | 76.34574
|  |  |  | 9.2401 | 7.450891 | 5120.487 | 15.55269 | 76.37221
|  |  |  | 9.2501 | 7.457306 | 5127.148 | 15.54996 | 76.39866
|  |  |  | 9.2601 | 7.463718 | 5133.81 | 15.54723 | 76.42508
|  |  |  | 9.2701 | 7.470128 | 5140.474 | 15.54448 | 76.45147
|  |  |  | 9.2801 | 7.476535 | 5147.139 | 15.54171 | 76.47784
|  |  |  | 9.2901 | 7.482939 | 5153.806 | 15.53894 | 76.50418
|  |  |  | 9.3001 | 7.48934 | 5160.475 | 15.53616 | 76.53049
|  |  |  | 9.3101 | 7.495738 | 5167.145 | 15.53336 | 76.55677
|  |  |  | 9.3201 | 7.502134 | 5173.817 | 15.53056 | 76.58303
|  |  |  | 9.3301 | 7.508527 | 5180.49 | 15.52774 | 76.60925
|  |  |  | 9.3401 | 7.514917 | 5187.165 | 15.52491 | 76.63545
|  |  |  | 9.3501 | 7.521304 | 5193.841 | 15.52207 | 76.66163
|  |  |  | 9.3601 | 7.527689 | 5200.519 | 15.51922 | 76.68777
|  |  |  | 9.3701 | 7.53407 | 5207.199 | 15.51636 | 76.71389
|  |  |  | 9.3801 | 7.540449 | 5213.88 | 15.51348 | 76.73998
|  |  |  | 9.3901 | 7.546825 | 5220.562 | 15.5106 | 76.76604
|  |  |  | 9.4001 | 7.553199 | 5227.247 | 15.5077 | 76.79208
|  |  |  | 9.4101 | 7.559569 | 5233.932 | 15.5048 | 76.81809
|  |  |  | 9.4201 | 7.565937 | 5240.619 | 15.50188 | 76.84407
|  |  |  | 9.4301 | 7.572302 | 5247.308 | 15.49895 | 76.87003
|  |  |  | 9.4401 | 7.578664 | 5253.998 | 15.49601 | 76.89596
|  |  |  | 9.4501 | 7.585024 | 5260.69 | 15.49306 | 76.92186
|  |  |  | 9.4601 | 7.591381 | 5267.383 | 15.4901 | 76.94774
|  |  |  | 9.4701 | 7.597735 | 5274.077 | 15.48713 | 76.97358
|  |  |  | 9.4801 | 7.604086 | 5280.773 | 15.48414 | 76.99941
|  |  |  | 9.4901 | 7.610434 | 5287.471 | 15.48115 | 77.0252
|  |  |  | 9.5001 | 7.61678 | 5294.17 | 15.47814 | 77.05097
|  |  |  | 9.5101 | 7.623123 | 5300.87 | 15.47513 | 77.07671
|  |  |  | 9.5201 | 7.629463 | 5307.572 | 15.4721 | 77.10243
|  |  |  | 9.5301 | 7.635801 | 5314.276 | 15.46907 | 77.12811
|  |  |  | 9.5401 | 7.642136 | 5320.98 | 15.46602 | 77.15378
|  |  |  | 9.5501 | 7.648468 | 5327.686 | 15.46296 | 77.17941
|  |  |  | 9.5601 | 7.654797 | 5334.394 | 15.45989 | 77.20502
|  |  |  | 9.5701 | 7.661123 | 5341.103 | 15.45681 | 77.2306
|  |  |  | 9.5801 | 7.667447 | 5347.813 | 15.45372 | 77.25616
|  |  |  | 9.5901 | 7.673769 | 5354.525 | 15.45062 | 77.28169
|  |  |  | 9.6001 | 7.680087 | 5361.238 | 15.44751 | 77.30719
|  |  |  | 9.6101 | 7.686403 | 5367.953 | 15.44438 | 77.33267
|  |  |  | 9.6201 | 7.692716 | 5374.669 | 15.44125 | 77.35812
|  |  |  | 9.6301 | 7.699026 | 5381.386 | 15.43811 | 77.38355
|  |  |  | 9.6401 | 7.705334 | 5388.105 | 15.43496 | 77.40895
|  |  |  | 9.6501 | 7.711638 | 5394.825 | 15.43179 | 77.43432
|  |  |  | 9.6601 | 7.717941 | 5401.546 | 15.42862 | 77.45967
|  |  |  | 9.6701 | 7.72424 | 5408.269 | 15.42543 | 77.48499
|  |  |  | 9.6801 | 7.730537 | 5414.993 | 15.42224 | 77.51029
|  |  |  | 9.6901 | 7.736831 | 5421.718 | 15.41903 | 77.53556
|  |  |  | 9.7001 | 7.743122 | 5428.445 | 15.41582 | 77.5608
|  |  |  | 9.7101 | 7.749411 | 5435.172 | 15.41259 | 77.58602
|  |  |  | 9.7201 | 7.755697 | 5441.902 | 15.40935 | 77.61121
|  |  |  | 9.7301 | 7.76198 | 5448.632 | 15.40611 | 77.63638
|  |  |  | 9.7401 | 7.768261 | 5455.364 | 15.40285 | 77.66152
|  |  |  | 9.7501 | 7.774539 | 5462.097 | 15.39958 | 77.68664
|  |  |  | 9.7601 | 7.780815 | 5468.832 | 15.3963 | 77.71172
|  |  |  | 9.7701 | 7.787087 | 5475.567 | 15.39302 | 77.73679
|  |  |  | 9.7801 | 7.793357 | 5482.304 | 15.38972 | 77.76183
|  |  |  | 9.7901 | 7.799625 | 5489.042 | 15.38641 | 77.78684
|  |  |  | 9.8001 | 7.805889 | 5495.782 | 15.38309 | 77.81183
|  |  |  | 9.8101 | 7.812151 | 5502.522 | 15.37977 | 77.83679
|  |  |  | 9.8201 | 7.818411 | 5509.264 | 15.37643 | 77.86173
|  |  |  | 9.8301 | 7.824667 | 5516.007 | 15.37308 | 77.88664
|  |  |  | 9.8401 | 7.830921 | 5522.752 | 15.36972 | 77.91153
|  |  |  | 9.8501 | 7.837173 | 5529.497 | 15.36636 | 77.93639
|  |  |  | 9.8601 | 7.843422 | 5536.244 | 15.36298 | 77.96123
|  |  |  | 9.8701 | 7.849668 | 5542.992 | 15.35959 | 77.98604
|  |  |  | 9.8801 | 7.855911 | 5549.741 | 15.35619 | 78.01082
|  |  |  | 9.8901 | 7.862152 | 5556.491 | 15.35279 | 78.03558
|  |  |  | 9.9001 | 7.868391 | 5563.243 | 15.34937 | 78.06032
|  |  |  | 9.9101 | 7.874626 | 5569.995 | 15.34594 | 78.08503
|  |  |  | 9.9201 | 7.880859 | 5576.749 | 15.34251 | 78.10972
|  |  |  | 9.9301 | 7.88709 | 5583.504 | 15.33906 | 78.13438
|  |  |  | 9.9401 | 7.893317 | 5590.26 | 15.3356 | 78.15901
|  |  |  | 9.9501 | 7.899543 | 5597.017 | 15.33214 | 78.18362
|  |  |  | 9.9601 | 7.905765 | 5603.775 | 15.32866 | 78.20821
|  |  |  | 9.9701 | 7.911985 | 5610.535 | 15.32518 | 78.23277
|  |  |  | 9.9801 | 7.918202 | 5617.295 | 15.32168 | 78.25731
|  |  |  | 9.9901 | 7.924417 | 5624.057 | 15.31818 | 78.28182

## 282.96
Raw Press (MPa) | Raw Adjusted Press (MPa) | Excess (mmol/g) | Total Vol (V/V) | fitPress (MPa) | Adjusted Fit Press (MPa) | Gas Phase Density | Excess Fit (mmol/g) | Total Vol Fit (V/V) | adjustedModelPress | actualPress | Absolute (mmolg) | Isosteric Heat (kJ/mol) | fill factor
0.0027213195 | 0.002721165 | 0.04392077 | 0.1455545 | 0.0001 | 9.999979e-05 | 0.04250492 | 0.001015258 | 0.003447687 | 9.999979e-05 | 0.0001 | 0.00101526 | 14.5247 | 2.440913e-05
0.00470549 | 0.004705028 | 0.06917016 | 0.2301724 | 0.0101 | 0.01009787 | 4.293893 | 0.1020188 | 0.3465628 | 0.0001264852 | 0.0001264855 | 0.00128414 | 14.52468 | 3.087361e-05
0.009021744 | 0.009020046 | 0.1227679 | 0.4100289 | 0.0201 | 0.02009157 | 8.547054 | 0.2019988 | 0.6864376 | 0.0001599853 | 0.0001599859 | 0.001624225 | 14.52465 | 3.905e-05
0.012838123 | 0.01283469 | 0.1691058 | 0.5657151 | 0.0301 | 0.03008111 | 12.80199 | 0.3009712 | 1.023122 | 0.0002023581 | 0.000202359 | 0.002054367 | 14.52462 | 4.939158e-05
0.016642505 | 0.01663673 | 0.2138633 | 0.7163575 | 0.0401 | 0.04006647 | 17.05871 | 0.3989513 | 1.356665 | 0.0002559534 | 0.0002559548 | 0.002598408 | 14.52458 | 6.247155e-05
0.0279656735 | 0.02794936 | 0.342654 | 1.150686 | 0.0501 | 0.05004767 | 21.3172 | 0.4959542 | 1.687115 | 0.0003237436 | 0.0003237458 | 0.003286501 | 14.52452 | 7.901484e-05
0.048815793 | 0.04876611 | 0.5676087 | 1.91175 | 0.0601 | 0.06002471 | 25.57746 | 0.5919947 | 2.014518 | 0.000409488 | 0.0004094915 | 0.004156773 | 14.52446 | 9.993814e-05
0.063768054 | 0.06368329 | 0.7213382 | 2.433449 | 0.0701 | 0.06999758 | 29.83951 | 0.6870873 | 2.338921 | 0.0005179419 | 0.0005179475 | 0.005257436 | 14.52437 | 0.0001264006
0.1089600865 | 0.1087127 | 1.15818 | 3.922124 | 0.0801 | 0.07996629 | 34.10334 | 0.7812462 | 2.660369 | 0.0006551196 | 0.0006551286 | 0.006649449 | 14.52426 | 0.0001598677
0.22828958 | 0.2272053 | 2.18428 | 7.449431 | 0.0901 | 0.08993084 | 38.36895 | 0.8744854 | 2.978906 | 0.0008286284 | 0.0008286428 | 0.008409875 | 14.52412 | 0.0002021922
0.3921686 | 0.388975 | 3.360719 | 11.55681 | 0.1001 | 0.09989123 | 42.63634 | 0.9668185 | 3.294575 | 0.00104809 | 0.001048113 | 0.01063613 | 14.52395 | 0.0002557164
0.6586353 | 0.6496556 | 5.032116 | 17.47409 | 0.1101 | 0.1098475 | 46.90552 | 1.058259 | 3.607418 | 0.001325675 | 0.001325711 | 0.01345134 | 14.52373 | 0.0003234002
0.937252295 | 0.919128 | 6.477423 | 22.70868 | 0.1201 | 0.1197995 | 51.17648 | 1.148819 | 3.917478 | 0.001676774 | 0.001676833 | 0.01701107 | 14.52345 | 0.0004089841
1.2518203 | 1.219608 | 7.838107 | 27.76703 | 0.1301 | 0.1297475 | 55.44922 | 1.238513 | 4.224795 | 0.002120857 | 0.002120951 | 0.02151186 | 14.5231 | 0.0005171932
1.61575596 | 1.562324 | 9.133955 | 32.74766 | 0.1401 | 0.1396912 | 59.72375 | 1.327353 | 4.529409 | 0.002682546 | 0.002682696 | 0.0272019 | 14.52265 | 0.0006539947
2.1024076 | 2.012471 | 10.52211 | 38.33447 | 0.1501 | 0.1496308 | 64.00007 | 1.41535 | 4.83136 | 0.003392982 | 0.003393222 | 0.0343945 | 14.52208 | 0.000826921
2.466515 | 2.343277 | 11.38949 | 41.98683 | 0.1601 | 0.1595663 | 68.27817 | 1.502518 | 5.130685 | 0.00429155 | 0.004291934 | 0.04348495 | 14.52137 | 0.001045476
2.790948 | 2.633786 | 12.02245 | 44.80875 | 0.1701 | 0.1694976 | 72.55807 | 1.588868 | 5.427422 | 0.005428061 | 0.005428675 | 0.0549716 | 14.52047 | 0.001321641
3.033914 | 2.848755 | 12.41472 | 46.66982 | 0.1801 | 0.1794248 | 76.83975 | 1.674412 | 5.721609 | 0.006865505 | 0.006866488 | 0.06948229 | 14.51933 | 0.00167051
3.331766 | 3.109294 | 12.83189 | 48.75769 | 0.1901 | 0.1893478 | 81.12323 | 1.759161 | 6.013282 | 0.00868354 | 0.008685114 | 0.08780706 | 14.51788 | 0.002111078
3.756898 | 3.475542 | 13.35027 | 51.50968 | 0.2001 | 0.1992667 | 85.40849 | 1.843126 | 6.302476 | 0.01098289 | 0.01098541 | 0.1109387 | 14.51605 | 0.002667216
4.439625 | 4.050147 | 14.00205 | 55.39683 | 0.2101 | 0.2091814 | 89.69555 | 1.926319 | 6.589226 | 0.01389093 | 0.01389495 | 0.1401228 | 14.51374 | 0.003368866
5.28467 | 4.738932 | 14.54315 | 59.43573 | 0.2201 | 0.219092 | 93.98441 | 2.00875 | 6.873566 | 0.01756866 | 0.01757511 | 0.1769183 | 14.51082 | 0.004253514
6.218175 | 5.472175 | 14.90002 | 63.22309 | 0.2301 | 0.2289985 | 98.27506 | 2.090429 | 7.15553 | 0.02221966 | 0.02222996 | 0.2232716 | 14.50713 | 0.00536795
7.32303 | 6.30455 | 15.12423 | 67.19443 | 0.2401 | 0.2389008 | 102.5675 | 2.171368 | 7.435151 | 0.0281012 | 0.02811769 | 0.2816035 | 14.50246 | 0.00677038
8.538066 | 7.178645 | 15.16225 | 71.03329 | 0.2501 | 0.248799 | 106.8617 | 2.251576 | 7.712462 | 0.03553843 | 0.0355648 | 0.3549123 | 14.49655 | 0.008532887
9.472103 | 7.823558 | 14.91735 | 73.19299 | 0.2601 | 0.258693 | 111.1578 | 2.331063 | 7.987493 | 0.04494214 | 0.04498433 | 0.4468897 | 14.48908 | 0.01074423
|  |  |  | 0.2701 | 0.268583 | 115.4556 | 2.409839 | 8.260277 | 0.05683117 | 0.05689866 | 0.5620495 | 14.47964 | 0.01351293
|  |  |  | 0.2801 | 0.2784687 | 119.7553 | 2.487914 | 8.530843 | 0.07186061 | 0.07196857 | 0.7058593 | 14.46771 | 0.01697044
|  |  |  | 0.2901 | 0.2883504 | 124.0567 | 2.565297 | 8.799222 | 0.09085715 | 0.09102982 | 0.8848651 | 14.45263 | 0.02127414
|  |  |  | 0.3001 | 0.2982279 | 128.3599 | 2.641997 | 9.065444 | 0.1148634 | 0.1151395 | 1.106786 | 14.43358 | 0.02660963
|  |  |  | 0.3101 | 0.3081013 | 132.665 | 2.718024 | 9.329536 | 0.1451932 | 0.1456348 | 1.380551 | 14.40952 | 0.03319153
|  |  |  | 0.3201 | 0.3179706 | 136.9718 | 2.793387 | 9.591529 | 0.1835007 | 0.184207 | 1.716221 | 14.37914 | 0.04126181
|  |  |  | 0.3301 | 0.3278357 | 141.2805 | 2.868094 | 9.851449 | 0.2318658 | 0.2329952 | 2.124766 | 14.34079 | 0.05108413
|  |  |  | 0.3401 | 0.3376967 | 145.5909 | 2.942154 | 10.10932 | 0.2928997 | 0.2947052 | 2.617596 | 14.2924 | 0.06293288
|  |  |  | 0.3501 | 0.3475536 | 149.9032 | 3.015575 | 10.36518 | 0.3698735 | 0.3727594 | 3.205836 | 14.23139 | 0.07707549
|  |  |  | 0.3601 | 0.3574064 | 154.2173 | 3.088366 | 10.61905 | 0.4668749 | 0.4714866 | 3.899285 | 14.1545 | 0.09374755
|  |  |  | 0.3701 | 0.367255 | 158.5332 | 3.160535 | 10.87095 | 0.588995 | 0.5963623 | 4.705135 | 14.05764 | 0.113122
|  |  |  | 0.3801 | 0.3770996 | 162.8509 | 3.232091 | 11.12091 | 0.7425471 | 0.754312 | 5.626594 | 13.93571 | 0.1352759
|  |  |  | 0.3901 | 0.38694 | 167.1704 | 3.303039 | 11.36895 | 0.9353176 | 0.9540955 | 6.661686 | 13.78227 | 0.1601619
|  |  |  | 0.4001 | 0.3967763 | 171.4917 | 3.37339 | 11.6151 | 1.17684 | 1.206793 | 7.802568 | 13.58926 | 0.1875912
|  |  |  | 0.4101 | 0.4066085 | 175.8148 | 3.44315 | 11.85939 | 1.478681 | 1.526418 | 9.035708 | 13.34648 | 0.2172387
|  |  |  | 0.4201 | 0.4164365 | 180.1397 | 3.512327 | 12.10184 | 1.854695 | 1.930698 | 10.34306 | 13.0411 | 0.2486703
|  |  |  | 0.4301 | 0.4262605 | 184.4665 | 3.580927 | 12.34247 | 2.321212 | 2.442053 | 11.70407 | 12.65704 | 0.281392
|  |  |  | 0.4401 | 0.4360803 | 188.7951 | 3.64896 | 12.5813 | 2.89705 | 3.088844 | 13.09806 | 12.17455 | 0.3149067
|  |  |  | 0.4501 | 0.4458961 | 193.1254 | 3.71643 | 12.81836 | 3.603242 | 3.90694 | 14.50628 | 11.57034 | 0.3487636
|  |  |  | 0.4601 | 0.4557077 | 197.4576 | 3.783347 | 13.05366 | 4.462326 | 4.941713 | 15.91309 | 10.81921 | 0.3825863
|  |  |  | 0.4701 | 0.4655153 | 201.7917 | 3.849715 | 13.28724 | 5.497103 | 6.250552 | 17.30598 | 9.898473 | 0.4160746
|  |  |  | 0.4801 | 0.4753187 | 206.1275 | 3.915543 | 13.51911 | 6.729146 | 7.906043 | 18.67507 | 8.797684 | 0.4489905
|  |  |  | 0.4901 | 0.485118 | 210.4652 | 3.980836 | 13.74929 | 8.178449 | 10 | 20.01309 | 7.536372 | 0.4811596
|  |  |  | 0.5001 | 0.4949133 | 214.8047 | 4.045602 | 13.97781
|  |  |  | 0.5101 | 0.5047044 | 219.146 | 4.109847 | 14.20468
|  |  |  | 0.5201 | 0.5144914 | 223.4891 | 4.173577 | 14.42993
|  |  |  | 0.5301 | 0.5242744 | 227.834 | 4.236798 | 14.65357
|  |  |  | 0.5401 | 0.5340532 | 232.1808 | 4.299516 | 14.87563
|  |  |  | 0.5501 | 0.5438279 | 236.5294 | 4.361738 | 15.09611
|  |  |  | 0.5601 | 0.5535986 | 240.8799 | 4.423469 | 15.31505
|  |  |  | 0.5701 | 0.5633652 | 245.2321 | 4.484716 | 15.53246
|  |  |  | 0.5801 | 0.5731276 | 249.5862 | 4.545483 | 15.74836
|  |  |  | 0.5901 | 0.582886 | 253.9421 | 4.605777 | 15.96277
|  |  |  | 0.6001 | 0.5926403 | 258.2999 | 4.665603 | 16.1757
|  |  |  | 0.6101 | 0.6023906 | 262.6595 | 4.724967 | 16.38717
|  |  |  | 0.6201 | 0.6121367 | 267.0209 | 4.783873 | 16.5972
|  |  |  | 0.6301 | 0.6218787 | 271.3841 | 4.842328 | 16.8058
|  |  |  | 0.6401 | 0.6316167 | 275.7492 | 4.900337 | 17.013
|  |  |  | 0.6501 | 0.6413506 | 280.1161 | 4.957904 | 17.2188
|  |  |  | 0.6601 | 0.6510804 | 284.4849 | 5.015034 | 17.42323
|  |  |  | 0.6701 | 0.6608062 | 288.8555 | 5.071733 | 17.62629
|  |  |  | 0.6801 | 0.6705278 | 293.2279 | 5.128006 | 17.82802
|  |  |  | 0.6901 | 0.6802454 | 297.6022 | 5.183856 | 18.02841
|  |  |  | 0.7001 | 0.689959 | 301.9783 | 5.23929 | 18.22749
|  |  |  | 0.7101 | 0.6996684 | 306.3562 | 5.294312 | 18.42527
|  |  |  | 0.7201 | 0.7093738 | 310.736 | 5.348925 | 18.62177
|  |  |  | 0.7301 | 0.7190751 | 315.1177 | 5.403136 | 18.81699
|  |  |  | 0.7401 | 0.7287724 | 319.5012 | 5.456948 | 19.01096
|  |  |  | 0.7501 | 0.7384656 | 323.8865 | 5.510365 | 19.20368
|  |  |  | 0.7601 | 0.7481547 | 328.2737 | 5.563393 | 19.39518
|  |  |  | 0.7701 | 0.7578398 | 332.6627 | 5.616035 | 19.58546
|  |  |  | 0.7801 | 0.7675208 | 337.0536 | 5.668295 | 19.77454
|  |  |  | 0.7901 | 0.7771977 | 341.4463 | 5.720178 | 19.96244
|  |  |  | 0.8001 | 0.7868706 | 345.8409 | 5.771687 | 20.14915
|  |  |  | 0.8101 | 0.7965394 | 350.2373 | 5.822827 | 20.3347
|  |  |  | 0.8201 | 0.8062042 | 354.6356 | 5.873602 | 20.51911
|  |  |  | 0.8301 | 0.815865 | 359.0357 | 5.924015 | 20.70237
|  |  |  | 0.8401 | 0.8255216 | 363.4377 | 5.97407 | 20.88451
|  |  |  | 0.8501 | 0.8351743 | 367.8416 | 6.023772 | 21.06553
|  |  |  | 0.8601 | 0.8448229 | 372.2472 | 6.073123 | 21.24546
|  |  |  | 0.8701 | 0.8544674 | 376.6548 | 6.122128 | 21.42429
|  |  |  | 0.8801 | 0.8641079 | 381.0642 | 6.17079 | 21.60204
|  |  |  | 0.8901 | 0.8737443 | 385.4755 | 6.219113 | 21.77873
|  |  |  | 0.9001 | 0.8833767 | 389.8886 | 6.2671 | 21.95436
|  |  |  | 0.9101 | 0.8930051 | 394.3036 | 6.314755 | 22.12894
|  |  |  | 0.9201 | 0.9026294 | 398.7205 | 6.36208 | 22.30249
|  |  |  | 0.9301 | 0.9122497 | 403.1392 | 6.409081 | 22.47502
|  |  |  | 0.9401 | 0.921866 | 407.5598 | 6.455759 | 22.64653
|  |  |  | 0.9501 | 0.9314782 | 411.9822 | 6.502118 | 22.81704
|  |  |  | 0.9601 | 0.9410864 | 416.4065 | 6.548162 | 22.98656
|  |  |  | 0.9701 | 0.9506905 | 420.8327 | 6.593893 | 23.15509
|  |  |  | 0.9801 | 0.9602907 | 425.2608 | 6.639314 | 23.32265
|  |  |  | 0.9901 | 0.9698868 | 429.6907 | 6.68443 | 23.48925
|  |  |  | 1.0001 | 0.9794788 | 434.1225 | 6.729242 | 23.6549
|  |  |  | 1.0101 | 0.9890669 | 438.5561 | 6.773754 | 23.81961
|  |  |  | 1.0201 | 0.9986509 | 442.9916 | 6.817969 | 23.98338
|  |  |  | 1.0301 | 1.008231 | 447.429 | 6.86189 | 24.14622
|  |  |  | 1.0401 | 1.017807 | 451.8683 | 6.905519 | 24.30815
|  |  |  | 1.0501 | 1.027379 | 456.3095 | 6.94886 | 24.46918
|  |  |  | 1.0601 | 1.036947 | 460.7525 | 6.991914 | 24.6293
|  |  |  | 1.0701 | 1.046511 | 465.1974 | 7.034687 | 24.78854
|  |  |  | 1.0801 | 1.056071 | 469.6441 | 7.077178 | 24.9469
|  |  |  | 1.0901 | 1.065626 | 474.0928 | 7.119393 | 25.10439
|  |  |  | 1.1001 | 1.075178 | 478.5433 | 7.161332 | 25.26101
|  |  |  | 1.1101 | 1.084726 | 482.9957 | 7.203 | 25.41678
|  |  |  | 1.1201 | 1.09427 | 487.45 | 7.244397 | 25.57171
|  |  |  | 1.1301 | 1.10381 | 491.9062 | 7.285528 | 25.72579
|  |  |  | 1.1401 | 1.113346 | 496.3643 | 7.326394 | 25.87905
|  |  |  | 1.1501 | 1.122878 | 500.8242 | 7.366999 | 26.03148
|  |  |  | 1.1601 | 1.132405 | 505.286 | 7.407343 | 26.1831
|  |  |  | 1.1701 | 1.141929 | 509.7497 | 7.447431 | 26.33392
|  |  |  | 1.1801 | 1.151449 | 514.2153 | 7.487264 | 26.48393
|  |  |  | 1.1901 | 1.160965 | 518.6828 | 7.526844 | 26.63316
|  |  |  | 1.2001 | 1.170477 | 523.1522 | 7.566175 | 26.7816
|  |  |  | 1.2101 | 1.179985 | 527.6235 | 7.605258 | 26.92926
|  |  |  | 1.2201 | 1.189488 | 532.0966 | 7.644095 | 27.07615
|  |  |  | 1.2301 | 1.198988 | 536.5717 | 7.68269 | 27.22228
|  |  |  | 1.2401 | 1.208484 | 541.0486 | 7.721043 | 27.36766
|  |  |  | 1.2501 | 1.217976 | 545.5274 | 7.759158 | 27.51229
|  |  |  | 1.2601 | 1.227464 | 550.0082 | 7.797036 | 27.65618
|  |  |  | 1.2701 | 1.236948 | 554.4908 | 7.834679 | 27.79933
|  |  |  | 1.2801 | 1.246428 | 558.9753 | 7.872091 | 27.94176
|  |  |  | 1.2901 | 1.255904 | 563.4617 | 7.909272 | 28.08346
|  |  |  | 1.3001 | 1.265376 | 567.95 | 7.946225 | 28.22445
|  |  |  | 1.3101 | 1.274844 | 572.4402 | 7.982951 | 28.36473
|  |  |  | 1.3201 | 1.284307 | 576.9323 | 8.019454 | 28.50431
|  |  |  | 1.3301 | 1.293767 | 581.4263 | 8.055734 | 28.6432
|  |  |  | 1.3401 | 1.303224 | 585.9222 | 8.091795 | 28.7814
|  |  |  | 1.3501 | 1.312676 | 590.4201 | 8.127637 | 28.91891
|  |  |  | 1.3601 | 1.322124 | 594.9198 | 8.163262 | 29.05574
|  |  |  | 1.3701 | 1.331568 | 599.4214 | 8.198674 | 29.19191
|  |  |  | 1.3801 | 1.341008 | 603.9249 | 8.233872 | 29.32741
|  |  |  | 1.3901 | 1.350444 | 608.4303 | 8.26886 | 29.46225
|  |  |  | 1.4001 | 1.359876 | 612.9377 | 8.303639 | 29.59644
|  |  |  | 1.4101 | 1.369304 | 617.4469 | 8.338211 | 29.72998
|  |  |  | 1.4201 | 1.378729 | 621.9581 | 8.372577 | 29.86288
|  |  |  | 1.4301 | 1.388149 | 626.4711 | 8.40674 | 29.99514
|  |  |  | 1.4401 | 1.397565 | 630.9861 | 8.440701 | 30.12677
|  |  |  | 1.4501 | 1.406978 | 635.503 | 8.474462 | 30.25778
|  |  |  | 1.4601 | 1.416386 | 640.0218 | 8.508025 | 30.38816
|  |  |  | 1.4701 | 1.425791 | 644.5425 | 8.54139 | 30.51793
|  |  |  | 1.4801 | 1.435191 | 649.0651 | 8.574561 | 30.64709
|  |  |  | 1.4901 | 1.444588 | 653.5897 | 8.607538 | 30.77565
|  |  |  | 1.5001 | 1.45398 | 658.1161 | 8.640323 | 30.90361
|  |  |  | 1.5101 | 1.463369 | 662.6445 | 8.672918 | 31.03097
|  |  |  | 1.5201 | 1.472754 | 667.1748 | 8.705325 | 31.15775
|  |  |  | 1.5301 | 1.482134 | 671.707 | 8.737544 | 31.28394
|  |  |  | 1.5401 | 1.491511 | 676.2411 | 8.769577 | 31.40955
|  |  |  | 1.5501 | 1.500884 | 680.7772 | 8.801427 | 31.53459
|  |  |  | 1.5601 | 1.510253 | 685.3152 | 8.833094 | 31.65906
|  |  |  | 1.5701 | 1.519618 | 689.8551 | 8.86458 | 31.78296
|  |  |  | 1.5801 | 1.528979 | 694.3969 | 8.895886 | 31.9063
|  |  |  | 1.5901 | 1.538336 | 698.9406 | 8.927014 | 32.02909
|  |  |  | 1.6001 | 1.547689 | 703.4863 | 8.957966 | 32.15133
|  |  |  | 1.6101 | 1.557038 | 708.0339 | 8.988742 | 32.27302
|  |  |  | 1.6201 | 1.566384 | 712.5834 | 9.019344 | 32.39416
|  |  |  | 1.6301 | 1.575725 | 717.1349 | 9.049774 | 32.51478
|  |  |  | 1.6401 | 1.585062 | 721.6882 | 9.080033 | 32.63485
|  |  |  | 1.6501 | 1.594396 | 726.2435 | 9.110122 | 32.7544
|  |  |  | 1.6601 | 1.603725 | 730.8008 | 9.140042 | 32.87343
|  |  |  | 1.6701 | 1.613051 | 735.3599 | 9.169796 | 32.99193
|  |  |  | 1.6801 | 1.622373 | 739.921 | 9.199384 | 33.10992
|  |  |  | 1.6901 | 1.63169 | 744.4841 | 9.228807 | 33.22739
|  |  |  | 1.7001 | 1.641004 | 749.049 | 9.258067 | 33.34436
|  |  |  | 1.7101 | 1.650314 | 753.6159 | 9.287166 | 33.46083
|  |  |  | 1.7201 | 1.65962 | 758.1848 | 9.316103 | 33.57679
|  |  |  | 1.7301 | 1.668922 | 762.7556 | 9.344881 | 33.69226
|  |  |  | 1.7401 | 1.678221 | 767.3283 | 9.373502 | 33.80724
|  |  |  | 1.7501 | 1.687515 | 771.9029 | 9.401965 | 33.92173
|  |  |  | 1.7601 | 1.696805 | 776.4795 | 9.430272 | 34.03573
|  |  |  | 1.7701 | 1.706092 | 781.058 | 9.458425 | 34.14925
|  |  |  | 1.7801 | 1.715374 | 785.6385 | 9.486425 | 34.2623
|  |  |  | 1.7901 | 1.724653 | 790.2209 | 9.514272 | 34.37488
|  |  |  | 1.8001 | 1.733927 | 794.8053 | 9.541968 | 34.48698
|  |  |  | 1.8101 | 1.743198 | 799.3916 | 9.569515 | 34.59862
|  |  |  | 1.8201 | 1.752465 | 803.9798 | 9.596912 | 34.7098
|  |  |  | 1.8301 | 1.761728 | 808.57 | 9.624162 | 34.82051
|  |  |  | 1.8401 | 1.770987 | 813.1621 | 9.651265 | 34.93078
|  |  |  | 1.8501 | 1.780242 | 817.7562 | 9.678223 | 35.04059
|  |  |  | 1.8601 | 1.789494 | 822.3523 | 9.705037 | 35.14995
|  |  |  | 1.8701 | 1.798741 | 826.9502 | 9.731707 | 35.25887
|  |  |  | 1.8801 | 1.807984 | 831.5502 | 9.758235 | 35.36735
|  |  |  | 1.8901 | 1.817224 | 836.1521 | 9.784622 | 35.47539
|  |  |  | 1.9001 | 1.82646 | 840.7559 | 9.810868 | 35.58299
|  |  |  | 1.9101 | 1.835692 | 845.3617 | 9.836976 | 35.69016
|  |  |  | 1.9201 | 1.84492 | 849.9694 | 9.862945 | 35.79691
|  |  |  | 1.9301 | 1.854144 | 854.5791 | 9.888777 | 35.90323
|  |  |  | 1.9401 | 1.863364 | 859.1907 | 9.914473 | 36.00912
|  |  |  | 1.9501 | 1.87258 | 863.8043 | 9.940034 | 36.1146
|  |  |  | 1.9601 | 1.881792 | 868.4199 | 9.965461 | 36.21967
|  |  |  | 1.9701 | 1.891001 | 873.0374 | 9.990754 | 36.32432
|  |  |  | 1.9801 | 1.900205 | 877.6569 | 10.01592 | 36.42856
|  |  |  | 1.9901 | 1.909406 | 882.2783 | 10.04095 | 36.53239
|  |  |  | 2.0001 | 1.918603 | 886.9017 | 10.06585 | 36.63582
|  |  |  | 2.0101 | 1.927796 | 891.5271 | 10.09062 | 36.73885
|  |  |  | 2.0201 | 1.936985 | 896.1544 | 10.11526 | 36.84148
|  |  |  | 2.0301 | 1.94617 | 900.7837 | 10.13977 | 36.94372
|  |  |  | 2.0401 | 1.955352 | 905.4149 | 10.16416 | 37.04556
|  |  |  | 2.0501 | 1.964529 | 910.0481 | 10.18842 | 37.14702
|  |  |  | 2.0601 | 1.973703 | 914.6833 | 10.21256 | 37.24809
|  |  |  | 2.0701 | 1.982873 | 919.3204 | 10.23657 | 37.34878
|  |  |  | 2.0801 | 1.992038 | 923.9595 | 10.26046 | 37.44908
|  |  |  | 2.0901 | 2.001201 | 928.6006 | 10.28422 | 37.54901
|  |  |  | 2.1001 | 2.010359 | 933.2436 | 10.30787 | 37.64856
|  |  |  | 2.1101 | 2.019513 | 937.8886 | 10.33139 | 37.74774
|  |  |  | 2.1201 | 2.028663 | 942.5356 | 10.3548 | 37.84654
|  |  |  | 2.1301 | 2.03781 | 947.1845 | 10.37808 | 37.94498
|  |  |  | 2.1401 | 2.046953 | 951.8355 | 10.40125 | 38.04306
|  |  |  | 2.1501 | 2.056092 | 956.4883 | 10.4243 | 38.14077
|  |  |  | 2.1601 | 2.065227 | 961.1432 | 10.44723 | 38.23813
|  |  |  | 2.1701 | 2.074358 | 965.8001 | 10.47005 | 38.33512
|  |  |  | 2.1801 | 2.083485 | 970.4589 | 10.49275 | 38.43176
|  |  |  | 2.1901 | 2.092609 | 975.1197 | 10.51534 | 38.52805
|  |  |  | 2.2001 | 2.101728 | 979.7824 | 10.53782 | 38.62399
|  |  |  | 2.2101 | 2.110844 | 984.4472 | 10.56018 | 38.71958
|  |  |  | 2.2201 | 2.119956 | 989.1139 | 10.58243 | 38.81482
|  |  |  | 2.2301 | 2.129064 | 993.7826 | 10.60457 | 38.90973
|  |  |  | 2.2401 | 2.138168 | 998.4533 | 10.6266 | 39.00429
|  |  |  | 2.2501 | 2.147269 | 1003.126 | 10.64851 | 39.09851
|  |  |  | 2.2601 | 2.156365 | 1007.801 | 10.67032 | 39.1924
|  |  |  | 2.2701 | 2.165458 | 1012.477 | 10.69202 | 39.28595
|  |  |  | 2.2801 | 2.174547 | 1017.156 | 10.71362 | 39.37918
|  |  |  | 2.2901 | 2.183632 | 1021.836 | 10.7351 | 39.47207
|  |  |  | 2.3001 | 2.192713 | 1026.519 | 10.75648 | 39.56464
|  |  |  | 2.3101 | 2.201791 | 1031.204 | 10.77776 | 39.65688
|  |  |  | 2.3201 | 2.210864 | 1035.89 | 10.79893 | 39.7488
|  |  |  | 2.3301 | 2.219934 | 1040.579 | 10.81999 | 39.8404
|  |  |  | 2.3401 | 2.229 | 1045.269 | 10.84095 | 39.93168
|  |  |  | 2.3501 | 2.238062 | 1049.962 | 10.86181 | 40.02264
|  |  |  | 2.3601 | 2.24712 | 1054.656 | 10.88257 | 40.11329
|  |  |  | 2.3701 | 2.256175 | 1059.353 | 10.90322 | 40.20363
|  |  |  | 2.3801 | 2.265225 | 1064.051 | 10.92378 | 40.29366
|  |  |  | 2.3901 | 2.274272 | 1068.752 | 10.94423 | 40.38338
|  |  |  | 2.4001 | 2.283315 | 1073.454 | 10.96459 | 40.4728
|  |  |  | 2.4101 | 2.292354 | 1078.158 | 10.98484 | 40.56191
|  |  |  | 2.4201 | 2.30139 | 1082.865 | 11.005 | 40.65072
|  |  |  | 2.4301 | 2.310421 | 1087.573 | 11.02506 | 40.73923
|  |  |  | 2.4401 | 2.319449 | 1092.284 | 11.04502 | 40.82744
|  |  |  | 2.4501 | 2.328473 | 1096.996 | 11.06489 | 40.91535
|  |  |  | 2.4601 | 2.337493 | 1101.711 | 11.08466 | 41.00298
|  |  |  | 2.4701 | 2.346509 | 1106.427 | 11.10433 | 41.0903
|  |  |  | 2.4801 | 2.355522 | 1111.146 | 11.12391 | 41.17734
|  |  |  | 2.4901 | 2.36453 | 1115.866 | 11.14339 | 41.26409
|  |  |  | 2.5001 | 2.373535 | 1120.588 | 11.16279 | 41.35056
|  |  |  | 2.5101 | 2.382537 | 1125.313 | 11.18208 | 41.43674
|  |  |  | 2.5201 | 2.391534 | 1130.039 | 11.20129 | 41.52263
|  |  |  | 2.5301 | 2.400527 | 1134.768 | 11.22041 | 41.60825
|  |  |  | 2.5401 | 2.409517 | 1139.498 | 11.23943 | 41.69358
|  |  |  | 2.5501 | 2.418503 | 1144.231 | 11.25836 | 41.77864
|  |  |  | 2.5601 | 2.427485 | 1148.965 | 11.2772 | 41.86342
|  |  |  | 2.5701 | 2.436463 | 1153.701 | 11.29595 | 41.94793
|  |  |  | 2.5801 | 2.445438 | 1158.44 | 11.31462 | 42.03216
|  |  |  | 2.5901 | 2.454409 | 1163.18 | 11.33319 | 42.11613
|  |  |  | 2.6001 | 2.463376 | 1167.923 | 11.35168 | 42.19982
|  |  |  | 2.6101 | 2.472339 | 1172.667 | 11.37008 | 42.28325
|  |  |  | 2.6201 | 2.481298 | 1177.414 | 11.38839 | 42.36641
|  |  |  | 2.6301 | 2.490254 | 1182.162 | 11.40661 | 42.44931
|  |  |  | 2.6401 | 2.499206 | 1186.913 | 11.42475 | 42.53194
|  |  |  | 2.6501 | 2.508154 | 1191.665 | 11.44281 | 42.61431
|  |  |  | 2.6601 | 2.517098 | 1196.42 | 11.46078 | 42.69643
|  |  |  | 2.6701 | 2.526039 | 1201.176 | 11.47866 | 42.77829
|  |  |  | 2.6801 | 2.534976 | 1205.935 | 11.49646 | 42.85989
|  |  |  | 2.6901 | 2.543909 | 1210.695 | 11.51418 | 42.94123
|  |  |  | 2.7001 | 2.552838 | 1215.458 | 11.53181 | 43.02233
|  |  |  | 2.7101 | 2.561763 | 1220.223 | 11.54936 | 43.10317
|  |  |  | 2.7201 | 2.570685 | 1224.989 | 11.56683 | 43.18376
|  |  |  | 2.7301 | 2.579603 | 1229.758 | 11.58422 | 43.2641
|  |  |  | 2.7401 | 2.588517 | 1234.528 | 11.60152 | 43.3442
|  |  |  | 2.7501 | 2.597427 | 1239.301 | 11.61875 | 43.42405
|  |  |  | 2.7601 | 2.606334 | 1244.076 | 11.63589 | 43.50366
|  |  |  | 2.7701 | 2.615237 | 1248.853 | 11.65296 | 43.58302
|  |  |  | 2.7801 | 2.624136 | 1253.631 | 11.66995 | 43.66214
|  |  |  | 2.7901 | 2.633031 | 1258.412 | 11.68685 | 43.74103
|  |  |  | 2.8001 | 2.641923 | 1263.195 | 11.70368 | 43.81967
|  |  |  | 2.8101 | 2.650811 | 1267.98 | 11.72043 | 43.89808
|  |  |  | 2.8201 | 2.659695 | 1272.766 | 11.73711 | 43.97625
|  |  |  | 2.8301 | 2.668575 | 1277.555 | 11.7537 | 44.05419
|  |  |  | 2.8401 | 2.677452 | 1282.346 | 11.77022 | 44.13189
|  |  |  | 2.8501 | 2.686325 | 1287.139 | 11.78667 | 44.20937
|  |  |  | 2.8601 | 2.695194 | 1291.934 | 11.80304 | 44.28661
|  |  |  | 2.8701 | 2.704059 | 1296.731 | 11.81933 | 44.36363
|  |  |  | 2.8801 | 2.712921 | 1301.53 | 11.83555 | 44.44042
|  |  |  | 2.8901 | 2.721779 | 1306.331 | 11.85169 | 44.51698
|  |  |  | 2.9001 | 2.730633 | 1311.134 | 11.86776 | 44.59332
|  |  |  | 2.9101 | 2.739483 | 1315.939 | 11.88375 | 44.66943
|  |  |  | 2.9201 | 2.74833 | 1320.746 | 11.89967 | 44.74532
|  |  |  | 2.9301 | 2.757173 | 1325.555 | 11.91552 | 44.82099
|  |  |  | 2.9401 | 2.766012 | 1330.366 | 11.9313 | 44.89644
|  |  |  | 2.9501 | 2.774847 | 1335.179 | 11.947 | 44.97168
|  |  |  | 2.9601 | 2.783679 | 1339.994 | 11.96264 | 45.04669
|  |  |  | 2.9701 | 2.792507 | 1344.812 | 11.9782 | 45.12149
|  |  |  | 2.9801 | 2.801331 | 1349.631 | 11.99369 | 45.19608
|  |  |  | 2.9901 | 2.810152 | 1354.452 | 12.00911 | 45.27045
|  |  |  | 3.0001 | 2.818969 | 1359.276 | 12.02445 | 45.34461
|  |  |  | 3.0101 | 2.827782 | 1364.101 | 12.03973 | 45.41856
|  |  |  | 3.0201 | 2.836591 | 1368.928 | 12.05494 | 45.4923
|  |  |  | 3.0301 | 2.845397 | 1373.758 | 12.07008 | 45.56583
|  |  |  | 3.0401 | 2.854199 | 1378.589 | 12.08516 | 45.63915
|  |  |  | 3.0501 | 2.862997 | 1383.423 | 12.10016 | 45.71227
|  |  |  | 3.0601 | 2.871792 | 1388.258 | 12.1151 | 45.78518
|  |  |  | 3.0701 | 2.880583 | 1393.096 | 12.12996 | 45.85789
|  |  |  | 3.0801 | 2.88937 | 1397.936 | 12.14476 | 45.93039
|  |  |  | 3.0901 | 2.898153 | 1402.777 | 12.1595 | 46.00269
|  |  |  | 3.1001 | 2.906933 | 1407.621 | 12.17417 | 46.0748
|  |  |  | 3.1101 | 2.915709 | 1412.467 | 12.18877 | 46.1467
|  |  |  | 3.1201 | 2.924481 | 1417.314 | 12.2033 | 46.2184
|  |  |  | 3.1301 | 2.93325 | 1422.164 | 12.21777 | 46.28991
|  |  |  | 3.1401 | 2.942014 | 1427.016 | 12.23218 | 46.36122
|  |  |  | 3.1501 | 2.950776 | 1431.87 | 12.24652 | 46.43233
|  |  |  | 3.1601 | 2.959533 | 1436.726 | 12.26079 | 46.50325
|  |  |  | 3.1701 | 2.968287 | 1441.584 | 12.275 | 46.57398
|  |  |  | 3.1801 | 2.977037 | 1446.444 | 12.28915 | 46.64452
|  |  |  | 3.1901 | 2.985783 | 1451.306 | 12.30323 | 46.71486
|  |  |  | 3.2001 | 2.994526 | 1456.17 | 12.31725 | 46.78501
|  |  |  | 3.2101 | 3.003265 | 1461.037 | 12.33121 | 46.85498
|  |  |  | 3.2201 | 3.012 | 1465.905 | 12.3451 | 46.92476
|  |  |  | 3.2301 | 3.020732 | 1470.775 | 12.35893 | 46.99435
|  |  |  | 3.2401 | 3.02946 | 1475.648 | 12.3727 | 47.06375
|  |  |  | 3.2501 | 3.038184 | 1480.522 | 12.38641 | 47.13297
|  |  |  | 3.2601 | 3.046905 | 1485.398 | 12.40006 | 47.20201
|  |  |  | 3.2701 | 3.055622 | 1490.277 | 12.41365 | 47.27086
|  |  |  | 3.2801 | 3.064335 | 1495.157 | 12.42717 | 47.33953
|  |  |  | 3.2901 | 3.073045 | 1500.04 | 12.44064 | 47.40802
|  |  |  | 3.3001 | 3.08175 | 1504.925 | 12.45404 | 47.47633
|  |  |  | 3.3101 | 3.090453 | 1509.811 | 12.46739 | 47.54446
|  |  |  | 3.3201 | 3.099151 | 1514.7 | 12.48067 | 47.61241
|  |  |  | 3.3301 | 3.107846 | 1519.591 | 12.4939 | 47.68018
|  |  |  | 3.3401 | 3.116537 | 1524.484 | 12.50706 | 47.74778
|  |  |  | 3.3501 | 3.125225 | 1529.379 | 12.52017 | 47.8152
|  |  |  | 3.3601 | 3.133909 | 1534.276 | 12.53322 | 47.88245
|  |  |  | 3.3701 | 3.142589 | 1539.175 | 12.54622 | 47.94953
|  |  |  | 3.3801 | 3.151265 | 1544.076 | 12.55915 | 48.01643
|  |  |  | 3.3901 | 3.159938 | 1548.979 | 12.57203 | 48.08316
|  |  |  | 3.4001 | 3.168608 | 1553.884 | 12.58485 | 48.14972
|  |  |  | 3.4101 | 3.177273 | 1558.791 | 12.59761 | 48.2161
|  |  |  | 3.4201 | 3.185935 | 1563.701 | 12.61031 | 48.28232
|  |  |  | 3.4301 | 3.194593 | 1568.612 | 12.62296 | 48.34837
|  |  |  | 3.4401 | 3.203248 | 1573.526 | 12.63556 | 48.41426
|  |  |  | 3.4501 | 3.211899 | 1578.441 | 12.64809 | 48.47997
|  |  |  | 3.4601 | 3.220546 | 1583.359 | 12.66057 | 48.54553
|  |  |  | 3.4701 | 3.22919 | 1588.278 | 12.673 | 48.61091
|  |  |  | 3.4801 | 3.23783 | 1593.2 | 12.68537 | 48.67613
|  |  |  | 3.4901 | 3.246466 | 1598.124 | 12.69769 | 48.74119
|  |  |  | 3.5001 | 3.255099 | 1603.049 | 12.70995 | 48.80609
|  |  |  | 3.5101 | 3.263728 | 1607.977 | 12.72216 | 48.87082
|  |  |  | 3.5201 | 3.272353 | 1612.907 | 12.73431 | 48.9354
|  |  |  | 3.5301 | 3.280975 | 1617.839 | 12.74641 | 48.99981
|  |  |  | 3.5401 | 3.289593 | 1622.773 | 12.75845 | 49.06406
|  |  |  | 3.5501 | 3.298208 | 1627.709 | 12.77045 | 49.12816
|  |  |  | 3.5601 | 3.306819 | 1632.648 | 12.78239 | 49.1921
|  |  |  | 3.5701 | 3.315426 | 1637.588 | 12.79427 | 49.25588
|  |  |  | 3.5801 | 3.324029 | 1642.53 | 12.80611 | 49.3195
|  |  |  | 3.5901 | 3.332629 | 1647.475 | 12.81789 | 49.38297
|  |  |  | 3.6001 | 3.341226 | 1652.421 | 12.82962 | 49.44629
|  |  |  | 3.6101 | 3.349819 | 1657.369 | 12.8413 | 49.50945
|  |  |  | 3.6201 | 3.358408 | 1662.32 | 12.85292 | 49.57246
|  |  |  | 3.6301 | 3.366993 | 1667.273 | 12.8645 | 49.63532
|  |  |  | 3.6401 | 3.375575 | 1672.227 | 12.87602 | 49.69802
|  |  |  | 3.6501 | 3.384153 | 1677.184 | 12.88749 | 49.76058
|  |  |  | 3.6601 | 3.392728 | 1682.143 | 12.89891 | 49.82298
|  |  |  | 3.6701 | 3.401299 | 1687.104 | 12.91029 | 49.88523
|  |  |  | 3.6801 | 3.409866 | 1692.067 | 12.92161 | 49.94734
|  |  |  | 3.6901 | 3.41843 | 1697.032 | 12.93288 | 50.0093
|  |  |  | 3.7001 | 3.42699 | 1701.999 | 12.9441 | 50.07111
|  |  |  | 3.7101 | 3.435547 | 1706.969 | 12.95527 | 50.13277
|  |  |  | 3.7201 | 3.4441 | 1711.94 | 12.96639 | 50.19429
|  |  |  | 3.7301 | 3.452649 | 1716.913 | 12.97747 | 50.25567
|  |  |  | 3.7401 | 3.461195 | 1721.889 | 12.98849 | 50.31689
|  |  |  | 3.7501 | 3.469737 | 1726.866 | 12.99947 | 50.37798
|  |  |  | 3.7601 | 3.478276 | 1731.846 | 13.01039 | 50.43892
|  |  |  | 3.7701 | 3.486811 | 1736.827 | 13.02127 | 50.49972
|  |  |  | 3.7801 | 3.495342 | 1741.811 | 13.0321 | 50.56038
|  |  |  | 3.7901 | 3.50387 | 1746.797 | 13.04289 | 50.6209
|  |  |  | 3.8001 | 3.512394 | 1751.785 | 13.05362 | 50.68128
|  |  |  | 3.8101 | 3.520915 | 1756.775 | 13.06431 | 50.74151
|  |  |  | 3.8201 | 3.529432 | 1761.767 | 13.07495 | 50.80161
|  |  |  | 3.8301 | 3.537945 | 1766.761 | 13.08554 | 50.86157
|  |  |  | 3.8401 | 3.546455 | 1771.757 | 13.09609 | 50.9214
|  |  |  | 3.8501 | 3.554961 | 1776.755 | 13.10659 | 50.98108
|  |  |  | 3.8601 | 3.563464 | 1781.756 | 13.11704 | 51.04063
|  |  |  | 3.8701 | 3.571963 | 1786.758 | 13.12745 | 51.10004
|  |  |  | 3.8801 | 3.580458 | 1791.763 | 13.13781 | 51.15932
|  |  |  | 3.8901 | 3.58895 | 1796.769 | 13.14813 | 51.21847
|  |  |  | 3.9001 | 3.597439 | 1801.778 | 13.1584 | 51.27748
|  |  |  | 3.9101 | 3.605923 | 1806.788 | 13.16863 | 51.33635
|  |  |  | 3.9201 | 3.614404 | 1811.801 | 13.17881 | 51.3951
|  |  |  | 3.9301 | 3.622882 | 1816.816 | 13.18894 | 51.45371
|  |  |  | 3.9401 | 3.631356 | 1821.833 | 13.19903 | 51.51219
|  |  |  | 3.9501 | 3.639827 | 1826.852 | 13.20907 | 51.57054
|  |  |  | 3.9601 | 3.648293 | 1831.873 | 13.21908 | 51.62876
|  |  |  | 3.9701 | 3.656757 | 1836.897 | 13.22903 | 51.68685
|  |  |  | 3.9801 | 3.665217 | 1841.922 | 13.23894 | 51.74481
|  |  |  | 3.9901 | 3.673673 | 1846.949 | 13.24881 | 51.80264
|  |  |  | 4.0001 | 3.682125 | 1851.979 | 13.25864 | 51.86035
|  |  |  | 4.0101 | 3.690574 | 1857.01 | 13.26842 | 51.91793
|  |  |  | 4.0201 | 3.69902 | 1862.044 | 13.27816 | 51.97538
|  |  |  | 4.0301 | 3.707462 | 1867.079 | 13.28785 | 52.0327
|  |  |  | 4.0401 | 3.7159 | 1872.117 | 13.2975 | 52.0899
|  |  |  | 4.0501 | 3.724335 | 1877.157 | 13.30711 | 52.14698
|  |  |  | 4.0601 | 3.732766 | 1882.199 | 13.31668 | 52.20392
|  |  |  | 4.0701 | 3.741194 | 1887.243 | 13.3262 | 52.26075
|  |  |  | 4.0801 | 3.749618 | 1892.289 | 13.33568 | 52.31745
|  |  |  | 4.0901 | 3.758039 | 1897.337 | 13.34512 | 52.37403
|  |  |  | 4.1001 | 3.766456 | 1902.388 | 13.35452 | 52.43049
|  |  |  | 4.1101 | 3.77487 | 1907.44 | 13.36387 | 52.48683
|  |  |  | 4.1201 | 3.78328 | 1912.494 | 13.37319 | 52.54304
|  |  |  | 4.1301 | 3.791686 | 1917.551 | 13.38246 | 52.59913
|  |  |  | 4.1401 | 3.800089 | 1922.61 | 13.39169 | 52.65511
|  |  |  | 4.1501 | 3.808489 | 1927.67 | 13.40088 | 52.71096
|  |  |  | 4.1601 | 3.816885 | 1932.733 | 13.41003 | 52.7667
|  |  |  | 4.1701 | 3.825277 | 1937.798 | 13.41914 | 52.82231
|  |  |  | 4.1801 | 3.833666 | 1942.865 | 13.42821 | 52.87781
|  |  |  | 4.1901 | 3.842051 | 1947.934 | 13.43723 | 52.93319
|  |  |  | 4.2001 | 3.850433 | 1953.005 | 13.44622 | 52.98846
|  |  |  | 4.2101 | 3.858811 | 1958.078 | 13.45517 | 53.04361
|  |  |  | 4.2201 | 3.867186 | 1963.154 | 13.46407 | 53.09864
|  |  |  | 4.2301 | 3.875557 | 1968.231 | 13.47294 | 53.15355
|  |  |  | 4.2401 | 3.883925 | 1973.311 | 13.48177 | 53.20836
|  |  |  | 4.2501 | 3.892289 | 1978.392 | 13.49056 | 53.26304
|  |  |  | 4.2601 | 3.90065 | 1983.476 | 13.4993 | 53.31762
|  |  |  | 4.2701 | 3.909007 | 1988.561 | 13.50801 | 53.37208
|  |  |  | 4.2801 | 3.91736 | 1993.649 | 13.51668 | 53.42642
|  |  |  | 4.2901 | 3.92571 | 1998.739 | 13.52531 | 53.48066
|  |  |  | 4.3001 | 3.934057 | 2003.831 | 13.53391 | 53.53478
|  |  |  | 4.3101 | 3.9424 | 2008.925 | 13.54246 | 53.58879
|  |  |  | 4.3201 | 3.95074 | 2014.022 | 13.55098 | 53.64269
|  |  |  | 4.3301 | 3.959076 | 2019.12 | 13.55945 | 53.69648
|  |  |  | 4.3401 | 3.967408 | 2024.22 | 13.56789 | 53.75016
|  |  |  | 4.3501 | 3.975737 | 2029.323 | 13.57629 | 53.80373
|  |  |  | 4.3601 | 3.984063 | 2034.427 | 13.58466 | 53.85719
|  |  |  | 4.3701 | 3.992385 | 2039.534 | 13.59298 | 53.91054
|  |  |  | 4.3801 | 4.000704 | 2044.642 | 13.60127 | 53.96378
|  |  |  | 4.3901 | 4.009019 | 2049.753 | 13.60952 | 54.01692
|  |  |  | 4.4001 | 4.01733 | 2054.866 | 13.61773 | 54.06994
|  |  |  | 4.4101 | 4.025638 | 2059.981 | 13.62591 | 54.12287
|  |  |  | 4.4201 | 4.033943 | 2065.098 | 13.63405 | 54.17568
|  |  |  | 4.4301 | 4.042244 | 2070.217 | 13.64215 | 54.22839
|  |  |  | 4.4401 | 4.050542 | 2075.339 | 13.65022 | 54.28099
|  |  |  | 4.4501 | 4.058836 | 2080.462 | 13.65825 | 54.33349
|  |  |  | 4.4601 | 4.067126 | 2085.587 | 13.66624 | 54.38588
|  |  |  | 4.4701 | 4.075414 | 2090.715 | 13.6742 | 54.43817
|  |  |  | 4.4801 | 4.083697 | 2095.844 | 13.68212 | 54.49036
|  |  |  | 4.4901 | 4.091977 | 2100.976 | 13.69 | 54.54244
|  |  |  | 4.5001 | 4.100254 | 2106.11 | 13.69785 | 54.59442
|  |  |  | 4.5101 | 4.108527 | 2111.246 | 13.70566 | 54.64629
|  |  |  | 4.5201 | 4.116797 | 2116.384 | 13.71344 | 54.69807
|  |  |  | 4.5301 | 4.125064 | 2121.524 | 13.72118 | 54.74974
|  |  |  | 4.5401 | 4.133326 | 2126.666 | 13.72888 | 54.80131
|  |  |  | 4.5501 | 4.141586 | 2131.81 | 13.73655 | 54.85278
|  |  |  | 4.5601 | 4.149842 | 2136.957 | 13.74419 | 54.90415
|  |  |  | 4.5701 | 4.158094 | 2142.105 | 13.75179 | 54.95542
|  |  |  | 4.5801 | 4.166343 | 2147.255 | 13.75936 | 55.00659
|  |  |  | 4.5901 | 4.174589 | 2152.408 | 13.76689 | 55.05766
|  |  |  | 4.6001 | 4.182831 | 2157.563 | 13.77438 | 55.10863
|  |  |  | 4.6101 | 4.191069 | 2162.719 | 13.78185 | 55.15951
|  |  |  | 4.6201 | 4.199305 | 2167.878 | 13.78927 | 55.21028
|  |  |  | 4.6301 | 4.207536 | 2173.039 | 13.79667 | 55.26096
|  |  |  | 4.6401 | 4.215765 | 2178.202 | 13.80402 | 55.31154
|  |  |  | 4.6501 | 4.223989 | 2183.367 | 13.81135 | 55.36202
|  |  |  | 4.6601 | 4.232211 | 2188.535 | 13.81864 | 55.41241
|  |  |  | 4.6701 | 4.240429 | 2193.704 | 13.8259 | 55.4627
|  |  |  | 4.6801 | 4.248643 | 2198.875 | 13.83312 | 55.5129
|  |  |  | 4.6901 | 4.256854 | 2204.049 | 13.84031 | 55.56299
|  |  |  | 4.7001 | 4.265062 | 2209.224 | 13.84747 | 55.613
|  |  |  | 4.7101 | 4.273266 | 2214.402 | 13.85459 | 55.66291
|  |  |  | 4.7201 | 4.281466 | 2219.582 | 13.86168 | 55.71273
|  |  |  | 4.7301 | 4.289664 | 2224.764 | 13.86874 | 55.76245
|  |  |  | 4.7401 | 4.297858 | 2229.948 | 13.87577 | 55.81208
|  |  |  | 4.7501 | 4.306048 | 2235.134 | 13.88276 | 55.86161
|  |  |  | 4.7601 | 4.314235 | 2240.322 | 13.88972 | 55.91105
|  |  |  | 4.7701 | 4.322418 | 2245.512 | 13.89664 | 55.9604
|  |  |  | 4.7801 | 4.330599 | 2250.704 | 13.90354 | 56.00966
|  |  |  | 4.7901 | 4.338775 | 2255.899 | 13.9104 | 56.05883
|  |  |  | 4.8001 | 4.346948 | 2261.095 | 13.91723 | 56.1079
|  |  |  | 4.8101 | 4.355118 | 2266.294 | 13.92403 | 56.15689
|  |  |  | 4.8201 | 4.363285 | 2271.494 | 13.93079 | 56.20578
|  |  |  | 4.8301 | 4.371448 | 2276.697 | 13.93753 | 56.25459
|  |  |  | 4.8401 | 4.379607 | 2281.902 | 13.94423 | 56.3033
|  |  |  | 4.8501 | 4.387763 | 2287.109 | 13.9509 | 56.35192
|  |  |  | 4.8601 | 4.395916 | 2292.318 | 13.95754 | 56.40046
|  |  |  | 4.8701 | 4.404065 | 2297.529 | 13.96415 | 56.4489
|  |  |  | 4.8801 | 4.412211 | 2302.742 | 13.97072 | 56.49726
|  |  |  | 4.8901 | 4.420354 | 2307.957 | 13.97727 | 56.54553
|  |  |  | 4.9001 | 4.428493 | 2313.175 | 13.98378 | 56.59371
|  |  |  | 4.9101 | 4.436629 | 2318.394 | 13.99026 | 56.64181
|  |  |  | 4.9201 | 4.444761 | 2323.616 | 13.99671 | 56.68981
|  |  |  | 4.9301 | 4.45289 | 2328.839 | 14.00313 | 56.73773
|  |  |  | 4.9401 | 4.461015 | 2334.065 | 14.00952 | 56.78557
|  |  |  | 4.9501 | 4.469138 | 2339.293 | 14.01588 | 56.83331
|  |  |  | 4.9601 | 4.477256 | 2344.522 | 14.02221 | 56.88097
|  |  |  | 4.9701 | 4.485372 | 2349.754 | 14.02851 | 56.92855
|  |  |  | 4.9801 | 4.493483 | 2354.988 | 14.03478 | 56.97604
|  |  |  | 4.9901 | 4.501592 | 2360.225 | 14.04102 | 57.02345
|  |  |  | 5.0001 | 4.509697 | 2365.463 | 14.04722 | 57.07077
|  |  |  | 5.0101 | 4.517799 | 2370.703 | 14.0534 | 57.118
|  |  |  | 5.0201 | 4.525897 | 2375.945 | 14.05955 | 57.16516
|  |  |  | 5.0301 | 4.533992 | 2381.19 | 14.06567 | 57.21223
|  |  |  | 5.0401 | 4.542084 | 2386.436 | 14.07176 | 57.25921
|  |  |  | 5.0501 | 4.550172 | 2391.685 | 14.07782 | 57.30611
|  |  |  | 5.0601 | 4.558257 | 2396.936 | 14.08385 | 57.35293
|  |  |  | 5.0701 | 4.566338 | 2402.189 | 14.08985 | 57.39967
|  |  |  | 5.0801 | 4.574416 | 2407.443 | 14.09582 | 57.44633
|  |  |  | 5.0901 | 4.582491 | 2412.7 | 14.10176 | 57.4929
|  |  |  | 5.1001 | 4.590562 | 2417.959 | 14.10767 | 57.53939
|  |  |  | 5.1101 | 4.59863 | 2423.221 | 14.11355 | 57.5858
|  |  |  | 5.1201 | 4.606695 | 2428.484 | 14.11941 | 57.63213
|  |  |  | 5.1301 | 4.614756 | 2433.749 | 14.12523 | 57.67838
|  |  |  | 5.1401 | 4.622814 | 2439.016 | 14.13103 | 57.72455
|  |  |  | 5.1501 | 4.630869 | 2444.286 | 14.1368 | 57.77064
|  |  |  | 5.1601 | 4.63892 | 2449.557 | 14.14254 | 57.81665
|  |  |  | 5.1701 | 4.646968 | 2454.831 | 14.14825 | 57.86258
|  |  |  | 5.1801 | 4.655012 | 2460.107 | 14.15393 | 57.90843
|  |  |  | 5.1901 | 4.663053 | 2465.384 | 14.15959 | 57.95421
|  |  |  | 5.2001 | 4.671091 | 2470.664 | 14.16521 | 57.9999
|  |  |  | 5.2101 | 4.679125 | 2475.946 | 14.17081 | 58.04551
|  |  |  | 5.2201 | 4.687156 | 2481.23 | 14.17638 | 58.09105
|  |  |  | 5.2301 | 4.695184 | 2486.516 | 14.18192 | 58.13651
|  |  |  | 5.2401 | 4.703208 | 2491.804 | 14.18744 | 58.18189
|  |  |  | 5.2501 | 4.711229 | 2497.095 | 14.19292 | 58.2272
|  |  |  | 5.2601 | 4.719247 | 2502.387 | 14.19838 | 58.27243
|  |  |  | 5.2701 | 4.727261 | 2507.681 | 14.20381 | 58.31758
|  |  |  | 5.2801 | 4.735272 | 2512.978 | 14.20922 | 58.36265
|  |  |  | 5.2901 | 4.74328 | 2518.276 | 14.21459 | 58.40765
|  |  |  | 5.3001 | 4.751284 | 2523.577 | 14.21994 | 58.45258
|  |  |  | 5.3101 | 4.759285 | 2528.879 | 14.22526 | 58.49742
|  |  |  | 5.3201 | 4.767283 | 2534.184 | 14.23056 | 58.5422
|  |  |  | 5.3301 | 4.775277 | 2539.491 | 14.23583 | 58.58689
|  |  |  | 5.3401 | 4.783268 | 2544.8 | 14.24107 | 58.63152
|  |  |  | 5.3501 | 4.791256 | 2550.111 | 14.24628 | 58.67606
|  |  |  | 5.3601 | 4.79924 | 2555.424 | 14.25147 | 58.72054
|  |  |  | 5.3701 | 4.807221 | 2560.739 | 14.25663 | 58.76494
|  |  |  | 5.3801 | 4.815199 | 2566.056 | 14.26176 | 58.80927
|  |  |  | 5.3901 | 4.823173 | 2571.376 | 14.26687 | 58.85352
|  |  |  | 5.4001 | 4.831144 | 2576.697 | 14.27195 | 58.8977
|  |  |  | 5.4101 | 4.839112 | 2582.02 | 14.27701 | 58.94181
|  |  |  | 5.4201 | 4.847076 | 2587.346 | 14.28203 | 58.98584
|  |  |  | 5.4301 | 4.855037 | 2592.673 | 14.28703 | 59.0298
|  |  |  | 5.4401 | 4.862995 | 2598.003 | 14.29201 | 59.07369
|  |  |  | 5.4501 | 4.87095 | 2603.334 | 14.29696 | 59.11751
|  |  |  | 5.4601 | 4.878901 | 2608.668 | 14.30188 | 59.16126
|  |  |  | 5.4701 | 4.886849 | 2614.004 | 14.30678 | 59.20493
|  |  |  | 5.4801 | 4.894793 | 2619.342 | 14.31165 | 59.24854
|  |  |  | 5.4901 | 4.902735 | 2624.682 | 14.3165 | 59.29207
|  |  |  | 5.5001 | 4.910673 | 2630.024 | 14.32132 | 59.33553
|  |  |  | 5.5101 | 4.918607 | 2635.368 | 14.32611 | 59.37892
|  |  |  | 5.5201 | 4.926539 | 2640.714 | 14.33088 | 59.42224
|  |  |  | 5.5301 | 4.934467 | 2646.062 | 14.33563 | 59.4655
|  |  |  | 5.5401 | 4.942391 | 2651.412 | 14.34035 | 59.50868
|  |  |  | 5.5501 | 4.950313 | 2656.765 | 14.34504 | 59.55179
|  |  |  | 5.5601 | 4.958231 | 2662.119 | 14.34971 | 59.59483
|  |  |  | 5.5701 | 4.966146 | 2667.476 | 14.35435 | 59.63781
|  |  |  | 5.5801 | 4.974058 | 2672.834 | 14.35897 | 59.68071
|  |  |  | 5.5901 | 4.981966 | 2678.195 | 14.36356 | 59.72355
|  |  |  | 5.6001 | 4.989871 | 2683.557 | 14.36813 | 59.76632
|  |  |  | 5.6101 | 4.997773 | 2688.922 | 14.37267 | 59.80902
|  |  |  | 5.6201 | 5.005672 | 2694.289 | 14.37719 | 59.85165
|  |  |  | 5.6301 | 5.013567 | 2699.657 | 14.38168 | 59.89422
|  |  |  | 5.6401 | 5.021459 | 2705.028 | 14.38615 | 59.93672
|  |  |  | 5.6501 | 5.029348 | 2710.401 | 14.39059 | 59.97915
|  |  |  | 5.6601 | 5.037233 | 2715.776 | 14.39501 | 60.02151
|  |  |  | 5.6701 | 5.045115 | 2721.153 | 14.39941 | 60.06381
|  |  |  | 5.6801 | 5.052994 | 2726.532 | 14.40378 | 60.10604
|  |  |  | 5.6901 | 5.06087 | 2731.913 | 14.40813 | 60.1482
|  |  |  | 5.7001 | 5.068742 | 2737.296 | 14.41245 | 60.1903
|  |  |  | 5.7101 | 5.076611 | 2742.681 | 14.41675 | 60.23233
|  |  |  | 5.7201 | 5.084477 | 2748.069 | 14.42102 | 60.2743
|  |  |  | 5.7301 | 5.09234 | 2753.458 | 14.42527 | 60.3162
|  |  |  | 5.7401 | 5.100199 | 2758.849 | 14.4295 | 60.35804
|  |  |  | 5.7501 | 5.108055 | 2764.243 | 14.4337 | 60.39981
|  |  |  | 5.7601 | 5.115908 | 2769.638 | 14.43788 | 60.44152
|  |  |  | 5.7701 | 5.123758 | 2775.036 | 14.44203 | 60.48316
|  |  |  | 5.7801 | 5.131604 | 2780.435 | 14.44617 | 60.52474
|  |  |  | 5.7901 | 5.139447 | 2785.837 | 14.45027 | 60.56625
|  |  |  | 5.8001 | 5.147287 | 2791.24 | 14.45436 | 60.6077
|  |  |  | 5.8101 | 5.155124 | 2796.646 | 14.45842 | 60.64909
|  |  |  | 5.8201 | 5.162957 | 2802.054 | 14.46246 | 60.69041
|  |  |  | 5.8301 | 5.170787 | 2807.464 | 14.46647 | 60.73167
|  |  |  | 5.8401 | 5.178614 | 2812.875 | 14.47046 | 60.77286
|  |  |  | 5.8501 | 5.186438 | 2818.289 | 14.47443 | 60.814
|  |  |  | 5.8601 | 5.194258 | 2823.705 | 14.47837 | 60.85507
|  |  |  | 5.8701 | 5.202076 | 2829.123 | 14.48229 | 60.89608
|  |  |  | 5.8801 | 5.20989 | 2834.543 | 14.48619 | 60.93702
|  |  |  | 5.8901 | 5.2177 | 2839.965 | 14.49007 | 60.97791
|  |  |  | 5.9001 | 5.225508 | 2845.389 | 14.49392 | 61.01873
|  |  |  | 5.9101 | 5.233312 | 2850.815 | 14.49775 | 61.05949
|  |  |  | 5.9201 | 5.241113 | 2856.243 | 14.50156 | 61.10019
|  |  |  | 5.9301 | 5.248911 | 2861.673 | 14.50534 | 61.14083
|  |  |  | 5.9401 | 5.256706 | 2867.105 | 14.5091 | 61.1814
|  |  |  | 5.9501 | 5.264497 | 2872.54 | 14.51284 | 61.22192
|  |  |  | 5.9601 | 5.272286 | 2877.976 | 14.51656 | 61.26237
|  |  |  | 5.9701 | 5.280071 | 2883.414 | 14.52025 | 61.30277
|  |  |  | 5.9801 | 5.287852 | 2888.854 | 14.52393 | 61.3431
|  |  |  | 5.9901 | 5.295631 | 2894.297 | 14.52758 | 61.38338
|  |  |  | 6.0001 | 5.303406 | 2899.741 | 14.5312 | 61.42359
|  |  |  | 6.0101 | 5.311179 | 2905.187 | 14.53481 | 61.46375
|  |  |  | 6.0201 | 5.318948 | 2910.636 | 14.53839 | 61.50384
|  |  |  | 6.0301 | 5.326714 | 2916.086 | 14.54195 | 61.54388
|  |  |  | 6.0401 | 5.334476 | 2921.538 | 14.54549 | 61.58385
|  |  |  | 6.0501 | 5.342236 | 2926.993 | 14.54901 | 61.62377
|  |  |  | 6.0601 | 5.349992 | 2932.449 | 14.55251 | 61.66363
|  |  |  | 6.0701 | 5.357745 | 2937.908 | 14.55598 | 61.70343
|  |  |  | 6.0801 | 5.365495 | 2943.368 | 14.55943 | 61.74317
|  |  |  | 6.0901 | 5.373241 | 2948.831 | 14.56286 | 61.78285
|  |  |  | 6.1001 | 5.380985 | 2954.295 | 14.56627 | 61.82248
|  |  |  | 6.1101 | 5.388725 | 2959.762 | 14.56966 | 61.86205
|  |  |  | 6.1201 | 5.396462 | 2965.23 | 14.57302 | 61.90156
|  |  |  | 6.1301 | 5.404196 | 2970.701 | 14.57637 | 61.94101
|  |  |  | 6.1401 | 5.411927 | 2976.174 | 14.57969 | 61.9804
|  |  |  | 6.1501 | 5.419654 | 2981.648 | 14.58299 | 62.01974
|  |  |  | 6.1601 | 5.427379 | 2987.125 | 14.58627 | 62.05902
|  |  |  | 6.1701 | 5.4351 | 2992.603 | 14.58953 | 62.09825
|  |  |  | 6.1801 | 5.442818 | 2998.084 | 14.59277 | 62.13741
|  |  |  | 6.1901 | 5.450533 | 3003.567 | 14.59598 | 62.17652
|  |  |  | 6.2001 | 5.458245 | 3009.051 | 14.59918 | 62.21558
|  |  |  | 6.2101 | 5.465953 | 3014.538 | 14.60235 | 62.25458
|  |  |  | 6.2201 | 5.473659 | 3020.027 | 14.6055 | 62.29352
|  |  |  | 6.2301 | 5.481361 | 3025.517 | 14.60864 | 62.33241
|  |  |  | 6.2401 | 5.48906 | 3031.01 | 14.61175 | 62.37124
|  |  |  | 6.2501 | 5.496756 | 3036.505 | 14.61484 | 62.41001
|  |  |  | 6.2601 | 5.504449 | 3042.001 | 14.61791 | 62.44873
|  |  |  | 6.2701 | 5.512138 | 3047.5 | 14.62096 | 62.4874
|  |  |  | 6.2801 | 5.519825 | 3053 | 14.62399 | 62.52601
|  |  |  | 6.2901 | 5.527508 | 3058.503 | 14.627 | 62.56456
|  |  |  | 6.3001 | 5.535188 | 3064.008 | 14.62998 | 62.60306
|  |  |  | 6.3101 | 5.542865 | 3069.514 | 14.63295 | 62.64151
|  |  |  | 6.3201 | 5.550539 | 3075.023 | 14.6359 | 62.6799
|  |  |  | 6.3301 | 5.55821 | 3080.534 | 14.63882 | 62.71824
|  |  |  | 6.3401 | 5.565877 | 3086.046 | 14.64173 | 62.75652
|  |  |  | 6.3501 | 5.573542 | 3091.561 | 14.64462 | 62.79475
|  |  |  | 6.3601 | 5.581203 | 3097.077 | 14.64748 | 62.83293
|  |  |  | 6.3701 | 5.588861 | 3102.596 | 14.65033 | 62.87105
|  |  |  | 6.3801 | 5.596516 | 3108.116 | 14.65315 | 62.90912
|  |  |  | 6.3901 | 5.604168 | 3113.639 | 14.65596 | 62.94714
|  |  |  | 6.4001 | 5.611817 | 3119.163 | 14.65875 | 62.9851
|  |  |  | 6.4101 | 5.619463 | 3124.69 | 14.66151 | 63.02301
|  |  |  | 6.4201 | 5.627105 | 3130.218 | 14.66426 | 63.06087
|  |  |  | 6.4301 | 5.634744 | 3135.749 | 14.66698 | 63.09868
|  |  |  | 6.4401 | 5.642381 | 3141.281 | 14.66969 | 63.13643
|  |  |  | 6.4501 | 5.650014 | 3146.816 | 14.67238 | 63.17413
|  |  |  | 6.4601 | 5.657644 | 3152.352 | 14.67504 | 63.21178
|  |  |  | 6.4701 | 5.665271 | 3157.89 | 14.67769 | 63.24938
|  |  |  | 6.4801 | 5.672895 | 3163.431 | 14.68032 | 63.28692
|  |  |  | 6.4901 | 5.680515 | 3168.973 | 14.68292 | 63.32441
|  |  |  | 6.5001 | 5.688133 | 3174.517 | 14.68551 | 63.36186
|  |  |  | 6.5101 | 5.695748 | 3180.063 | 14.68808 | 63.39925
|  |  |  | 6.5201 | 5.703359 | 3185.611 | 14.69063 | 63.43658
|  |  |  | 6.5301 | 5.710967 | 3191.162 | 14.69316 | 63.47387
|  |  |  | 6.5401 | 5.718573 | 3196.714 | 14.69567 | 63.51111
|  |  |  | 6.5501 | 5.726175 | 3202.268 | 14.69816 | 63.5483
|  |  |  | 6.5601 | 5.733774 | 3207.824 | 14.70064 | 63.58543
|  |  |  | 6.5701 | 5.74137 | 3213.382 | 14.70309 | 63.62252
|  |  |  | 6.5801 | 5.748962 | 3218.942 | 14.70553 | 63.65955
|  |  |  | 6.5901 | 5.756552 | 3224.503 | 14.70794 | 63.69654
|  |  |  | 6.6001 | 5.764139 | 3230.067 | 14.71034 | 63.73347
|  |  |  | 6.6101 | 5.771722 | 3235.633 | 14.71271 | 63.77036
|  |  |  | 6.6201 | 5.779303 | 3241.201 | 14.71507 | 63.80719
|  |  |  | 6.6301 | 5.78688 | 3246.77 | 14.71741 | 63.84398
|  |  |  | 6.6401 | 5.794454 | 3252.342 | 14.71973 | 63.88072
|  |  |  | 6.6501 | 5.802026 | 3257.916 | 14.72204 | 63.9174
|  |  |  | 6.6601 | 5.809594 | 3263.491 | 14.72432 | 63.95404
|  |  |  | 6.6701 | 5.817159 | 3269.069 | 14.72658 | 63.99063
|  |  |  | 6.6801 | 5.824721 | 3274.648 | 14.72883 | 64.02717
|  |  |  | 6.6901 | 5.83228 | 3280.229 | 14.73106 | 64.06366
|  |  |  | 6.7001 | 5.839836 | 3285.813 | 14.73327 | 64.1001
|  |  |  | 6.7101 | 5.847388 | 3291.398 | 14.73546 | 64.1365
|  |  |  | 6.7201 | 5.854938 | 3296.985 | 14.73763 | 64.17284
|  |  |  | 6.7301 | 5.862485 | 3302.574 | 14.73978 | 64.20914
|  |  |  | 6.7401 | 5.870029 | 3308.165 | 14.74192 | 64.24539
|  |  |  | 6.7501 | 5.877569 | 3313.758 | 14.74403 | 64.28159
|  |  |  | 6.7601 | 5.885107 | 3319.353 | 14.74613 | 64.31775
|  |  |  | 6.7701 | 5.892641 | 3324.95 | 14.74821 | 64.35385
|  |  |  | 6.7801 | 5.900172 | 3330.549 | 14.75028 | 64.38991
|  |  |  | 6.7901 | 5.907701 | 3336.149 | 14.75232 | 64.42592
|  |  |  | 6.8001 | 5.915226 | 3341.752 | 14.75435 | 64.46189
|  |  |  | 6.8101 | 5.922748 | 3347.356 | 14.75636 | 64.4978
|  |  |  | 6.8201 | 5.930267 | 3352.963 | 14.75835 | 64.53367
|  |  |  | 6.8301 | 5.937784 | 3358.571 | 14.76032 | 64.56949
|  |  |  | 6.8401 | 5.945297 | 3364.181 | 14.76227 | 64.60527
|  |  |  | 6.8501 | 5.952807 | 3369.793 | 14.76421 | 64.641
|  |  |  | 6.8601 | 5.960314 | 3375.407 | 14.76613 | 64.67668
|  |  |  | 6.8701 | 5.967818 | 3381.023 | 14.76803 | 64.71232
|  |  |  | 6.8801 | 5.975319 | 3386.641 | 14.76991 | 64.74791
|  |  |  | 6.8901 | 5.982817 | 3392.261 | 14.77178 | 64.78345
|  |  |  | 6.9001 | 5.990312 | 3397.883 | 14.77362 | 64.81895
|  |  |  | 6.9101 | 5.997804 | 3403.506 | 14.77545 | 64.8544
|  |  |  | 6.9201 | 6.005293 | 3409.132 | 14.77727 | 64.88981
|  |  |  | 6.9301 | 6.012778 | 3414.759 | 14.77906 | 64.92517
|  |  |  | 6.9401 | 6.020261 | 3420.389 | 14.78084 | 64.96049
|  |  |  | 6.9501 | 6.027741 | 3426.02 | 14.7826 | 64.99576
|  |  |  | 6.9601 | 6.035218 | 3431.653 | 14.78434 | 65.03098
|  |  |  | 6.9701 | 6.042692 | 3437.288 | 14.78607 | 65.06616
|  |  |  | 6.9801 | 6.050162 | 3442.925 | 14.78778 | 65.1013
|  |  |  | 6.9901 | 6.05763 | 3448.564 | 14.78947 | 65.13639
|  |  |  | 7.0001 | 6.065095 | 3454.204 | 14.79114 | 65.17143
|  |  |  | 7.0101 | 6.072557 | 3459.847 | 14.7928 | 65.20643
|  |  |  | 7.0201 | 6.080015 | 3465.491 | 14.79444 | 65.24139
|  |  |  | 7.0301 | 6.087471 | 3471.137 | 14.79606 | 65.2763
|  |  |  | 7.0401 | 6.094924 | 3476.786 | 14.79766 | 65.31116
|  |  |  | 7.0501 | 6.102374 | 3482.436 | 14.79925 | 65.34599
|  |  |  | 7.0601 | 6.10982 | 3488.088 | 14.80082 | 65.38077
|  |  |  | 7.0701 | 6.117264 | 3493.741 | 14.80238 | 65.4155
|  |  |  | 7.0801 | 6.124705 | 3499.397 | 14.80391 | 65.45019
|  |  |  | 7.0901 | 6.132143 | 3505.055 | 14.80543 | 65.48484
|  |  |  | 7.1001 | 6.139577 | 3510.714 | 14.80694 | 65.51944
|  |  |  | 7.1101 | 6.147009 | 3516.375 | 14.80842 | 65.554
|  |  |  | 7.1201 | 6.154438 | 3522.038 | 14.80989 | 65.58852
|  |  |  | 7.1301 | 6.161864 | 3527.703 | 14.81135 | 65.62299
|  |  |  | 7.1401 | 6.169287 | 3533.37 | 14.81278 | 65.65742
|  |  |  | 7.1501 | 6.176707 | 3539.039 | 14.8142 | 65.69181
|  |  |  | 7.1601 | 6.184123 | 3544.71 | 14.81561 | 65.72616
|  |  |  | 7.1701 | 6.191537 | 3550.382 | 14.81699 | 65.76046
|  |  |  | 7.1801 | 6.198948 | 3556.056 | 14.81836 | 65.79472
|  |  |  | 7.1901 | 6.206356 | 3561.732 | 14.81972 | 65.82893
|  |  |  | 7.2001 | 6.213761 | 3567.41 | 14.82106 | 65.86311
|  |  |  | 7.2101 | 6.221163 | 3573.09 | 14.82238 | 65.89724
|  |  |  | 7.2201 | 6.228563 | 3578.772 | 14.82368 | 65.93133
|  |  |  | 7.2301 | 6.235959 | 3584.455 | 14.82497 | 65.96538
|  |  |  | 7.2401 | 6.243352 | 3590.141 | 14.82624 | 65.99938
|  |  |  | 7.2501 | 6.250742 | 3595.828 | 14.8275 | 66.03334
|  |  |  | 7.2601 | 6.258129 | 3601.517 | 14.82874 | 66.06727
|  |  |  | 7.2701 | 6.265514 | 3607.208 | 14.82996 | 66.10115
|  |  |  | 7.2801 | 6.272895 | 3612.9 | 14.83117 | 66.13498
|  |  |  | 7.2901 | 6.280274 | 3618.595 | 14.83236 | 66.16878
|  |  |  | 7.3001 | 6.287649 | 3624.291 | 14.83353 | 66.20254
|  |  |  | 7.3101 | 6.295022 | 3629.989 | 14.83469 | 66.23625
|  |  |  | 7.3201 | 6.302391 | 3635.689 | 14.83583 | 66.26992
|  |  |  | 7.3301 | 6.309758 | 3641.391 | 14.83696 | 66.30355
|  |  |  | 7.3401 | 6.317122 | 3647.095 | 14.83807 | 66.33714
|  |  |  | 7.3501 | 6.324482 | 3652.8 | 14.83917 | 66.37069
|  |  |  | 7.3601 | 6.33184 | 3658.507 | 14.84025 | 66.4042
|  |  |  | 7.3701 | 6.339195 | 3664.216 | 14.84131 | 66.43767
|  |  |  | 7.3801 | 6.346547 | 3669.927 | 14.84236 | 66.4711
|  |  |  | 7.3901 | 6.353896 | 3675.64 | 14.84339 | 66.50449
|  |  |  | 7.4001 | 6.361242 | 3681.354 | 14.84441 | 66.53783
|  |  |  | 7.4101 | 6.368585 | 3687.071 | 14.84541 | 66.57114
|  |  |  | 7.4201 | 6.375926 | 3692.789 | 14.84639 | 66.60441
|  |  |  | 7.4301 | 6.383263 | 3698.509 | 14.84736 | 66.63763
|  |  |  | 7.4401 | 6.390598 | 3704.23 | 14.84832 | 66.67082
|  |  |  | 7.4501 | 6.397929 | 3709.954 | 14.84925 | 66.70397
|  |  |  | 7.4601 | 6.405258 | 3715.679 | 14.85018 | 66.73707
|  |  |  | 7.4701 | 6.412583 | 3721.406 | 14.85108 | 66.77014
|  |  |  | 7.4801 | 6.419906 | 3727.135 | 14.85198 | 66.80317
|  |  |  | 7.4901 | 6.427226 | 3732.865 | 14.85285 | 66.83616
|  |  |  | 7.5001 | 6.434543 | 3738.598 | 14.85371 | 66.86911
|  |  |  | 7.5101 | 6.441857 | 3744.332 | 14.85456 | 66.90202
|  |  |  | 7.5201 | 6.449169 | 3750.068 | 14.85539 | 66.93489
|  |  |  | 7.5301 | 6.456477 | 3755.806 | 14.85621 | 66.96772
|  |  |  | 7.5401 | 6.463782 | 3761.545 | 14.85701 | 67.00051
|  |  |  | 7.5501 | 6.471085 | 3767.286 | 14.85779 | 67.03326
|  |  |  | 7.5601 | 6.478384 | 3773.029 | 14.85856 | 67.06598
|  |  |  | 7.5701 | 6.485681 | 3778.774 | 14.85932 | 67.09865
|  |  |  | 7.5801 | 6.492975 | 3784.521 | 14.86005 | 67.13129
|  |  |  | 7.5901 | 6.500266 | 3790.269 | 14.86078 | 67.16389
|  |  |  | 7.6001 | 6.507554 | 3796.019 | 14.86149 | 67.19645
|  |  |  | 7.6101 | 6.514839 | 3801.771 | 14.86218 | 67.22897
|  |  |  | 7.6201 | 6.522122 | 3807.524 | 14.86286 | 67.26146
|  |  |  | 7.6301 | 6.529401 | 3813.28 | 14.86353 | 67.2939
|  |  |  | 7.6401 | 6.536678 | 3819.037 | 14.86418 | 67.32631
|  |  |  | 7.6501 | 6.543951 | 3824.796 | 14.86481 | 67.35868
|  |  |  | 7.6601 | 6.551222 | 3830.556 | 14.86543 | 67.39101
|  |  |  | 7.6701 | 6.55849 | 3836.318 | 14.86604 | 67.42331
|  |  |  | 7.6801 | 6.565755 | 3842.082 | 14.86663 | 67.45556
|  |  |  | 7.6901 | 6.573017 | 3847.848 | 14.8672 | 67.48778
|  |  |  | 7.7001 | 6.580277 | 3853.616 | 14.86777 | 67.51996
|  |  |  | 7.7101 | 6.587533 | 3859.385 | 14.86831 | 67.55211
|  |  |  | 7.7201 | 6.594787 | 3865.156 | 14.86884 | 67.58421
|  |  |  | 7.7301 | 6.602038 | 3870.928 | 14.86936 | 67.61628
|  |  |  | 7.7401 | 6.609286 | 3876.703 | 14.86986 | 67.64832
|  |  |  | 7.7501 | 6.616531 | 3882.479 | 14.87035 | 67.68031
|  |  |  | 7.7601 | 6.623773 | 3888.257 | 14.87083 | 67.71227
|  |  |  | 7.7701 | 6.631013 | 3894.036 | 14.87129 | 67.74419
|  |  |  | 7.7801 | 6.638249 | 3899.817 | 14.87173 | 67.77608
|  |  |  | 7.7901 | 6.645483 | 3905.6 | 14.87216 | 67.80792
|  |  |  | 7.8001 | 6.652714 | 3911.385 | 14.87258 | 67.83973
|  |  |  | 7.8101 | 6.659942 | 3917.171 | 14.87298 | 67.87151
|  |  |  | 7.8201 | 6.667167 | 3922.959 | 14.87337 | 67.90325
|  |  |  | 7.8301 | 6.674389 | 3928.749 | 14.87374 | 67.93495
|  |  |  | 7.8401 | 6.681609 | 3934.541 | 14.8741 | 67.96661
|  |  |  | 7.8501 | 6.688826 | 3940.334 | 14.87444 | 67.99824
|  |  |  | 7.8601 | 6.69604 | 3946.128 | 14.87477 | 68.02984
|  |  |  | 7.8701 | 6.703251 | 3951.925 | 14.87509 | 68.06139
|  |  |  | 7.8801 | 6.710459 | 3957.723 | 14.87539 | 68.09292
|  |  |  | 7.8901 | 6.717664 | 3963.523 | 14.87568 | 68.1244
|  |  |  | 7.9001 | 6.724867 | 3969.325 | 14.87596 | 68.15585
|  |  |  | 7.9101 | 6.732067 | 3975.128 | 14.87622 | 68.18726
|  |  |  | 7.9201 | 6.739264 | 3980.933 | 14.87646 | 68.21864
|  |  |  | 7.9301 | 6.746458 | 3986.739 | 14.87669 | 68.24998
|  |  |  | 7.9401 | 6.753649 | 3992.547 | 14.87691 | 68.28129
|  |  |  | 7.9501 | 6.760838 | 3998.357 | 14.87712 | 68.31256
|  |  |  | 7.9601 | 6.768024 | 4004.169 | 14.87731 | 68.3438
|  |  |  | 7.9701 | 6.775207 | 4009.982 | 14.87748 | 68.375
|  |  |  | 7.9801 | 6.782387 | 4015.797 | 14.87765 | 68.40617
|  |  |  | 7.9901 | 6.789564 | 4021.613 | 14.8778 | 68.4373
|  |  |  | 8.0001 | 6.796739 | 4027.432 | 14.87793 | 68.4684
|  |  |  | 8.0101 | 6.80391 | 4033.251 | 14.87805 | 68.49946
|  |  |  | 8.0201 | 6.811079 | 4039.073 | 14.87816 | 68.53048
|  |  |  | 8.0301 | 6.818246 | 4044.896 | 14.87825 | 68.56147
|  |  |  | 8.0401 | 6.825409 | 4050.721 | 14.87834 | 68.59243
|  |  |  | 8.0501 | 6.83257 | 4056.547 | 14.8784 | 68.62335
|  |  |  | 8.0601 | 6.839727 | 4062.375 | 14.87846 | 68.65424
|  |  |  | 8.0701 | 6.846883 | 4068.205 | 14.8785 | 68.6851
|  |  |  | 8.0801 | 6.854035 | 4074.036 | 14.87852 | 68.71592
|  |  |  | 8.0901 | 6.861184 | 4079.869 | 14.87853 | 68.7467
|  |  |  | 8.1001 | 6.868331 | 4085.703 | 14.87853 | 68.77745
|  |  |  | 8.1101 | 6.875475 | 4091.539 | 14.87852 | 68.80817
|  |  |  | 8.1201 | 6.882616 | 4097.377 | 14.87849 | 68.83885
|  |  |  | 8.1301 | 6.889755 | 4103.216 | 14.87845 | 68.8695
|  |  |  | 8.1401 | 6.89689 | 4109.057 | 14.8784 | 68.90011
|  |  |  | 8.1501 | 6.904023 | 4114.9 | 14.87833 | 68.93069
|  |  |  | 8.1601 | 6.911153 | 4120.744 | 14.87825 | 68.96124
|  |  |  | 8.1701 | 6.918281 | 4126.589 | 14.87816 | 68.99175
|  |  |  | 8.1801 | 6.925405 | 4132.437 | 14.87805 | 69.02223
|  |  |  | 8.1901 | 6.932527 | 4138.286 | 14.87793 | 69.05268
|  |  |  | 8.2001 | 6.939646 | 4144.136 | 14.87779 | 69.08309
|  |  |  | 8.2101 | 6.946763 | 4149.988 | 14.87765 | 69.11347
|  |  |  | 8.2201 | 6.953876 | 4155.842 | 14.87749 | 69.14382
|  |  |  | 8.2301 | 6.960987 | 4161.697 | 14.87731 | 69.17413
|  |  |  | 8.2401 | 6.968095 | 4167.554 | 14.87713 | 69.20441
|  |  |  | 8.2501 | 6.975201 | 4173.412 | 14.87693 | 69.23466
|  |  |  | 8.2601 | 6.982303 | 4179.272 | 14.87672 | 69.26487
|  |  |  | 8.2701 | 6.989403 | 4185.134 | 14.87649 | 69.29505
|  |  |  | 8.2801 | 6.9965 | 4190.997 | 14.87625 | 69.3252
|  |  |  | 8.2901 | 7.003595 | 4196.862 | 14.876 | 69.35531
|  |  |  | 8.3001 | 7.010686 | 4202.728 | 14.87574 | 69.3854
|  |  |  | 8.3101 | 7.017775 | 4208.596 | 14.87546 | 69.41545
|  |  |  | 8.3201 | 7.024862 | 4214.465 | 14.87517 | 69.44546
|  |  |  | 8.3301 | 7.031945 | 4220.336 | 14.87487 | 69.47545
|  |  |  | 8.3401 | 7.039026 | 4226.208 | 14.87456 | 69.5054
|  |  |  | 8.3501 | 7.046104 | 4232.082 | 14.87423 | 69.53532
|  |  |  | 8.3601 | 7.053179 | 4237.958 | 14.87389 | 69.56521
|  |  |  | 8.3701 | 7.060252 | 4243.835 | 14.87353 | 69.59506
|  |  |  | 8.3801 | 7.067322 | 4249.713 | 14.87317 | 69.62488
|  |  |  | 8.3901 | 7.074389 | 4255.593 | 14.87279 | 69.65467
|  |  |  | 8.4001 | 7.081454 | 4261.475 | 14.8724 | 69.68443
|  |  |  | 8.4101 | 7.088516 | 4267.358 | 14.87199 | 69.71416
|  |  |  | 8.4201 | 7.095575 | 4273.242 | 14.87158 | 69.74385
|  |  |  | 8.4301 | 7.102631 | 4279.129 | 14.87115 | 69.77352
|  |  |  | 8.4401 | 7.109685 | 4285.016 | 14.87071 | 69.80315
|  |  |  | 8.4501 | 7.116736 | 4290.905 | 14.87025 | 69.83275
|  |  |  | 8.4601 | 7.123784 | 4296.796 | 14.86979 | 69.86232
|  |  |  | 8.4701 | 7.13083 | 4302.688 | 14.86931 | 69.89185
|  |  |  | 8.4801 | 7.137873 | 4308.582 | 14.86882 | 69.92136
|  |  |  | 8.4901 | 7.144913 | 4314.477 | 14.86831 | 69.95083
|  |  |  | 8.5001 | 7.151951 | 4320.374 | 14.8678 | 69.98027
|  |  |  | 8.5101 | 7.158986 | 4326.272 | 14.86727 | 70.00968
|  |  |  | 8.5201 | 7.166018 | 4332.171 | 14.86673 | 70.03906
|  |  |  | 8.5301 | 7.173048 | 4338.072 | 14.86618 | 70.06841
|  |  |  | 8.5401 | 7.180074 | 4343.975 | 14.86561 | 70.09773
|  |  |  | 8.5501 | 7.187099 | 4349.879 | 14.86503 | 70.12701
|  |  |  | 8.5601 | 7.19412 | 4355.785 | 14.86444 | 70.15627
|  |  |  | 8.5701 | 7.201139 | 4361.691 | 14.86384 | 70.18549
|  |  |  | 8.5801 | 7.208155 | 4367.6 | 14.86323 | 70.21468
|  |  |  | 8.5901 | 7.215169 | 4373.51 | 14.8626 | 70.24385
|  |  |  | 8.6001 | 7.22218 | 4379.421 | 14.86196 | 70.27298
|  |  |  | 8.6101 | 7.229188 | 4385.334 | 14.86131 | 70.30208
|  |  |  | 8.6201 | 7.236193 | 4391.248 | 14.86065 | 70.33115
|  |  |  | 8.6301 | 7.243196 | 4397.164 | 14.85998 | 70.36019
|  |  |  | 8.6401 | 7.250197 | 4403.081 | 14.85929 | 70.3892
|  |  |  | 8.6501 | 7.257194 | 4408.999 | 14.85859 | 70.41818
|  |  |  | 8.6601 | 7.264189 | 4414.919 | 14.85788 | 70.44712
|  |  |  | 8.6701 | 7.271182 | 4420.841 | 14.85716 | 70.47604
|  |  |  | 8.6801 | 7.278171 | 4426.764 | 14.85643 | 70.50493
|  |  |  | 8.6901 | 7.285158 | 4432.688 | 14.85568 | 70.53379
|  |  |  | 8.7001 | 7.292143 | 4438.614 | 14.85492 | 70.56262
|  |  |  | 8.7101 | 7.299124 | 4444.541 | 14.85415 | 70.59141
|  |  |  | 8.7201 | 7.306103 | 4450.469 | 14.85337 | 70.62018
|  |  |  | 8.7301 | 7.31308 | 4456.399 | 14.85258 | 70.64892
|  |  |  | 8.7401 | 7.320054 | 4462.33 | 14.85177 | 70.67763
|  |  |  | 8.7501 | 7.327025 | 4468.263 | 14.85096 | 70.7063
|  |  |  | 8.7601 | 7.333994 | 4474.197 | 14.85013 | 70.73495
|  |  |  | 8.7701 | 7.34096 | 4480.133 | 14.84929 | 70.76357
|  |  |  | 8.7801 | 7.347923 | 4486.07 | 14.84844 | 70.79216
|  |  |  | 8.7901 | 7.354884 | 4492.008 | 14.84757 | 70.82072
|  |  |  | 8.8001 | 7.361842 | 4497.948 | 14.8467 | 70.84925
|  |  |  | 8.8101 | 7.368797 | 4503.889 | 14.84581 | 70.87775
|  |  |  | 8.8201 | 7.37575 | 4509.831 | 14.84492 | 70.90622
|  |  |  | 8.8301 | 7.3827 | 4515.775 | 14.84401 | 70.93466
|  |  |  | 8.8401 | 7.389648 | 4521.72 | 14.84309 | 70.96307
|  |  |  | 8.8501 | 7.396593 | 4527.666 | 14.84215 | 70.99145
|  |  |  | 8.8601 | 7.403536 | 4533.614 | 14.84121 | 71.0198
|  |  |  | 8.8701 | 7.410476 | 4539.563 | 14.84025 | 71.04813
|  |  |  | 8.8801 | 7.417413 | 4545.514 | 14.83929 | 71.07642
|  |  |  | 8.8901 | 7.424348 | 4551.466 | 14.83831 | 71.10469
|  |  |  | 8.9001 | 7.43128 | 4557.419 | 14.83732 | 71.13293
|  |  |  | 8.9101 | 7.438209 | 4563.374 | 14.83632 | 71.16114
|  |  |  | 8.9201 | 7.445136 | 4569.33 | 14.83531 | 71.18931
|  |  |  | 8.9301 | 7.45206 | 4575.287 | 14.83428 | 71.21746
|  |  |  | 8.9401 | 7.458982 | 4581.245 | 14.83325 | 71.24559
|  |  |  | 8.9501 | 7.465901 | 4587.205 | 14.8322 | 71.27368
|  |  |  | 8.9601 | 7.472818 | 4593.167 | 14.83115 | 71.30174
|  |  |  | 8.9701 | 7.479732 | 4599.129 | 14.83008 | 71.32978
|  |  |  | 8.9801 | 7.486643 | 4605.093 | 14.829 | 71.35779
|  |  |  | 8.9901 | 7.493552 | 4611.058 | 14.82791 | 71.38577
|  |  |  | 9.0001 | 7.500458 | 4617.024 | 14.82681 | 71.41372
|  |  |  | 9.0101 | 7.507362 | 4622.992 | 14.82569 | 71.44164
|  |  |  | 9.0201 | 7.514263 | 4628.961 | 14.82457 | 71.46953
|  |  |  | 9.0301 | 7.521162 | 4634.932 | 14.82344 | 71.4974
|  |  |  | 9.0401 | 7.528058 | 4640.903 | 14.82229 | 71.52523
|  |  |  | 9.0501 | 7.534951 | 4646.876 | 14.82113 | 71.55304
|  |  |  | 9.0601 | 7.541842 | 4652.85 | 14.81997 | 71.58082
|  |  |  | 9.0701 | 7.548731 | 4658.826 | 14.81879 | 71.60858
|  |  |  | 9.0801 | 7.555616 | 4664.802 | 14.8176 | 71.6363
|  |  |  | 9.0901 | 7.5625 | 4670.78 | 14.8164 | 71.664
|  |  |  | 9.1001 | 7.56938 | 4676.76 | 14.81518 | 71.69167
|  |  |  | 9.1101 | 7.576259 | 4682.74 | 14.81396 | 71.71931
|  |  |  | 9.1201 | 7.583134 | 4688.722 | 14.81273 | 71.74692
|  |  |  | 9.1301 | 7.590007 | 4694.705 | 14.81149 | 71.77451
|  |  |  | 9.1401 | 7.596878 | 4700.689 | 14.81023 | 71.80207
|  |  |  | 9.1501 | 7.603746 | 4706.675 | 14.80896 | 71.8296
|  |  |  | 9.1601 | 7.610611 | 4712.661 | 14.80769 | 71.8571
|  |  |  | 9.1701 | 7.617474 | 4718.649 | 14.8064 | 71.88457
|  |  |  | 9.1801 | 7.624335 | 4724.639 | 14.8051 | 71.91202
|  |  |  | 9.1901 | 7.631193 | 4730.629 | 14.8038 | 71.93944
|  |  |  | 9.2001 | 7.638048 | 4736.621 | 14.80248 | 71.96683
|  |  |  | 9.2101 | 7.644901 | 4742.614 | 14.80115 | 71.9942
|  |  |  | 9.2201 | 7.651751 | 4748.608 | 14.79981 | 72.02154
|  |  |  | 9.2301 | 7.658599 | 4754.603 | 14.79846 | 72.04885
|  |  |  | 9.2401 | 7.665445 | 4760.599 | 14.79709 | 72.07613
|  |  |  | 9.2501 | 7.672287 | 4766.597 | 14.79572 | 72.10339
|  |  |  | 9.2601 | 7.679128 | 4772.596 | 14.79434 | 72.13062
|  |  |  | 9.2701 | 7.685965 | 4778.596 | 14.79295 | 72.15782
|  |  |  | 9.2801 | 7.692801 | 4784.597 | 14.79154 | 72.185
|  |  |  | 9.2901 | 7.699633 | 4790.6 | 14.79013 | 72.21214
|  |  |  | 9.3001 | 7.706464 | 4796.603 | 14.78871 | 72.23927
|  |  |  | 9.3101 | 7.713292 | 4802.608 | 14.78727 | 72.26636
|  |  |  | 9.3201 | 7.720117 | 4808.614 | 14.78583 | 72.29343
|  |  |  | 9.3301 | 7.72694 | 4814.621 | 14.78437 | 72.32047
|  |  |  | 9.3401 | 7.73376 | 4820.629 | 14.7829 | 72.34748
|  |  |  | 9.3501 | 7.740578 | 4826.639 | 14.78143 | 72.37447
|  |  |  | 9.3601 | 7.747393 | 4832.649 | 14.77994 | 72.40143
|  |  |  | 9.3701 | 7.754206 | 4838.661 | 14.77844 | 72.42837
|  |  |  | 9.3801 | 7.761016 | 4844.674 | 14.77694 | 72.45528
|  |  |  | 9.3901 | 7.767824 | 4850.688 | 14.77542 | 72.48216
|  |  |  | 9.4001 | 7.77463 | 4856.703 | 14.77389 | 72.50901
|  |  |  | 9.4101 | 7.781433 | 4862.719 | 14.77236 | 72.53584
|  |  |  | 9.4201 | 7.788233 | 4868.737 | 14.77081 | 72.56264
|  |  |  | 9.4301 | 7.795031 | 4874.755 | 14.76925 | 72.58942
|  |  |  | 9.4401 | 7.801827 | 4880.775 | 14.76768 | 72.61617
|  |  |  | 9.4501 | 7.80862 | 4886.796 | 14.7661 | 72.64289
|  |  |  | 9.4601 | 7.81541 | 4892.818 | 14.76452 | 72.66959
|  |  |  | 9.4701 | 7.822199 | 4898.841 | 14.76292 | 72.69626
|  |  |  | 9.4801 | 7.828984 | 4904.865 | 14.76131 | 72.72291
|  |  |  | 9.4901 | 7.835768 | 4910.89 | 14.75969 | 72.74953
|  |  |  | 9.5001 | 7.842548 | 4916.916 | 14.75806 | 72.77612
|  |  |  | 9.5101 | 7.849327 | 4922.943 | 14.75642 | 72.80269
|  |  |  | 9.5201 | 7.856103 | 4928.972 | 14.75478 | 72.82923
|  |  |  | 9.5301 | 7.862876 | 4935.001 | 14.75312 | 72.85574
|  |  |  | 9.5401 | 7.869647 | 4941.032 | 14.75145 | 72.88223
|  |  |  | 9.5501 | 7.876416 | 4947.063 | 14.74977 | 72.9087
|  |  |  | 9.5601 | 7.883182 | 4953.096 | 14.74808 | 72.93514
|  |  |  | 9.5701 | 7.889946 | 4959.13 | 14.74639 | 72.96155
|  |  |  | 9.5801 | 7.896707 | 4965.165 | 14.74468 | 72.98794
|  |  |  | 9.5901 | 7.903466 | 4971.2 | 14.74296 | 73.0143
|  |  |  | 9.6001 | 7.910222 | 4977.237 | 14.74124 | 73.04063
|  |  |  | 9.6101 | 7.916976 | 4983.275 | 14.7395 | 73.06694
|  |  |  | 9.6201 | 7.923728 | 4989.314 | 14.73775 | 73.09323
|  |  |  | 9.6301 | 7.930477 | 4995.354 | 14.736 | 73.11949
|  |  |  | 9.6401 | 7.937224 | 5001.395 | 14.73423 | 73.14572
|  |  |  | 9.6501 | 7.943968 | 5007.437 | 14.73245 | 73.17193
|  |  |  | 9.6601 | 7.95071 | 5013.48 | 14.73067 | 73.19811
|  |  |  | 9.6701 | 7.957449 | 5019.524 | 14.72887 | 73.22427
|  |  |  | 9.6801 | 7.964186 | 5025.569 | 14.72707 | 73.25041
|  |  |  | 9.6901 | 7.970921 | 5031.615 | 14.72526 | 73.27651
|  |  |  | 9.7001 | 7.977653 | 5037.663 | 14.72343 | 73.3026
|  |  |  | 9.7101 | 7.984383 | 5043.711 | 14.7216 | 73.32865
|  |  |  | 9.7201 | 7.991111 | 5049.76 | 14.71976 | 73.35469
|  |  |  | 9.7301 | 7.997836 | 5055.81 | 14.7179 | 73.38069
|  |  |  | 9.7401 | 8.004558 | 5061.861 | 14.71604 | 73.40668
|  |  |  | 9.7501 | 8.011279 | 5067.913 | 14.71417 | 73.43263
|  |  |  | 9.7601 | 8.017997 | 5073.966 | 14.71229 | 73.45857
|  |  |  | 9.7701 | 8.024712 | 5080.019 | 14.7104 | 73.48448
|  |  |  | 9.7801 | 8.031425 | 5086.074 | 14.7085 | 73.51036
|  |  |  | 9.7901 | 8.038136 | 5092.13 | 14.70659 | 73.53622
|  |  |  | 9.8001 | 8.044844 | 5098.187 | 14.70468 | 73.56205
|  |  |  | 9.8101 | 8.05155 | 5104.245 | 14.70275 | 73.58786
|  |  |  | 9.8201 | 8.058254 | 5110.303 | 14.70081 | 73.61364
|  |  |  | 9.8301 | 8.064955 | 5116.363 | 14.69886 | 73.6394
|  |  |  | 9.8401 | 8.071654 | 5122.423 | 14.69691 | 73.66514
|  |  |  | 9.8501 | 8.078351 | 5128.485 | 14.69494 | 73.69085
|  |  |  | 9.8601 | 8.085045 | 5134.547 | 14.69297 | 73.71654
|  |  |  | 9.8701 | 8.091737 | 5140.61 | 14.69099 | 73.7422
|  |  |  | 9.8801 | 8.098426 | 5146.674 | 14.689 | 73.76784
|  |  |  | 9.8901 | 8.105113 | 5152.74 | 14.68699 | 73.79345
|  |  |  | 9.9001 | 8.111798 | 5158.806 | 14.68498 | 73.81904
|  |  |  | 9.9101 | 8.11848 | 5164.872 | 14.68296 | 73.8446
|  |  |  | 9.9201 | 8.12516 | 5170.94 | 14.68094 | 73.87014
|  |  |  | 9.9301 | 8.131838 | 5177.009 | 14.6789 | 73.89566
|  |  |  | 9.9401 | 8.138513 | 5183.078 | 14.67685 | 73.92115
|  |  |  | 9.9501 | 8.145186 | 5189.149 | 14.67479 | 73.94662
|  |  |  | 9.9601 | 8.151857 | 5195.22 | 14.67273 | 73.97206
|  |  |  | 9.9701 | 8.158525 | 5201.292 | 14.67065 | 73.99748
|  |  |  | 9.9801 | 8.165191 | 5207.365 | 14.66857 | 74.02288
|  |  |  | 9.9901 | 8.171855 | 5213.439 | 14.66648 | 74.04825

## 298.13
Raw Press (MPa) | Raw Adjusted Press (MPa) | Excess (mmol/g) | Total Vol (V/V) | fitPress (MPa) | Adjusted Fit Press (MPa) | Gas Phase Density | Excess Fit (mmol/g) | Total Vol Fit (V/V) | adjustedModelPress | actualPress | Absolute (mmolg) | Isosteric Heat (kJ/mol) | fill factor
0.0031172205 | 0.003117052 | 0.03525713 | 0.1185773 | 0.0001 | 9.999983e-05 | 0.04034209 | 0.000741114 | 0.002565824 | 9.999983e-05 | 0.0001 | 0.0007411155 | 14.58253 | 1.781808e-05
0.0063444135 | 0.006343717 | 0.06348441 | 0.2150679 | 0.0101 | 0.01009823 | 4.075257 | 0.07456724 | 0.2582462 | 0.0001264852 | 0.0001264855 | 0.0009373949 | 14.58251 | 2.253707e-05
0.009558943 | 0.009557361 | 0.09173227 | 0.3115978 | 0.0201 | 0.02009301 | 8.111569 | 0.1478328 | 0.512154 | 0.0001599854 | 0.0001599859 | 0.001185654 | 14.58248 | 2.850579e-05
0.0130520695 | 0.01304912 | 0.1214795 | 0.4134817 | 0.0301 | 0.03008432 | 12.14928 | 0.2205442 | 0.7643094 | 0.0002023583 | 0.000202359 | 0.001499658 | 14.58245 | 3.605514e-05
0.0168497865 | 0.01684487 | 0.1536655 | 0.5237583 | 0.0401 | 0.04007217 | 16.18839 | 0.2927076 | 1.014732 | 0.0002559537 | 0.0002559548 | 0.001896814 | 14.58241 | 4.560365e-05
0.0284482195 | 0.02843421 | 0.2492746 | 0.8520185 | 0.0501 | 0.05005657 | 20.22889 | 0.3643292 | 1.263443 | 0.0003237439 | 0.0003237458 | 0.002399136 | 14.58237 | 5.76806e-05
0.044156958 | 0.04412322 | 0.3739577 | 1.281357 | 0.0601 | 0.06003751 | 24.2708 | 0.4354152 | 1.510459 | 0.0004094886 | 0.0004094915 | 0.003034465 | 14.5823 | 7.295535e-05
0.0712015285 | 0.07111383 | 0.5789973 | 1.990021 | 0.0701 | 0.07001499 | 28.31411 | 0.5059715 | 1.755802 | 0.0005179428 | 0.0005179475 | 0.003838009 | 14.58223 | 9.227433e-05
0.111324162 | 0.1111099 | 0.8667202 | 2.989185 | 0.0801 | 0.07998902 | 32.35881 | 0.576004 | 1.999488 | 0.0006551211 | 0.0006551286 | 0.004854284 | 14.58213 | 0.0001167079
0.221759213 | 0.22091 | 1.590722 | 5.524223 | 0.0901 | 0.0899596 | 36.40492 | 0.6455186 | 2.241537 | 0.0008286309 | 0.0008286428 | 0.006139581 | 14.582 | 0.0001476093
0.39078228 | 0.3881505 | 2.524635 | 8.85282 | 0.1001 | 0.09992672 | 40.45243 | 0.7145209 | 2.481967 | 0.001048094 | 0.001048113 | 0.007765065 | 14.58185 | 0.0001866896
0.676584145 | 0.668722 | 3.940559 | 13.96772 | 0.1101 | 0.1098904 | 44.50134 | 0.7830166 | 2.720796 | 0.001325681 | 0.001325711 | 0.009820696 | 14.58165 | 0.0002361116
0.95708067 | 0.9414012 | 5.11925 | 18.32383 | 0.1201 | 0.1198506 | 48.55165 | 0.8510113 | 2.958042 | 0.001676784 | 0.001676833 | 0.01242018 | 14.5814 | 0.000298609
1.27222853 | 1.244629 | 6.257019 | 22.63291 | 0.1301 | 0.1298074 | 52.60336 | 0.9185103 | 3.193721 | 0.002120873 | 0.002120951 | 0.01570721 | 14.58108 | 0.0003776365
1.640569755 | 1.59488 | 7.375826 | 27.00895 | 0.1401 | 0.1397607 | 56.65648 | 0.9855192 | 3.427851 | 0.002682571 | 0.002682696 | 0.01986331 | 14.58068 | 0.0004775585
2.12318907 | 2.047117 | 8.584417 | 31.94143 | 0.1501 | 0.1497106 | 60.711 | 1.052043 | 3.660449 | 0.003393022 | 0.003393222 | 0.02511776 | 14.58017 | 0.0006038872
2.475033 | 2.372111 | 9.32699 | 35.1089 | 0.1601 | 0.1596571 | 64.76692 | 1.118088 | 3.891532 | 0.004291615 | 0.004291934 | 0.03176001 | 14.57953 | 0.0007635819
2.796244 | 2.665402 | 9.911617 | 37.7128 | 0.1701 | 0.1696001 | 68.82425 | 1.183658 | 4.121115 | 0.005428165 | 0.005428675 | 0.04015533 | 14.57871 | 0.000965424
3.039332 | 2.885228 | 10.30585 | 39.53573 | 0.1801 | 0.1795396 | 72.88298 | 1.248758 | 4.349215 | 0.006865672 | 0.006866488 | 0.05076432 | 14.57768 | 0.001220488
3.334409 | 3.149627 | 10.70649 | 41.50733 | 0.1901 | 0.1894757 | 76.94312 | 1.313394 | 4.575849 | 0.008683808 | 0.008685114 | 0.06416739 | 14.57638 | 0.001542728
3.75719 | 3.523854 | 11.21163 | 44.12541 | 0.2001 | 0.1994084 | 81.00466 | 1.377571 | 4.801031 | 0.01098332 | 0.01098541 | 0.08109519 | 14.57474 | 0.00194971
4.413528 | 4.094309 | 11.85014 | 47.75485 | 0.2101 | 0.2093376 | 85.06761 | 1.441293 | 5.024777 | 0.01389161 | 0.01389495 | 0.1024663 | 14.57266 | 0.002463519
5.273847 | 4.823293 | 12.49559 | 51.95454 | 0.2201 | 0.2192634 | 89.13197 | 1.504566 | 5.247102 | 0.01756976 | 0.01757511 | 0.1294336 | 14.57003 | 0.003111873
6.282089 | 5.651695 | 12.94202 | 55.96244 | 0.2301 | 0.2291858 | 93.19773 | 1.567393 | 5.468022 | 0.02222141 | 0.02222996 | 0.1634414 | 14.5667 | 0.003929497
7.349617 | 6.499991 | 13.25421 | 59.77397 | 0.2401 | 0.2391047 | 97.2649 | 1.62978 | 5.687551 | 0.028104 | 0.02811769 | 0.2062941 | 14.56249 | 0.004959773
8.604277 | 7.46174 | 13.33777 | 63.44368 | 0.2501 | 0.2490202 | 101.3335 | 1.691731 | 5.905703 | 0.03554291 | 0.0355648 | 0.2602388 | 14.55717 | 0.006256725
9.415948 | 8.065137 | 13.28251 | 65.51319 | 0.2601 | 0.2589323 | 105.4035 | 1.753251 | 6.122494 | 0.04494931 | 0.04498433 | 0.3280623 | 14.55044 | 0.007887353
|  |  |  | 0.2701 | 0.2688409 | 109.4749 | 1.814344 | 6.337937 | 0.05684265 | 0.05689866 | 0.4132022 | 14.54193 | 0.009934308
|  |  |  | 0.2801 | 0.2787461 | 113.5477 | 1.875015 | 6.552046 | 0.07187897 | 0.07196857 | 0.519871 | 14.53118 | 0.01249886
|  |  |  | 0.2901 | 0.2886479 | 117.6219 | 1.935268 | 6.764836 | 0.0908865 | 0.09102982 | 0.6531863 | 14.51759 | 0.01570406
|  |  |  | 0.3001 | 0.2985463 | 121.6975 | 1.995107 | 6.976319 | 0.1149103 | 0.1151395 | 0.8192976 | 14.50041 | 0.01969775
|  |  |  | 0.3101 | 0.3084412 | 125.7745 | 2.054537 | 7.18651 | 0.1452683 | 0.1456348 | 1.025492 | 14.47872 | 0.02465512
|  |  |  | 0.3201 | 0.3183327 | 129.853 | 2.113561 | 7.395421 | 0.1836208 | 0.184207 | 1.280247 | 14.45131 | 0.03078001
|  |  |  | 0.3301 | 0.3282208 | 133.9328 | 2.172184 | 7.603065 | 0.2320579 | 0.2329952 | 1.593199 | 14.41671 | 0.03830408
|  |  |  | 0.3401 | 0.3381054 | 138.0141 | 2.23041 | 7.809456 | 0.2932067 | 0.2947052 | 1.974961 | 14.37305 | 0.04748248
|  |  |  | 0.3501 | 0.3479866 | 142.0968 | 2.288243 | 8.014605 | 0.3703642 | 0.3727594 | 2.436738 | 14.31798 | 0.05858465
|  |  |  | 0.3601 | 0.3578645 | 146.1809 | 2.345686 | 8.218526 | 0.4676593 | 0.4714866 | 2.989686 | 14.24855 | 0.07187875
|  |  |  | 0.3701 | 0.3677389 | 150.2664 | 2.402744 | 8.421232 | 0.5902482 | 0.5963623 | 3.64396 | 14.16111 | 0.08760897
|  |  |  | 0.3801 | 0.3776098 | 154.3533 | 2.459421 | 8.622733 | 0.7445488 | 0.754312 | 4.407506 | 14.05105 | 0.1059663
|  |  |  | 0.3901 | 0.3874774 | 158.4416 | 2.51572 | 8.823042 | 0.9385131 | 0.9540955 | 5.284685 | 13.91267 | 0.1270557
|  |  |  | 0.4001 | 0.3973415 | 162.5314 | 2.571645 | 9.022171 | 1.181939 | 1.206793 | 6.274988 | 13.73886 | 0.1508648
|  |  |  | 0.4101 | 0.4072023 | 166.6226 | 2.627199 | 9.220132 | 1.48681 | 1.526418 | 7.372164 | 13.5208 | 0.1772433
|  |  |  | 0.4201 | 0.4170596 | 170.7151 | 2.682387 | 9.416937 | 1.867644 | 1.930698 | 8.564103 | 13.24757 | 0.2059002
|  |  |  | 0.4301 | 0.4269135 | 174.8091 | 2.737212 | 9.612596 | 2.341814 | 2.442053 | 9.833714 | 12.90575 | 0.2364245
|  |  |  | 0.4401 | 0.436764 | 178.9045 | 2.791677 | 9.80712 | 2.929778 | 3.088844 | 11.16074 | 12.47902 | 0.2683291
|  |  |  | 0.4501 | 0.4466111 | 183.0014 | 2.845787 | 10.00052 | 3.655124 | 3.90694 | 12.52411 | 11.94813 | 0.3011077
|  |  |  | 0.4601 | 0.4564548 | 187.0996 | 2.899543 | 10.19281 | 4.544335 | 4.941713 | 13.90431 | 11.29168 | 0.3342908
|  |  |  | 0.4701 | 0.4662951 | 191.1993 | 2.952951 | 10.384 | 5.626193 | 6.250552 | 15.28505 | 10.48876 | 0.3674869
|  |  |  | 0.4801 | 0.4761319 | 195.3004 | 3.006012 | 10.5741 | 6.931038 | 7.906043 | 16.65416 | 9.525339 | 0.4004035
|  |  |  | 0.4901 | 0.4859654 | 199.4029 | 3.058732 | 10.76312 | 8.49084 | 10 | 18.00413 | 8.40648 | 0.4328597
|  |  |  | 0.5001 | 0.4957955 | 203.5068 | 3.111111 | 10.95106
|  |  |  | 0.5101 | 0.5056221 | 207.6121 | 3.163155 | 11.13795
|  |  |  | 0.5201 | 0.5154454 | 211.7189 | 3.214866 | 11.32379
|  |  |  | 0.5301 | 0.5252653 | 215.827 | 3.266248 | 11.50859
|  |  |  | 0.5401 | 0.5350817 | 219.9366 | 3.317302 | 11.69236
|  |  |  | 0.5501 | 0.5448948 | 224.0477 | 3.368034 | 11.87511
|  |  |  | 0.5601 | 0.5547045 | 228.1601 | 3.418444 | 12.05685
|  |  |  | 0.5701 | 0.5645108 | 232.2739 | 3.468538 | 12.23759
|  |  |  | 0.5801 | 0.5743137 | 236.3892 | 3.518316 | 12.41734
|  |  |  | 0.5901 | 0.5841132 | 240.5059 | 3.567783 | 12.59611
|  |  |  | 0.6001 | 0.5939093 | 244.6241 | 3.616942 | 12.7739
|  |  |  | 0.6101 | 0.603702 | 248.7436 | 3.665794 | 12.95073
|  |  |  | 0.6201 | 0.6134913 | 252.8646 | 3.714343 | 13.1266
|  |  |  | 0.6301 | 0.6232773 | 256.987 | 3.762592 | 13.30153
|  |  |  | 0.6401 | 0.6330599 | 261.1108 | 3.810543 | 13.47552
|  |  |  | 0.6501 | 0.642839 | 265.2361 | 3.8582 | 13.64859
|  |  |  | 0.6601 | 0.6526148 | 269.3627 | 3.905564 | 13.82073
|  |  |  | 0.6701 | 0.6623873 | 273.4908 | 3.952638 | 13.99196
|  |  |  | 0.6801 | 0.6721563 | 277.6204 | 3.999426 | 14.16228
|  |  |  | 0.6901 | 0.6819219 | 281.7513 | 4.045929 | 14.33171
|  |  |  | 0.7001 | 0.6916842 | 285.8837 | 4.09215 | 14.50026
|  |  |  | 0.7101 | 0.7014431 | 290.0175 | 4.138092 | 14.66792
|  |  |  | 0.7201 | 0.7111987 | 294.1527 | 4.183757 | 14.83471
|  |  |  | 0.7301 | 0.7209508 | 298.2894 | 4.229148 | 15.00064
|  |  |  | 0.7401 | 0.7306996 | 302.4275 | 4.274266 | 15.16571
|  |  |  | 0.7501 | 0.740445 | 306.567 | 4.319115 | 15.32993
|  |  |  | 0.7601 | 0.7501871 | 310.708 | 4.363696 | 15.49332
|  |  |  | 0.7701 | 0.7599257 | 314.8503 | 4.408013 | 15.65586
|  |  |  | 0.7801 | 0.769661 | 318.9942 | 4.452067 | 15.81758
|  |  |  | 0.7901 | 0.779393 | 323.1394 | 4.49586 | 15.97849
|  |  |  | 0.8001 | 0.7891215 | 327.2861 | 4.539396 | 16.13858
|  |  |  | 0.8101 | 0.7988467 | 331.4342 | 4.582675 | 16.29786
|  |  |  | 0.8201 | 0.8085686 | 335.5837 | 4.625701 | 16.45635
|  |  |  | 0.8301 | 0.8182871 | 339.7347 | 4.668476 | 16.61405
|  |  |  | 0.8401 | 0.8280022 | 343.8871 | 4.711001 | 16.77096
|  |  |  | 0.8501 | 0.837714 | 348.0409 | 4.753278 | 16.92709
|  |  |  | 0.8601 | 0.8474224 | 352.1962 | 4.795311 | 17.08246
|  |  |  | 0.8701 | 0.8571274 | 356.3529 | 4.8371 | 17.23706
|  |  |  | 0.8801 | 0.8668291 | 360.511 | 4.878649 | 17.3909
|  |  |  | 0.8901 | 0.8765275 | 364.6706 | 4.919958 | 17.54399
|  |  |  | 0.9001 | 0.8862225 | 368.8316 | 4.961031 | 17.69633
|  |  |  | 0.9101 | 0.8959141 | 372.994 | 5.001868 | 17.84794
|  |  |  | 0.9201 | 0.9056024 | 377.1579 | 5.042473 | 17.99882
|  |  |  | 0.9301 | 0.9152873 | 381.3232 | 5.082846 | 18.14896
|  |  |  | 0.9401 | 0.9249689 | 385.49 | 5.12299 | 18.29839
|  |  |  | 0.9501 | 0.9346472 | 389.6582 | 5.162907 | 18.44711
|  |  |  | 0.9601 | 0.9443221 | 393.8278 | 5.202598 | 18.59511
|  |  |  | 0.9701 | 0.9539936 | 397.9989 | 5.242066 | 18.74241
|  |  |  | 0.9801 | 0.9636618 | 402.1714 | 5.281312 | 18.88902
|  |  |  | 0.9901 | 0.9733267 | 406.3453 | 5.320338 | 19.03494
|  |  |  | 1.0001 | 0.9829882 | 410.5207 | 5.359146 | 19.18017
|  |  |  | 1.0101 | 0.9926464 | 414.6975 | 5.397737 | 19.32472
|  |  |  | 1.0201 | 1.002301 | 418.8758 | 5.436114 | 19.46859
|  |  |  | 1.0301 | 1.011953 | 423.0555 | 5.474278 | 19.6118
|  |  |  | 1.0401 | 1.021601 | 427.2366 | 5.51223 | 19.75435
|  |  |  | 1.0501 | 1.031246 | 431.4192 | 5.549973 | 19.89624
|  |  |  | 1.0601 | 1.040887 | 435.6032 | 5.587509 | 20.03747
|  |  |  | 1.0701 | 1.050526 | 439.7887 | 5.624838 | 20.17806
|  |  |  | 1.0801 | 1.06016 | 443.9756 | 5.661962 | 20.318
|  |  |  | 1.0901 | 1.069792 | 448.1639 | 5.698884 | 20.45731
|  |  |  | 1.1001 | 1.07942 | 452.3537 | 5.735604 | 20.59599
|  |  |  | 1.1101 | 1.089045 | 456.5449 | 5.772124 | 20.73404
|  |  |  | 1.1201 | 1.098667 | 460.7376 | 5.808446 | 20.87147
|  |  |  | 1.1301 | 1.108285 | 464.9317 | 5.844572 | 21.00828
|  |  |  | 1.1401 | 1.1179 | 469.1273 | 5.880502 | 21.14448
|  |  |  | 1.1501 | 1.127511 | 473.3243 | 5.916239 | 21.28008
|  |  |  | 1.1601 | 1.13712 | 477.5228 | 5.951783 | 21.41507
|  |  |  | 1.1701 | 1.146724 | 481.7227 | 5.987137 | 21.54946
|  |  |  | 1.1801 | 1.156326 | 485.924 | 6.022302 | 21.68326
|  |  |  | 1.1901 | 1.165924 | 490.1268 | 6.05728 | 21.81647
|  |  |  | 1.2001 | 1.175519 | 494.331 | 6.092071 | 21.9491
|  |  |  | 1.2101 | 1.185111 | 498.5367 | 6.126677 | 22.08115
|  |  |  | 1.2201 | 1.194699 | 502.7438 | 6.161099 | 22.21263
|  |  |  | 1.2301 | 1.204284 | 506.9524 | 6.19534 | 22.34353
|  |  |  | 1.2401 | 1.213866 | 511.1625 | 6.2294 | 22.47387
|  |  |  | 1.2501 | 1.223445 | 515.3739 | 6.263281 | 22.60364
|  |  |  | 1.2601 | 1.23302 | 519.5868 | 6.296983 | 22.73286
|  |  |  | 1.2701 | 1.242592 | 523.8012 | 6.330509 | 22.86153
|  |  |  | 1.2801 | 1.25216 | 528.017 | 6.36386 | 22.98964
|  |  |  | 1.2901 | 1.261725 | 532.2343 | 6.397037 | 23.11722
|  |  |  | 1.3001 | 1.271287 | 536.453 | 6.430041 | 23.24425
|  |  |  | 1.3101 | 1.280846 | 540.6732 | 6.462874 | 23.37074
|  |  |  | 1.3201 | 1.290401 | 544.8948 | 6.495537 | 23.4967
|  |  |  | 1.3301 | 1.299953 | 549.1179 | 6.52803 | 23.62214
|  |  |  | 1.3401 | 1.309502 | 553.3424 | 6.560356 | 23.74704
|  |  |  | 1.3501 | 1.319047 | 557.5684 | 6.592516 | 23.87143
|  |  |  | 1.3601 | 1.328589 | 561.7958 | 6.624511 | 23.9953
|  |  |  | 1.3701 | 1.338128 | 566.0247 | 6.656341 | 24.11866
|  |  |  | 1.3801 | 1.347664 | 570.255 | 6.688009 | 24.24151
|  |  |  | 1.3901 | 1.357196 | 574.4868 | 6.719515 | 24.36385
|  |  |  | 1.4001 | 1.366725 | 578.7201 | 6.750861 | 24.4857
|  |  |  | 1.4101 | 1.376251 | 582.9547 | 6.782047 | 24.60704
|  |  |  | 1.4201 | 1.385773 | 587.1909 | 6.813075 | 24.72789
|  |  |  | 1.4301 | 1.395292 | 591.4285 | 6.843946 | 24.84825
|  |  |  | 1.4401 | 1.404808 | 595.6675 | 6.874662 | 24.96812
|  |  |  | 1.4501 | 1.41432 | 599.9081 | 6.905222 | 25.0875
|  |  |  | 1.4601 | 1.42383 | 604.15 | 6.935629 | 25.20641
|  |  |  | 1.4701 | 1.433336 | 608.3934 | 6.965883 | 25.32484
|  |  |  | 1.4801 | 1.442838 | 612.6383 | 6.995986 | 25.4428
|  |  |  | 1.4901 | 1.452338 | 616.8846 | 7.025939 | 25.56028
|  |  |  | 1.5001 | 1.461834 | 621.1324 | 7.055742 | 25.6773
|  |  |  | 1.5101 | 1.471327 | 625.3817 | 7.085396 | 25.79386
|  |  |  | 1.5201 | 1.480816 | 629.6324 | 7.114904 | 25.90996
|  |  |  | 1.5301 | 1.490303 | 633.8845 | 7.144265 | 26.0256
|  |  |  | 1.5401 | 1.499786 | 638.1382 | 7.173481 | 26.14078
|  |  |  | 1.5501 | 1.509265 | 642.3932 | 7.202552 | 26.25552
|  |  |  | 1.5601 | 1.518742 | 646.6498 | 7.231481 | 26.36981
|  |  |  | 1.5701 | 1.528215 | 650.9078 | 7.260267 | 26.48365
|  |  |  | 1.5801 | 1.537685 | 655.1672 | 7.288912 | 26.59706
|  |  |  | 1.5901 | 1.547152 | 659.4281 | 7.317417 | 26.71003
|  |  |  | 1.6001 | 1.556615 | 663.6905 | 7.345782 | 26.82256
|  |  |  | 1.6101 | 1.566075 | 667.9543 | 7.374009 | 26.93466
|  |  |  | 1.6201 | 1.575532 | 672.2196 | 7.402098 | 27.04633
|  |  |  | 1.6301 | 1.584986 | 676.4864 | 7.430051 | 27.15757
|  |  |  | 1.6401 | 1.594436 | 680.7546 | 7.457869 | 27.2684
|  |  |  | 1.6501 | 1.603883 | 685.0243 | 7.485551 | 27.3788
|  |  |  | 1.6601 | 1.613327 | 689.2954 | 7.5131 | 27.48879
|  |  |  | 1.6701 | 1.622768 | 693.568 | 7.540517 | 27.59836
|  |  |  | 1.6801 | 1.632205 | 697.8421 | 7.567801 | 27.70752
|  |  |  | 1.6901 | 1.641639 | 702.1176 | 7.594954 | 27.81627
|  |  |  | 1.7001 | 1.65107 | 706.3946 | 7.621977 | 27.92462
|  |  |  | 1.7101 | 1.660498 | 710.673 | 7.64887 | 28.03256
|  |  |  | 1.7201 | 1.669922 | 714.953 | 7.675635 | 28.1401
|  |  |  | 1.7301 | 1.679343 | 719.2343 | 7.702273 | 28.24725
|  |  |  | 1.7401 | 1.688761 | 723.5172 | 7.728783 | 28.354
|  |  |  | 1.7501 | 1.698176 | 727.8015 | 7.755168 | 28.46036
|  |  |  | 1.7601 | 1.707587 | 732.0872 | 7.781427 | 28.56633
|  |  |  | 1.7701 | 1.716995 | 736.3745 | 7.807563 | 28.67191
|  |  |  | 1.7801 | 1.7264 | 740.6632 | 7.833574 | 28.77711
|  |  |  | 1.7901 | 1.735802 | 744.9533 | 7.859463 | 28.88192
|  |  |  | 1.8001 | 1.7452 | 749.245 | 7.88523 | 28.98636
|  |  |  | 1.8101 | 1.754595 | 753.5381 | 7.910876 | 29.09042
|  |  |  | 1.8201 | 1.763987 | 757.8326 | 7.936402 | 29.1941
|  |  |  | 1.8301 | 1.773376 | 762.1287 | 7.961808 | 29.29742
|  |  |  | 1.8401 | 1.782761 | 766.4262 | 7.987095 | 29.40036
|  |  |  | 1.8501 | 1.792143 | 770.7251 | 8.012265 | 29.50294
|  |  |  | 1.8601 | 1.801522 | 775.0255 | 8.037317 | 29.60515
|  |  |  | 1.8701 | 1.810898 | 779.3274 | 8.062252 | 29.707
|  |  |  | 1.8801 | 1.820271 | 783.6308 | 8.087072 | 29.80849
|  |  |  | 1.8901 | 1.82964 | 787.9356 | 8.111777 | 29.90962
|  |  |  | 1.9001 | 1.839006 | 792.2419 | 8.136367 | 30.0104
|  |  |  | 1.9101 | 1.848369 | 796.5497 | 8.160844 | 30.11082
|  |  |  | 1.9201 | 1.857729 | 800.859 | 8.185208 | 30.2109
|  |  |  | 1.9301 | 1.867085 | 805.1697 | 8.20946 | 30.31062
|  |  |  | 1.9401 | 1.876438 | 809.4818 | 8.2336 | 30.41
|  |  |  | 1.9501 | 1.885788 | 813.7955 | 8.25763 | 30.50904
|  |  |  | 1.9601 | 1.895135 | 818.1106 | 8.281549 | 30.60773
|  |  |  | 1.9701 | 1.904478 | 822.4272 | 8.305359 | 30.70609
|  |  |  | 1.9801 | 1.913819 | 826.7453 | 8.32906 | 30.8041
|  |  |  | 1.9901 | 1.923156 | 831.0648 | 8.352654 | 30.90178
|  |  |  | 2.0001 | 1.93249 | 835.3858 | 8.37614 | 30.99913
|  |  |  | 2.0101 | 1.94182 | 839.7083 | 8.399519 | 31.09615
|  |  |  | 2.0201 | 1.951148 | 844.0322 | 8.422792 | 31.19284
|  |  |  | 2.0301 | 1.960472 | 848.3576 | 8.44596 | 31.2892
|  |  |  | 2.0401 | 1.969793 | 852.6845 | 8.469023 | 31.38523
|  |  |  | 2.0501 | 1.979111 | 857.0129 | 8.491982 | 31.48095
|  |  |  | 2.0601 | 1.988426 | 861.3427 | 8.514837 | 31.57634
|  |  |  | 2.0701 | 1.997737 | 865.674 | 8.53759 | 31.67141
|  |  |  | 2.0801 | 2.007045 | 870.0068 | 8.56024 | 31.76617
|  |  |  | 2.0901 | 2.01635 | 874.341 | 8.582789 | 31.86061
|  |  |  | 2.1001 | 2.025652 | 878.6767 | 8.605236 | 31.95474
|  |  |  | 2.1101 | 2.034951 | 883.0139 | 8.627584 | 32.04856
|  |  |  | 2.1201 | 2.044246 | 887.3526 | 8.649831 | 32.14207
|  |  |  | 2.1301 | 2.053538 | 891.6928 | 8.671979 | 32.23527
|  |  |  | 2.1401 | 2.062827 | 896.0344 | 8.694029 | 32.32816
|  |  |  | 2.1501 | 2.072113 | 900.3775 | 8.715981 | 32.42076
|  |  |  | 2.1601 | 2.081396 | 904.722 | 8.737835 | 32.51305
|  |  |  | 2.1701 | 2.090675 | 909.0681 | 8.759592 | 32.60504
|  |  |  | 2.1801 | 2.099952 | 913.4156 | 8.781253 | 32.69673
|  |  |  | 2.1901 | 2.109225 | 917.7646 | 8.802818 | 32.78813
|  |  |  | 2.2001 | 2.118495 | 922.1151 | 8.824288 | 32.87923
|  |  |  | 2.2101 | 2.127761 | 926.467 | 8.845664 | 32.97004
|  |  |  | 2.2201 | 2.137025 | 930.8204 | 8.866945 | 33.06056
|  |  |  | 2.2301 | 2.146285 | 935.1753 | 8.888133 | 33.15079
|  |  |  | 2.2401 | 2.155542 | 939.5317 | 8.909228 | 33.24073
|  |  |  | 2.2501 | 2.164796 | 943.8895 | 8.930231 | 33.33039
|  |  |  | 2.2601 | 2.174047 | 948.2489 | 8.951141 | 33.41976
|  |  |  | 2.2701 | 2.183295 | 952.6097 | 8.97196 | 33.50885
|  |  |  | 2.2801 | 2.192539 | 956.972 | 8.992689 | 33.59766
|  |  |  | 2.2901 | 2.20178 | 961.3357 | 9.013327 | 33.68619
|  |  |  | 2.3001 | 2.211018 | 965.7009 | 9.033875 | 33.77445
|  |  |  | 2.3101 | 2.220253 | 970.0677 | 9.054334 | 33.86242
|  |  |  | 2.3201 | 2.229485 | 974.4359 | 9.074705 | 33.95013
|  |  |  | 2.3301 | 2.238714 | 978.8055 | 9.094987 | 34.03756
|  |  |  | 2.3401 | 2.247939 | 983.1767 | 9.115181 | 34.12472
|  |  |  | 2.3501 | 2.257161 | 987.5493 | 9.135288 | 34.21161
|  |  |  | 2.3601 | 2.26638 | 991.9234 | 9.155308 | 34.29823
|  |  |  | 2.3701 | 2.275596 | 996.299 | 9.175242 | 34.38459
|  |  |  | 2.3801 | 2.284809 | 1000.676 | 9.19509 | 34.47068
|  |  |  | 2.3901 | 2.294019 | 1005.055 | 9.214853 | 34.55651
|  |  |  | 2.4001 | 2.303225 | 1009.435 | 9.234531 | 34.64208
|  |  |  | 2.4101 | 2.312428 | 1013.816 | 9.254124 | 34.72739
|  |  |  | 2.4201 | 2.321628 | 1018.199 | 9.273634 | 34.81244
|  |  |  | 2.4301 | 2.330825 | 1022.584 | 9.29306 | 34.89723
|  |  |  | 2.4401 | 2.340019 | 1026.97 | 9.312403 | 34.98177
|  |  |  | 2.4501 | 2.34921 | 1031.357 | 9.331664 | 35.06605
|  |  |  | 2.4601 | 2.358397 | 1035.746 | 9.350843 | 35.15008
|  |  |  | 2.4701 | 2.367581 | 1040.136 | 9.36994 | 35.23386
|  |  |  | 2.4801 | 2.376763 | 1044.528 | 9.388956 | 35.31738
|  |  |  | 2.4901 | 2.385941 | 1048.921 | 9.407891 | 35.40066
|  |  |  | 2.5001 | 2.395115 | 1053.316 | 9.426746 | 35.4837
|  |  |  | 2.5101 | 2.404287 | 1057.713 | 9.445521 | 35.56648
|  |  |  | 2.5201 | 2.413456 | 1062.11 | 9.464217 | 35.64903
|  |  |  | 2.5301 | 2.422621 | 1066.51 | 9.482834 | 35.73133
|  |  |  | 2.5401 | 2.431784 | 1070.91 | 9.501372 | 35.81339
|  |  |  | 2.5501 | 2.440943 | 1075.313 | 9.519833 | 35.8952
|  |  |  | 2.5601 | 2.450099 | 1079.716 | 9.538215 | 35.97678
|  |  |  | 2.5701 | 2.459252 | 1084.122 | 9.55652 | 36.05813
|  |  |  | 2.5801 | 2.468401 | 1088.528 | 9.574749 | 36.13923
|  |  |  | 2.5901 | 2.477548 | 1092.936 | 9.5929 | 36.2201
|  |  |  | 2.6001 | 2.486691 | 1097.346 | 9.610976 | 36.30074
|  |  |  | 2.6101 | 2.495832 | 1101.757 | 9.628977 | 36.38114
|  |  |  | 2.6201 | 2.504969 | 1106.17 | 9.646902 | 36.46132
|  |  |  | 2.6301 | 2.514103 | 1110.584 | 9.664752 | 36.54126
|  |  |  | 2.6401 | 2.523234 | 1115 | 9.682527 | 36.62098
|  |  |  | 2.6501 | 2.532362 | 1119.417 | 9.700229 | 36.70046
|  |  |  | 2.6601 | 2.541486 | 1123.835 | 9.717857 | 36.77973
|  |  |  | 2.6701 | 2.550608 | 1128.255 | 9.735412 | 36.85876
|  |  |  | 2.6801 | 2.559726 | 1132.677 | 9.752894 | 36.93758
|  |  |  | 2.6901 | 2.568842 | 1137.1 | 9.770303 | 37.01617
|  |  |  | 2.7001 | 2.577954 | 1141.524 | 9.787641 | 37.09454
|  |  |  | 2.7101 | 2.587063 | 1145.95 | 9.804906 | 37.17269
|  |  |  | 2.7201 | 2.596169 | 1150.378 | 9.8221 | 37.25062
|  |  |  | 2.7301 | 2.605271 | 1154.807 | 9.839224 | 37.32833
|  |  |  | 2.7401 | 2.614371 | 1159.237 | 9.856276 | 37.40583
|  |  |  | 2.7501 | 2.623468 | 1163.669 | 9.873258 | 37.48311
|  |  |  | 2.7601 | 2.632561 | 1168.102 | 9.890171 | 37.56018
|  |  |  | 2.7701 | 2.641652 | 1172.537 | 9.907014 | 37.63704
|  |  |  | 2.7801 | 2.650739 | 1176.974 | 9.923787 | 37.71368
|  |  |  | 2.7901 | 2.659823 | 1181.411 | 9.940492 | 37.79011
|  |  |  | 2.8001 | 2.668904 | 1185.851 | 9.957128 | 37.86633
|  |  |  | 2.8101 | 2.677982 | 1190.292 | 9.973696 | 37.94235
|  |  |  | 2.8201 | 2.687057 | 1194.734 | 9.990197 | 38.01816
|  |  |  | 2.8301 | 2.696128 | 1199.178 | 10.00663 | 38.09376
|  |  |  | 2.8401 | 2.705197 | 1203.623 | 10.023 | 38.16915
|  |  |  | 2.8501 | 2.714263 | 1208.07 | 10.03929 | 38.24434
|  |  |  | 2.8601 | 2.723325 | 1212.518 | 10.05553 | 38.31933
|  |  |  | 2.8701 | 2.732384 | 1216.968 | 10.07169 | 38.39412
|  |  |  | 2.8801 | 2.74144 | 1221.419 | 10.08779 | 38.4687
|  |  |  | 2.8901 | 2.750494 | 1225.872 | 10.10383 | 38.54309
|  |  |  | 2.9001 | 2.759544 | 1230.326 | 10.1198 | 38.61727
|  |  |  | 2.9101 | 2.76859 | 1234.781 | 10.13571 | 38.69126
|  |  |  | 2.9201 | 2.777634 | 1239.239 | 10.15155 | 38.76505
|  |  |  | 2.9301 | 2.786675 | 1243.697 | 10.16732 | 38.83865
|  |  |  | 2.9401 | 2.795713 | 1248.157 | 10.18304 | 38.91205
|  |  |  | 2.9501 | 2.804747 | 1252.619 | 10.19869 | 38.98525
|  |  |  | 2.9601 | 2.813779 | 1257.082 | 10.21427 | 39.05827
|  |  |  | 2.9701 | 2.822807 | 1261.547 | 10.2298 | 39.13109
|  |  |  | 2.9801 | 2.831832 | 1266.013 | 10.24526 | 39.20372
|  |  |  | 2.9901 | 2.840855 | 1270.48 | 10.26065 | 39.27616
|  |  |  | 3.0001 | 2.849874 | 1274.949 | 10.27599 | 39.34842
|  |  |  | 3.0101 | 2.85889 | 1279.42 | 10.29127 | 39.42048
|  |  |  | 3.0201 | 2.867903 | 1283.892 | 10.30648 | 39.49236
|  |  |  | 3.0301 | 2.876913 | 1288.366 | 10.32163 | 39.56405
|  |  |  | 3.0401 | 2.885919 | 1292.841 | 10.33672 | 39.63555
|  |  |  | 3.0501 | 2.894923 | 1297.317 | 10.35176 | 39.70688
|  |  |  | 3.0601 | 2.903924 | 1301.795 | 10.36673 | 39.77802
|  |  |  | 3.0701 | 2.912921 | 1306.274 | 10.38164 | 39.84897
|  |  |  | 3.0801 | 2.921916 | 1310.755 | 10.39649 | 39.91975
|  |  |  | 3.0901 | 2.930907 | 1315.238 | 10.41128 | 39.99034
|  |  |  | 3.1001 | 2.939896 | 1319.722 | 10.42601 | 40.06076
|  |  |  | 3.1101 | 2.948881 | 1324.207 | 10.44069 | 40.13099
|  |  |  | 3.1201 | 2.957863 | 1328.694 | 10.4553 | 40.20105
|  |  |  | 3.1301 | 2.966842 | 1333.182 | 10.46986 | 40.27093
|  |  |  | 3.1401 | 2.975819 | 1337.672 | 10.48436 | 40.34064
|  |  |  | 3.1501 | 2.984792 | 1342.164 | 10.4988 | 40.41017
|  |  |  | 3.1601 | 2.993762 | 1346.657 | 10.51319 | 40.47952
|  |  |  | 3.1701 | 3.002729 | 1351.151 | 10.52752 | 40.5487
|  |  |  | 3.1801 | 3.011692 | 1355.647 | 10.54179 | 40.61771
|  |  |  | 3.1901 | 3.020653 | 1360.144 | 10.556 | 40.68655
|  |  |  | 3.2001 | 3.029611 | 1364.643 | 10.57016 | 40.75522
|  |  |  | 3.2101 | 3.038566 | 1369.143 | 10.58426 | 40.82371
|  |  |  | 3.2201 | 3.047517 | 1373.645 | 10.59831 | 40.89204
|  |  |  | 3.2301 | 3.056466 | 1378.148 | 10.6123 | 40.9602
|  |  |  | 3.2401 | 3.065412 | 1382.653 | 10.62623 | 41.02819
|  |  |  | 3.2501 | 3.074354 | 1387.159 | 10.64011 | 41.09601
|  |  |  | 3.2601 | 3.083294 | 1391.667 | 10.65394 | 41.16367
|  |  |  | 3.2701 | 3.09223 | 1396.176 | 10.66771 | 41.23116
|  |  |  | 3.2801 | 3.101163 | 1400.687 | 10.68143 | 41.29849
|  |  |  | 3.2901 | 3.110094 | 1405.199 | 10.69509 | 41.36566
|  |  |  | 3.3001 | 3.119021 | 1409.713 | 10.7087 | 41.43266
|  |  |  | 3.3101 | 3.127945 | 1414.228 | 10.72225 | 41.4995
|  |  |  | 3.3201 | 3.136866 | 1418.744 | 10.73575 | 41.56618
|  |  |  | 3.3301 | 3.145785 | 1423.263 | 10.7492 | 41.6327
|  |  |  | 3.3401 | 3.1547 | 1427.782 | 10.7626 | 41.69905
|  |  |  | 3.3501 | 3.163612 | 1432.303 | 10.77594 | 41.76525
|  |  |  | 3.3601 | 3.172521 | 1436.826 | 10.78923 | 41.83129
|  |  |  | 3.3701 | 3.181427 | 1441.35 | 10.80247 | 41.89718
|  |  |  | 3.3801 | 3.19033 | 1445.876 | 10.81566 | 41.9629
|  |  |  | 3.3901 | 3.19923 | 1450.403 | 10.8288 | 42.02847
|  |  |  | 3.4001 | 3.208127 | 1454.931 | 10.84188 | 42.09389
|  |  |  | 3.4101 | 3.217021 | 1459.461 | 10.85492 | 42.15915
|  |  |  | 3.4201 | 3.225912 | 1463.993 | 10.8679 | 42.22425
|  |  |  | 3.4301 | 3.234799 | 1468.526 | 10.88083 | 42.28921
|  |  |  | 3.4401 | 3.243684 | 1473.06 | 10.89371 | 42.35401
|  |  |  | 3.4501 | 3.252566 | 1477.596 | 10.90654 | 42.41866
|  |  |  | 3.4601 | 3.261445 | 1482.134 | 10.91932 | 42.48316
|  |  |  | 3.4701 | 3.270321 | 1486.673 | 10.93205 | 42.5475
|  |  |  | 3.4801 | 3.279193 | 1491.213 | 10.94473 | 42.6117
|  |  |  | 3.4901 | 3.288063 | 1495.755 | 10.95737 | 42.67575
|  |  |  | 3.5001 | 3.29693 | 1500.299 | 10.96995 | 42.73965
|  |  |  | 3.5101 | 3.305794 | 1504.843 | 10.98248 | 42.80341
|  |  |  | 3.5201 | 3.314654 | 1509.39 | 10.99497 | 42.86701
|  |  |  | 3.5301 | 3.323512 | 1513.938 | 11.00741 | 42.93047
|  |  |  | 3.5401 | 3.332367 | 1518.487 | 11.01979 | 42.99379
|  |  |  | 3.5501 | 3.341218 | 1523.038 | 11.03213 | 43.05696
|  |  |  | 3.5601 | 3.350067 | 1527.59 | 11.04443 | 43.11998
|  |  |  | 3.5701 | 3.358913 | 1532.144 | 11.05667 | 43.18287
|  |  |  | 3.5801 | 3.367755 | 1536.699 | 11.06887 | 43.24561
|  |  |  | 3.5901 | 3.376595 | 1541.256 | 11.08102 | 43.3082
|  |  |  | 3.6001 | 3.385432 | 1545.814 | 11.09312 | 43.37066
|  |  |  | 3.6101 | 3.394265 | 1550.374 | 11.10518 | 43.43297
|  |  |  | 3.6201 | 3.403096 | 1554.935 | 11.11719 | 43.49515
|  |  |  | 3.6301 | 3.411924 | 1559.498 | 11.12915 | 43.55718
|  |  |  | 3.6401 | 3.420748 | 1564.062 | 11.14107 | 43.61908
|  |  |  | 3.6501 | 3.42957 | 1568.628 | 11.15294 | 43.68083
|  |  |  | 3.6601 | 3.438389 | 1573.195 | 11.16476 | 43.74245
|  |  |  | 3.6701 | 3.447204 | 1577.764 | 11.17654 | 43.80394
|  |  |  | 3.6801 | 3.456017 | 1582.334 | 11.18828 | 43.86528
|  |  |  | 3.6901 | 3.464827 | 1586.906 | 11.19996 | 43.92649
|  |  |  | 3.7001 | 3.473634 | 1591.479 | 11.21161 | 43.98756
|  |  |  | 3.7101 | 3.482437 | 1596.054 | 11.22321 | 44.0485
|  |  |  | 3.7201 | 3.491238 | 1600.63 | 11.23476 | 44.10931
|  |  |  | 3.7301 | 3.500036 | 1605.207 | 11.24627 | 44.16998
|  |  |  | 3.7401 | 3.508831 | 1609.786 | 11.25773 | 44.23052
|  |  |  | 3.7501 | 3.517622 | 1614.367 | 11.26915 | 44.29093
|  |  |  | 3.7601 | 3.526411 | 1618.949 | 11.28053 | 44.3512
|  |  |  | 3.7701 | 3.535197 | 1623.532 | 11.29186 | 44.41134
|  |  |  | 3.7801 | 3.54398 | 1628.117 | 11.30315 | 44.47136
|  |  |  | 3.7901 | 3.55276 | 1632.704 | 11.3144 | 44.53124
|  |  |  | 3.8001 | 3.561537 | 1637.292 | 11.3256 | 44.59099
|  |  |  | 3.8101 | 3.570311 | 1641.881 | 11.33676 | 44.65061
|  |  |  | 3.8201 | 3.579082 | 1646.472 | 11.34788 | 44.71011
|  |  |  | 3.8301 | 3.58785 | 1651.065 | 11.35895 | 44.76948
|  |  |  | 3.8401 | 3.596615 | 1655.659 | 11.36998 | 44.82872
|  |  |  | 3.8501 | 3.605377 | 1660.254 | 11.38097 | 44.88783
|  |  |  | 3.8601 | 3.614136 | 1664.851 | 11.39192 | 44.94682
|  |  |  | 3.8701 | 3.622892 | 1669.449 | 11.40282 | 45.00568
|  |  |  | 3.8801 | 3.631645 | 1674.049 | 11.41369 | 45.06442
|  |  |  | 3.8901 | 3.640396 | 1678.65 | 11.42451 | 45.12303
|  |  |  | 3.9001 | 3.649143 | 1683.253 | 11.43529 | 45.18152
|  |  |  | 3.9101 | 3.657887 | 1687.857 | 11.44603 | 45.23988
|  |  |  | 3.9201 | 3.666628 | 1692.463 | 11.45672 | 45.29812
|  |  |  | 3.9301 | 3.675367 | 1697.07 | 11.46738 | 45.35624
|  |  |  | 3.9401 | 3.684102 | 1701.679 | 11.47799 | 45.41424
|  |  |  | 3.9501 | 3.692835 | 1706.289 | 11.48857 | 45.47211
|  |  |  | 3.9601 | 3.701564 | 1710.901 | 11.4991 | 45.52987
|  |  |  | 3.9701 | 3.710291 | 1715.514 | 11.5096 | 45.5875
|  |  |  | 3.9801 | 3.719015 | 1720.129 | 11.52005 | 45.64502
|  |  |  | 3.9901 | 3.727735 | 1724.745 | 11.53046 | 45.70241
|  |  |  | 4.0001 | 3.736453 | 1729.363 | 11.54084 | 45.75969
|  |  |  | 4.0101 | 3.745168 | 1733.982 | 11.55117 | 45.81685
|  |  |  | 4.0201 | 3.75388 | 1738.602 | 11.56146 | 45.87389
|  |  |  | 4.0301 | 3.762589 | 1743.224 | 11.57172 | 45.93081
|  |  |  | 4.0401 | 3.771295 | 1747.848 | 11.58193 | 45.98762
|  |  |  | 4.0501 | 3.779998 | 1752.473 | 11.59211 | 46.04431
|  |  |  | 4.0601 | 3.788698 | 1757.099 | 11.60225 | 46.10088
|  |  |  | 4.0701 | 3.797395 | 1761.727 | 11.61235 | 46.15734
|  |  |  | 4.0801 | 3.806089 | 1766.357 | 11.62241 | 46.21368
|  |  |  | 4.0901 | 3.81478 | 1770.988 | 11.63243 | 46.26991
|  |  |  | 4.1001 | 3.823469 | 1775.62 | 11.64241 | 46.32602
|  |  |  | 4.1101 | 3.832154 | 1780.254 | 11.65235 | 46.38202
|  |  |  | 4.1201 | 3.840837 | 1784.889 | 11.66226 | 46.43791
|  |  |  | 4.1301 | 3.849516 | 1789.526 | 11.67213 | 46.49369
|  |  |  | 4.1401 | 3.858193 | 1794.164 | 11.68196 | 46.54935
|  |  |  | 4.1501 | 3.866867 | 1798.804 | 11.69175 | 46.6049
|  |  |  | 4.1601 | 3.875538 | 1803.445 | 11.70151 | 46.66034
|  |  |  | 4.1701 | 3.884206 | 1808.088 | 11.71123 | 46.71567
|  |  |  | 4.1801 | 3.89287 | 1812.732 | 11.72091 | 46.77089
|  |  |  | 4.1901 | 3.901533 | 1817.378 | 11.73055 | 46.826
|  |  |  | 4.2001 | 3.910192 | 1822.025 | 11.74016 | 46.881
|  |  |  | 4.2101 | 3.918848 | 1826.674 | 11.74973 | 46.93589
|  |  |  | 4.2201 | 3.927501 | 1831.324 | 11.75927 | 46.99068
|  |  |  | 4.2301 | 3.936152 | 1835.975 | 11.76877 | 47.04535
|  |  |  | 4.2401 | 3.944799 | 1840.628 | 11.77823 | 47.09992
|  |  |  | 4.2501 | 3.953444 | 1845.283 | 11.78765 | 47.15438
|  |  |  | 4.2601 | 3.962085 | 1849.939 | 11.79704 | 47.20873
|  |  |  | 4.2701 | 3.970724 | 1854.596 | 11.80639 | 47.26298
|  |  |  | 4.2801 | 3.97936 | 1859.255 | 11.81571 | 47.31712
|  |  |  | 4.2901 | 3.987993 | 1863.916 | 11.82499 | 47.37115
|  |  |  | 4.3001 | 3.996623 | 1868.578 | 11.83424 | 47.42508
|  |  |  | 4.3101 | 4.00525 | 1873.241 | 11.84345 | 47.47891
|  |  |  | 4.3201 | 4.013874 | 1877.906 | 11.85262 | 47.53263
|  |  |  | 4.3301 | 4.022496 | 1882.572 | 11.86176 | 47.58625
|  |  |  | 4.3401 | 4.031114 | 1887.24 | 11.87087 | 47.63976
|  |  |  | 4.3501 | 4.03973 | 1891.909 | 11.87994 | 47.69317
|  |  |  | 4.3601 | 4.048342 | 1896.58 | 11.88898 | 47.74648
|  |  |  | 4.3701 | 4.056952 | 1901.252 | 11.89798 | 47.79969
|  |  |  | 4.3801 | 4.065559 | 1905.926 | 11.90694 | 47.85279
|  |  |  | 4.3901 | 4.074163 | 1910.601 | 11.91588 | 47.9058
|  |  |  | 4.4001 | 4.082764 | 1915.277 | 11.92477 | 47.9587
|  |  |  | 4.4101 | 4.091362 | 1919.955 | 11.93364 | 48.0115
|  |  |  | 4.4201 | 4.099957 | 1924.635 | 11.94247 | 48.0642
|  |  |  | 4.4301 | 4.10855 | 1929.316 | 11.95126 | 48.1168
|  |  |  | 4.4401 | 4.117139 | 1933.998 | 11.96003 | 48.1693
|  |  |  | 4.4501 | 4.125726 | 1938.682 | 11.96875 | 48.22171
|  |  |  | 4.4601 | 4.13431 | 1943.368 | 11.97745 | 48.27401
|  |  |  | 4.4701 | 4.142891 | 1948.054 | 11.98611 | 48.32622
|  |  |  | 4.4801 | 4.151469 | 1952.743 | 11.99474 | 48.37833
|  |  |  | 4.4901 | 4.160044 | 1957.433 | 12.00333 | 48.43034
|  |  |  | 4.5001 | 4.168616 | 1962.124 | 12.0119 | 48.48225
|  |  |  | 4.5101 | 4.177186 | 1966.817 | 12.02043 | 48.53407
|  |  |  | 4.5201 | 4.185752 | 1971.511 | 12.02892 | 48.58579
|  |  |  | 4.5301 | 4.194316 | 1976.206 | 12.03739 | 48.63741
|  |  |  | 4.5401 | 4.202877 | 1980.903 | 12.04582 | 48.68894
|  |  |  | 4.5501 | 4.211434 | 1985.602 | 12.05422 | 48.74038
|  |  |  | 4.5601 | 4.219989 | 1990.302 | 12.06258 | 48.79172
|  |  |  | 4.5701 | 4.228542 | 1995.004 | 12.07092 | 48.84296
|  |  |  | 4.5801 | 4.237091 | 1999.707 | 12.07922 | 48.89411
|  |  |  | 4.5901 | 4.245637 | 2004.411 | 12.08749 | 48.94517
|  |  |  | 4.6001 | 4.254181 | 2009.117 | 12.09573 | 48.99613
|  |  |  | 4.6101 | 4.262722 | 2013.824 | 12.10394 | 49.047
|  |  |  | 4.6201 | 4.27126 | 2018.533 | 12.11211 | 49.09778
|  |  |  | 4.6301 | 4.279795 | 2023.243 | 12.12025 | 49.14846
|  |  |  | 4.6401 | 4.288327 | 2027.955 | 12.12837 | 49.19905
|  |  |  | 4.6501 | 4.296856 | 2032.668 | 12.13645 | 49.24956
|  |  |  | 4.6601 | 4.305383 | 2037.383 | 12.1445 | 49.29997
|  |  |  | 4.6701 | 4.313906 | 2042.099 | 12.15252 | 49.35028
|  |  |  | 4.6801 | 4.322427 | 2046.816 | 12.1605 | 49.40051
|  |  |  | 4.6901 | 4.330945 | 2051.535 | 12.16846 | 49.45065
|  |  |  | 4.7001 | 4.33946 | 2056.256 | 12.17639 | 49.5007
|  |  |  | 4.7101 | 4.347972 | 2060.978 | 12.18428 | 49.55066
|  |  |  | 4.7201 | 4.356482 | 2065.701 | 12.19215 | 49.60052
|  |  |  | 4.7301 | 4.364988 | 2070.426 | 12.19998 | 49.6503
|  |  |  | 4.7401 | 4.373492 | 2075.152 | 12.20779 | 49.69999
|  |  |  | 4.7501 | 4.381993 | 2079.88 | 12.21556 | 49.7496
|  |  |  | 4.7601 | 4.390491 | 2084.609 | 12.2233 | 49.79911
|  |  |  | 4.7701 | 4.398986 | 2089.34 | 12.23102 | 49.84854
|  |  |  | 4.7801 | 4.407478 | 2094.072 | 12.2387 | 49.89788
|  |  |  | 4.7901 | 4.415968 | 2098.806 | 12.24635 | 49.94713
|  |  |  | 4.8001 | 4.424455 | 2103.541 | 12.25398 | 49.9963
|  |  |  | 4.8101 | 4.432939 | 2108.277 | 12.26157 | 50.04538
|  |  |  | 4.8201 | 4.44142 | 2113.015 | 12.26914 | 50.09437
|  |  |  | 4.8301 | 4.449898 | 2117.754 | 12.27667 | 50.14328
|  |  |  | 4.8401 | 4.458373 | 2122.495 | 12.28418 | 50.1921
|  |  |  | 4.8501 | 4.466846 | 2127.238 | 12.29166 | 50.24084
|  |  |  | 4.8601 | 4.475316 | 2131.981 | 12.29911 | 50.28949
|  |  |  | 4.8701 | 4.483782 | 2136.726 | 12.30652 | 50.33806
|  |  |  | 4.8801 | 4.492247 | 2141.473 | 12.31391 | 50.38654
|  |  |  | 4.8901 | 4.500708 | 2146.221 | 12.32128 | 50.43494
|  |  |  | 4.9001 | 4.509166 | 2150.971 | 12.32861 | 50.48326
|  |  |  | 4.9101 | 4.517622 | 2155.722 | 12.33591 | 50.53149
|  |  |  | 4.9201 | 4.526075 | 2160.474 | 12.34319 | 50.57964
|  |  |  | 4.9301 | 4.534525 | 2165.228 | 12.35043 | 50.62771
|  |  |  | 4.9401 | 4.542972 | 2169.983 | 12.35765 | 50.67569
|  |  |  | 4.9501 | 4.551416 | 2174.74 | 12.36484 | 50.7236
|  |  |  | 4.9601 | 4.559858 | 2179.498 | 12.37201 | 50.77142
|  |  |  | 4.9701 | 4.568297 | 2184.258 | 12.37914 | 50.81916
|  |  |  | 4.9801 | 4.576733 | 2189.019 | 12.38625 | 50.86681
|  |  |  | 4.9901 | 4.585166 | 2193.781 | 12.39332 | 50.91439
|  |  |  | 5.0001 | 4.593596 | 2198.545 | 12.40037 | 50.96189
|  |  |  | 5.0101 | 4.602024 | 2203.311 | 12.4074 | 51.0093
|  |  |  | 5.0201 | 4.610449 | 2208.078 | 12.41439 | 51.05664
|  |  |  | 5.0301 | 4.618871 | 2212.846 | 12.42136 | 51.1039
|  |  |  | 5.0401 | 4.62729 | 2217.616 | 12.4283 | 51.15107
|  |  |  | 5.0501 | 4.635706 | 2222.387 | 12.43521 | 51.19817
|  |  |  | 5.0601 | 4.64412 | 2227.159 | 12.4421 | 51.24519
|  |  |  | 5.0701 | 4.652531 | 2231.933 | 12.44896 | 51.29213
|  |  |  | 5.0801 | 4.660939 | 2236.709 | 12.45579 | 51.33899
|  |  |  | 5.0901 | 4.669344 | 2241.486 | 12.46259 | 51.38577
|  |  |  | 5.1001 | 4.677746 | 2246.264 | 12.46937 | 51.43248
|  |  |  | 5.1101 | 4.686146 | 2251.044 | 12.47612 | 51.47911
|  |  |  | 5.1201 | 4.694543 | 2255.825 | 12.48284 | 51.52566
|  |  |  | 5.1301 | 4.702937 | 2260.608 | 12.48954 | 51.57213
|  |  |  | 5.1401 | 4.711328 | 2265.392 | 12.49621 | 51.61853
|  |  |  | 5.1501 | 4.719717 | 2270.177 | 12.50286 | 51.66485
|  |  |  | 5.1601 | 4.728103 | 2274.964 | 12.50947 | 51.7111
|  |  |  | 5.1701 | 4.736486 | 2279.753 | 12.51607 | 51.75726
|  |  |  | 5.1801 | 4.744866 | 2284.542 | 12.52263 | 51.80336
|  |  |  | 5.1901 | 4.753243 | 2289.334 | 12.52917 | 51.84937
|  |  |  | 5.2001 | 4.761618 | 2294.126 | 12.53568 | 51.89532
|  |  |  | 5.2101 | 4.76999 | 2298.92 | 12.54217 | 51.94118
|  |  |  | 5.2201 | 4.778359 | 2303.716 | 12.54863 | 51.98698
|  |  |  | 5.2301 | 4.786725 | 2308.513 | 12.55507 | 52.03269
|  |  |  | 5.2401 | 4.795089 | 2313.311 | 12.56148 | 52.07834
|  |  |  | 5.2501 | 4.80345 | 2318.111 | 12.56786 | 52.12391
|  |  |  | 5.2601 | 4.811808 | 2322.912 | 12.57422 | 52.1694
|  |  |  | 5.2701 | 4.820163 | 2327.715 | 12.58055 | 52.21483
|  |  |  | 5.2801 | 4.828515 | 2332.519 | 12.58686 | 52.26018
|  |  |  | 5.2901 | 4.836865 | 2337.325 | 12.59314 | 52.30545
|  |  |  | 5.3001 | 4.845212 | 2342.132 | 12.5994 | 52.35066
|  |  |  | 5.3101 | 4.853556 | 2346.94 | 12.60563 | 52.39579
|  |  |  | 5.3201 | 4.861898 | 2351.75 | 12.61184 | 52.44085
|  |  |  | 5.3301 | 4.870237 | 2356.561 | 12.61802 | 52.48584
|  |  |  | 5.3401 | 4.878573 | 2361.374 | 12.62418 | 52.53076
|  |  |  | 5.3501 | 4.886906 | 2366.188 | 12.63031 | 52.5756
|  |  |  | 5.3601 | 4.895236 | 2371.003 | 12.63642 | 52.62037
|  |  |  | 5.3701 | 4.903564 | 2375.82 | 12.6425 | 52.66508
|  |  |  | 5.3801 | 4.911889 | 2380.638 | 12.64856 | 52.70971
|  |  |  | 5.3901 | 4.920211 | 2385.458 | 12.65459 | 52.75427
|  |  |  | 5.4001 | 4.928531 | 2390.279 | 12.6606 | 52.79876
|  |  |  | 5.4101 | 4.936848 | 2395.102 | 12.66659 | 52.84318
|  |  |  | 5.4201 | 4.945162 | 2399.926 | 12.67255 | 52.88753
|  |  |  | 5.4301 | 4.953473 | 2404.751 | 12.67848 | 52.93182
|  |  |  | 5.4401 | 4.961782 | 2409.578 | 12.6844 | 52.97603
|  |  |  | 5.4501 | 4.970088 | 2414.406 | 12.69028 | 53.02017
|  |  |  | 5.4601 | 4.978391 | 2419.236 | 12.69615 | 53.06425
|  |  |  | 5.4701 | 4.986691 | 2424.067 | 12.70199 | 53.10825
|  |  |  | 5.4801 | 4.994989 | 2428.899 | 12.7078 | 53.15219
|  |  |  | 5.4901 | 5.003283 | 2433.733 | 12.7136 | 53.19606
|  |  |  | 5.5001 | 5.011576 | 2438.568 | 12.71936 | 53.23986
|  |  |  | 5.5101 | 5.019865 | 2443.405 | 12.72511 | 53.2836
|  |  |  | 5.5201 | 5.028152 | 2448.243 | 12.73083 | 53.32727
|  |  |  | 5.5301 | 5.036436 | 2453.082 | 12.73653 | 53.37086
|  |  |  | 5.5401 | 5.044717 | 2457.923 | 12.7422 | 53.4144
|  |  |  | 5.5501 | 5.052996 | 2462.766 | 12.74785 | 53.45786
|  |  |  | 5.5601 | 5.061272 | 2467.609 | 12.75348 | 53.50126
|  |  |  | 5.5701 | 5.069545 | 2472.454 | 12.75908 | 53.54459
|  |  |  | 5.5801 | 5.077815 | 2477.301 | 12.76467 | 53.58786
|  |  |  | 5.5901 | 5.086083 | 2482.149 | 12.77022 | 53.63106
|  |  |  | 5.6001 | 5.094348 | 2486.998 | 12.77576 | 53.6742
|  |  |  | 5.6101 | 5.10261 | 2491.849 | 12.78127 | 53.71726
|  |  |  | 5.6201 | 5.11087 | 2496.701 | 12.78676 | 53.76027
|  |  |  | 5.6301 | 5.119126 | 2501.554 | 12.79223 | 53.80321
|  |  |  | 5.6401 | 5.127381 | 2506.409 | 12.79767 | 53.84608
|  |  |  | 5.6501 | 5.135632 | 2511.266 | 12.80309 | 53.88889
|  |  |  | 5.6601 | 5.143881 | 2516.123 | 12.80849 | 53.93163
|  |  |  | 5.6701 | 5.152127 | 2520.982 | 12.81386 | 53.97431
|  |  |  | 5.6801 | 5.16037 | 2525.843 | 12.81922 | 54.01693
|  |  |  | 5.6901 | 5.168611 | 2530.705 | 12.82455 | 54.05948
|  |  |  | 5.7001 | 5.176849 | 2535.568 | 12.82986 | 54.10197
|  |  |  | 5.7101 | 5.185084 | 2540.433 | 12.83514 | 54.1444
|  |  |  | 5.7201 | 5.193317 | 2545.299 | 12.84041 | 54.18676
|  |  |  | 5.7301 | 5.201546 | 2550.166 | 12.84565 | 54.22906
|  |  |  | 5.7401 | 5.209774 | 2555.035 | 12.85087 | 54.27129
|  |  |  | 5.7501 | 5.217998 | 2559.905 | 12.85607 | 54.31347
|  |  |  | 5.7601 | 5.22622 | 2564.777 | 12.86124 | 54.35558
|  |  |  | 5.7701 | 5.234439 | 2569.65 | 12.86639 | 54.39763
|  |  |  | 5.7801 | 5.242655 | 2574.524 | 12.87153 | 54.43961
|  |  |  | 5.7901 | 5.250869 | 2579.4 | 12.87664 | 54.48154
|  |  |  | 5.8001 | 5.25908 | 2584.277 | 12.88172 | 54.5234
|  |  |  | 5.8101 | 5.267289 | 2589.156 | 12.88679 | 54.5652
|  |  |  | 5.8201 | 5.275494 | 2594.035 | 12.89184 | 54.60694
|  |  |  | 5.8301 | 5.283697 | 2598.917 | 12.89686 | 54.64862
|  |  |  | 5.8401 | 5.291898 | 2603.799 | 12.90186 | 54.69024
|  |  |  | 5.8501 | 5.300095 | 2608.683 | 12.90684 | 54.7318
|  |  |  | 5.8601 | 5.30829 | 2613.569 | 12.9118 | 54.7733
|  |  |  | 5.8701 | 5.316483 | 2618.456 | 12.91674 | 54.81473
|  |  |  | 5.8801 | 5.324672 | 2623.344 | 12.92166 | 54.85611
|  |  |  | 5.8901 | 5.332859 | 2628.233 | 12.92655 | 54.89743
|  |  |  | 5.9001 | 5.341044 | 2633.124 | 12.93143 | 54.93868
|  |  |  | 5.9101 | 5.349225 | 2638.017 | 12.93628 | 54.97988
|  |  |  | 5.9201 | 5.357404 | 2642.91 | 12.94111 | 55.02102
|  |  |  | 5.9301 | 5.365581 | 2647.805 | 12.94592 | 55.0621
|  |  |  | 5.9401 | 5.373754 | 2652.702 | 12.95072 | 55.10312
|  |  |  | 5.9501 | 5.381925 | 2657.6 | 12.95549 | 55.14408
|  |  |  | 5.9601 | 5.390094 | 2662.499 | 12.96023 | 55.18498
|  |  |  | 5.9701 | 5.398259 | 2667.399 | 12.96496 | 55.22582
|  |  |  | 5.9801 | 5.406423 | 2672.301 | 12.96967 | 55.26661
|  |  |  | 5.9901 | 5.414583 | 2677.205 | 12.97436 | 55.30734
|  |  |  | 6.0001 | 5.422741 | 2682.109 | 12.97902 | 55.34801
|  |  |  | 6.0101 | 5.430896 | 2687.015 | 12.98367 | 55.38862
|  |  |  | 6.0201 | 5.439048 | 2691.923 | 12.9883 | 55.42917
|  |  |  | 6.0301 | 5.447198 | 2696.831 | 12.9929 | 55.46967
|  |  |  | 6.0401 | 5.455345 | 2701.741 | 12.99749 | 55.51011
|  |  |  | 6.0501 | 5.46349 | 2706.653 | 13.00205 | 55.55049
|  |  |  | 6.0601 | 5.471632 | 2711.566 | 13.0066 | 55.59081
|  |  |  | 6.0701 | 5.479771 | 2716.48 | 13.01112 | 55.63108
|  |  |  | 6.0801 | 5.487907 | 2721.395 | 13.01563 | 55.67129
|  |  |  | 6.0901 | 5.496041 | 2726.312 | 13.02011 | 55.71145
|  |  |  | 6.1001 | 5.504173 | 2731.23 | 13.02457 | 55.75155
|  |  |  | 6.1101 | 5.512301 | 2736.15 | 13.02902 | 55.79159
|  |  |  | 6.1201 | 5.520428 | 2741.071 | 13.03344 | 55.83158
|  |  |  | 6.1301 | 5.528551 | 2745.993 | 13.03785 | 55.87151
|  |  |  | 6.1401 | 5.536672 | 2750.917 | 13.04223 | 55.91139
|  |  |  | 6.1501 | 5.54479 | 2755.842 | 13.0466 | 55.95121
|  |  |  | 6.1601 | 5.552906 | 2760.768 | 13.05095 | 55.99097
|  |  |  | 6.1701 | 5.561018 | 2765.696 | 13.05527 | 56.03068
|  |  |  | 6.1801 | 5.569129 | 2770.625 | 13.05958 | 56.07034
|  |  |  | 6.1901 | 5.577236 | 2775.555 | 13.06387 | 56.10994
|  |  |  | 6.2001 | 5.585342 | 2780.487 | 13.06813 | 56.14948
|  |  |  | 6.2101 | 5.593444 | 2785.42 | 13.07238 | 56.18897
|  |  |  | 6.2201 | 5.601544 | 2790.355 | 13.07661 | 56.22841
|  |  |  | 6.2301 | 5.609641 | 2795.29 | 13.08082 | 56.26779
|  |  |  | 6.2401 | 5.617736 | 2800.227 | 13.08501 | 56.30712
|  |  |  | 6.2501 | 5.625828 | 2805.166 | 13.08918 | 56.3464
|  |  |  | 6.2601 | 5.633917 | 2810.106 | 13.09334 | 56.38562
|  |  |  | 6.2701 | 5.642004 | 2815.047 | 13.09747 | 56.42479
|  |  |  | 6.2801 | 5.650088 | 2819.989 | 13.10159 | 56.4639
|  |  |  | 6.2901 | 5.65817 | 2824.933 | 13.10568 | 56.50297
|  |  |  | 6.3001 | 5.666248 | 2829.878 | 13.10976 | 56.54198
|  |  |  | 6.3101 | 5.674325 | 2834.825 | 13.11382 | 56.58093
|  |  |  | 6.3201 | 5.682399 | 2839.772 | 13.11785 | 56.61983
|  |  |  | 6.3301 | 5.69047 | 2844.721 | 13.12187 | 56.65869
|  |  |  | 6.3401 | 5.698538 | 2849.672 | 13.12588 | 56.69748
|  |  |  | 6.3501 | 5.706604 | 2854.624 | 13.12986 | 56.73623
|  |  |  | 6.3601 | 5.714668 | 2859.577 | 13.13382 | 56.77492
|  |  |  | 6.3701 | 5.722728 | 2864.531 | 13.13777 | 56.81357
|  |  |  | 6.3801 | 5.730787 | 2869.487 | 13.1417 | 56.85216
|  |  |  | 6.3901 | 5.738842 | 2874.444 | 13.1456 | 56.8907
|  |  |  | 6.4001 | 5.746895 | 2879.402 | 13.14949 | 56.92918
|  |  |  | 6.4101 | 5.754946 | 2884.362 | 13.15337 | 56.96762
|  |  |  | 6.4201 | 5.762994 | 2889.323 | 13.15722 | 57.006
|  |  |  | 6.4301 | 5.771039 | 2894.285 | 13.16106 | 57.04434
|  |  |  | 6.4401 | 5.779081 | 2899.249 | 13.16487 | 57.08262
|  |  |  | 6.4501 | 5.787122 | 2904.214 | 13.16867 | 57.12085
|  |  |  | 6.4601 | 5.795159 | 2909.18 | 13.17245 | 57.15903
|  |  |  | 6.4701 | 5.803194 | 2914.148 | 13.17622 | 57.19716
|  |  |  | 6.4801 | 5.811226 | 2919.117 | 13.17996 | 57.23525
|  |  |  | 6.4901 | 5.819256 | 2924.087 | 13.18369 | 57.27328
|  |  |  | 6.5001 | 5.827283 | 2929.059 | 13.1874 | 57.31126
|  |  |  | 6.5101 | 5.835308 | 2934.031 | 13.19109 | 57.34919
|  |  |  | 6.5201 | 5.84333 | 2939.006 | 13.19476 | 57.38707
|  |  |  | 6.5301 | 5.85135 | 2943.981 | 13.19841 | 57.4249
|  |  |  | 6.5401 | 5.859367 | 2948.958 | 13.20205 | 57.46268
|  |  |  | 6.5501 | 5.867381 | 2953.936 | 13.20567 | 57.50041
|  |  |  | 6.5601 | 5.875393 | 2958.915 | 13.20927 | 57.5381
|  |  |  | 6.5701 | 5.883402 | 2963.896 | 13.21286 | 57.57573
|  |  |  | 6.5801 | 5.891409 | 2968.878 | 13.21643 | 57.61332
|  |  |  | 6.5901 | 5.899413 | 2973.861 | 13.21998 | 57.65085
|  |  |  | 6.6001 | 5.907415 | 2978.846 | 13.22351 | 57.68834
|  |  |  | 6.6101 | 5.915414 | 2983.832 | 13.22702 | 57.72578
|  |  |  | 6.6201 | 5.92341 | 2988.819 | 13.23052 | 57.76317
|  |  |  | 6.6301 | 5.931404 | 2993.807 | 13.234 | 57.80051
|  |  |  | 6.6401 | 5.939395 | 2998.797 | 13.23746 | 57.83781
|  |  |  | 6.6501 | 5.947384 | 3003.788 | 13.24091 | 57.87505
|  |  |  | 6.6601 | 5.95537 | 3008.78 | 13.24434 | 57.91225
|  |  |  | 6.6701 | 5.963354 | 3013.774 | 13.24775 | 57.9494
|  |  |  | 6.6801 | 5.971335 | 3018.769 | 13.25114 | 57.98651
|  |  |  | 6.6901 | 5.979314 | 3023.765 | 13.25452 | 58.02356
|  |  |  | 6.7001 | 5.98729 | 3028.763 | 13.25788 | 58.06057
|  |  |  | 6.7101 | 5.995264 | 3033.761 | 13.26122 | 58.09753
|  |  |  | 6.7201 | 6.003235 | 3038.761 | 13.26454 | 58.13445
|  |  |  | 6.7301 | 6.011203 | 3043.763 | 13.26785 | 58.17131
|  |  |  | 6.7401 | 6.019169 | 3048.765 | 13.27115 | 58.20813
|  |  |  | 6.7501 | 6.027133 | 3053.769 | 13.27442 | 58.24491
|  |  |  | 6.7601 | 6.035094 | 3058.774 | 13.27768 | 58.28164
|  |  |  | 6.7701 | 6.043052 | 3063.781 | 13.28092 | 58.31832
|  |  |  | 6.7801 | 6.051008 | 3068.788 | 13.28415 | 58.35495
|  |  |  | 6.7901 | 6.058961 | 3073.797 | 13.28735 | 58.39154
|  |  |  | 6.8001 | 6.066912 | 3078.808 | 13.29055 | 58.42808
|  |  |  | 6.8101 | 6.07486 | 3083.819 | 13.29372 | 58.46458
|  |  |  | 6.8201 | 6.082806 | 3088.832 | 13.29688 | 58.50103
|  |  |  | 6.8301 | 6.090749 | 3093.846 | 13.30002 | 58.53743
|  |  |  | 6.8401 | 6.09869 | 3098.861 | 13.30315 | 58.57379
|  |  |  | 6.8501 | 6.106628 | 3103.878 | 13.30626 | 58.61011
|  |  |  | 6.8601 | 6.114564 | 3108.896 | 13.30935 | 58.64638
|  |  |  | 6.8701 | 6.122497 | 3113.915 | 13.31243 | 58.6826
|  |  |  | 6.8801 | 6.130428 | 3118.935 | 13.31549 | 58.71878
|  |  |  | 6.8901 | 6.138356 | 3123.957 | 13.31853 | 58.75491
|  |  |  | 6.9001 | 6.146282 | 3128.98 | 13.32156 | 58.791
|  |  |  | 6.9101 | 6.154205 | 3134.004 | 13.32457 | 58.82705
|  |  |  | 6.9201 | 6.162126 | 3139.029 | 13.32757 | 58.86304
|  |  |  | 6.9301 | 6.170044 | 3144.056 | 13.33054 | 58.899
|  |  |  | 6.9401 | 6.17796 | 3149.084 | 13.33351 | 58.93491
|  |  |  | 6.9501 | 6.185873 | 3154.113 | 13.33646 | 58.97078
|  |  |  | 6.9601 | 6.193783 | 3159.143 | 13.33939 | 59.0066
|  |  |  | 6.9701 | 6.201691 | 3164.175 | 13.3423 | 59.04238
|  |  |  | 6.9801 | 6.209597 | 3169.208 | 13.3452 | 59.07811
|  |  |  | 6.9901 | 6.2175 | 3174.242 | 13.34809 | 59.1138
|  |  |  | 7.0001 | 6.225401 | 3179.277 | 13.35095 | 59.14945
|  |  |  | 7.0101 | 6.233299 | 3184.314 | 13.35381 | 59.18505
|  |  |  | 7.0201 | 6.241195 | 3189.352 | 13.35664 | 59.22061
|  |  |  | 7.0301 | 6.249088 | 3194.391 | 13.35946 | 59.25613
|  |  |  | 7.0401 | 6.256979 | 3199.431 | 13.36227 | 59.2916
|  |  |  | 7.0501 | 6.264867 | 3204.473 | 13.36506 | 59.32703
|  |  |  | 7.0601 | 6.272753 | 3209.516 | 13.36783 | 59.36242
|  |  |  | 7.0701 | 6.280636 | 3214.56 | 13.37059 | 59.39777
|  |  |  | 7.0801 | 6.288517 | 3219.605 | 13.37333 | 59.43307
|  |  |  | 7.0901 | 6.296395 | 3224.651 | 13.37606 | 59.46833
|  |  |  | 7.1001 | 6.304271 | 3229.699 | 13.37877 | 59.50354
|  |  |  | 7.1101 | 6.312145 | 3234.748 | 13.38147 | 59.53872
|  |  |  | 7.1201 | 6.320016 | 3239.798 | 13.38415 | 59.57385
|  |  |  | 7.1301 | 6.327884 | 3244.849 | 13.38682 | 59.60894
|  |  |  | 7.1401 | 6.33575 | 3249.902 | 13.38947 | 59.64399
|  |  |  | 7.1501 | 6.343614 | 3254.956 | 13.3921 | 59.67899
|  |  |  | 7.1601 | 6.351475 | 3260.011 | 13.39472 | 59.71396
|  |  |  | 7.1701 | 6.359333 | 3265.067 | 13.39733 | 59.74888
|  |  |  | 7.1801 | 6.367189 | 3270.125 | 13.39992 | 59.78376
|  |  |  | 7.1901 | 6.375043 | 3275.183 | 13.40249 | 59.8186
|  |  |  | 7.2001 | 6.382894 | 3280.243 | 13.40505 | 59.85339
|  |  |  | 7.2101 | 6.390743 | 3285.304 | 13.4076 | 59.88815
|  |  |  | 7.2201 | 6.398589 | 3290.367 | 13.41013 | 59.92286
|  |  |  | 7.2301 | 6.406433 | 3295.43 | 13.41264 | 59.95754
|  |  |  | 7.2401 | 6.414275 | 3300.495 | 13.41514 | 59.99217
|  |  |  | 7.2501 | 6.422114 | 3305.561 | 13.41762 | 60.02676
|  |  |  | 7.2601 | 6.42995 | 3310.628 | 13.42009 | 60.06131
|  |  |  | 7.2701 | 6.437784 | 3315.696 | 13.42255 | 60.09582
|  |  |  | 7.2801 | 6.445616 | 3320.766 | 13.42499 | 60.13029
|  |  |  | 7.2901 | 6.453445 | 3325.837 | 13.42742 | 60.16472
|  |  |  | 7.3001 | 6.461272 | 3330.908 | 13.42983 | 60.19911
|  |  |  | 7.3101 | 6.469096 | 3335.982 | 13.43222 | 60.23346
|  |  |  | 7.3201 | 6.476918 | 3341.056 | 13.4346 | 60.26777
|  |  |  | 7.3301 | 6.484737 | 3346.131 | 13.43697 | 60.30203
|  |  |  | 7.3401 | 6.492554 | 3351.208 | 13.43932 | 60.33626
|  |  |  | 7.3501 | 6.500369 | 3356.286 | 13.44166 | 60.37045
|  |  |  | 7.3601 | 6.508181 | 3361.365 | 13.44399 | 60.4046
|  |  |  | 7.3701 | 6.515991 | 3366.445 | 13.44629 | 60.43871
|  |  |  | 7.3801 | 6.523798 | 3371.527 | 13.44859 | 60.47278
|  |  |  | 7.3901 | 6.531603 | 3376.609 | 13.45087 | 60.5068
|  |  |  | 7.4001 | 6.539405 | 3381.693 | 13.45313 | 60.54079
|  |  |  | 7.4101 | 6.547205 | 3386.778 | 13.45539 | 60.57475
|  |  |  | 7.4201 | 6.555003 | 3391.864 | 13.45762 | 60.60866
|  |  |  | 7.4301 | 6.562798 | 3396.952 | 13.45985 | 60.64253
|  |  |  | 7.4401 | 6.570591 | 3402.04 | 13.46205 | 60.67636
|  |  |  | 7.4501 | 6.578381 | 3407.13 | 13.46425 | 60.71016
|  |  |  | 7.4601 | 6.586169 | 3412.221 | 13.46643 | 60.74391
|  |  |  | 7.4701 | 6.593954 | 3417.312 | 13.46859 | 60.77763
|  |  |  | 7.4801 | 6.601737 | 3422.406 | 13.47075 | 60.81131
|  |  |  | 7.4901 | 6.609518 | 3427.5 | 13.47288 | 60.84495
|  |  |  | 7.5001 | 6.617296 | 3432.595 | 13.47501 | 60.87855
|  |  |  | 7.5101 | 6.625072 | 3437.692 | 13.47712 | 60.91211
|  |  |  | 7.5201 | 6.632846 | 3442.79 | 13.47921 | 60.94563
|  |  |  | 7.5301 | 6.640617 | 3447.889 | 13.4813 | 60.97912
|  |  |  | 7.5401 | 6.648385 | 3452.989 | 13.48336 | 61.01257
|  |  |  | 7.5501 | 6.656152 | 3458.09 | 13.48542 | 61.04598
|  |  |  | 7.5601 | 6.663916 | 3463.193 | 13.48746 | 61.07935
|  |  |  | 7.5701 | 6.671677 | 3468.296 | 13.48948 | 61.11268
|  |  |  | 7.5801 | 6.679436 | 3473.401 | 13.4915 | 61.14598
|  |  |  | 7.5901 | 6.687193 | 3478.507 | 13.4935 | 61.17924
|  |  |  | 7.6001 | 6.694947 | 3483.614 | 13.49548 | 61.21246
|  |  |  | 7.6101 | 6.702699 | 3488.722 | 13.49745 | 61.24565
|  |  |  | 7.6201 | 6.710448 | 3493.831 | 13.49941 | 61.27879
|  |  |  | 7.6301 | 6.718196 | 3498.942 | 13.50135 | 61.3119
|  |  |  | 7.6401 | 6.72594 | 3504.053 | 13.50328 | 61.34497
|  |  |  | 7.6501 | 6.733683 | 3509.166 | 13.5052 | 61.37801
|  |  |  | 7.6601 | 6.741423 | 3514.28 | 13.50711 | 61.41101
|  |  |  | 7.6701 | 6.74916 | 3519.395 | 13.509 | 61.44397
|  |  |  | 7.6801 | 6.756895 | 3524.511 | 13.51087 | 61.47689
|  |  |  | 7.6901 | 6.764628 | 3529.628 | 13.51273 | 61.50978
|  |  |  | 7.7001 | 6.772359 | 3534.746 | 13.51458 | 61.54263
|  |  |  | 7.7101 | 6.780087 | 3539.866 | 13.51642 | 61.57544
|  |  |  | 7.7201 | 6.787813 | 3544.986 | 13.51824 | 61.60822
|  |  |  | 7.7301 | 6.795536 | 3550.108 | 13.52005 | 61.64096
|  |  |  | 7.7401 | 6.803257 | 3555.231 | 13.52185 | 61.67367
|  |  |  | 7.7501 | 6.810976 | 3560.355 | 13.52363 | 61.70634
|  |  |  | 7.7601 | 6.818692 | 3565.48 | 13.5254 | 61.73897
|  |  |  | 7.7701 | 6.826406 | 3570.606 | 13.52716 | 61.77157
|  |  |  | 7.7801 | 6.834117 | 3575.733 | 13.5289 | 61.80413
|  |  |  | 7.7901 | 6.841826 | 3580.862 | 13.53063 | 61.83665
|  |  |  | 7.8001 | 6.849533 | 3585.991 | 13.53235 | 61.86914
|  |  |  | 7.8101 | 6.857238 | 3591.122 | 13.53405 | 61.90159
|  |  |  | 7.8201 | 6.86494 | 3596.254 | 13.53574 | 61.93401
|  |  |  | 7.8301 | 6.87264 | 3601.386 | 13.53742 | 61.96639
|  |  |  | 7.8401 | 6.880337 | 3606.52 | 13.53909 | 61.99874
|  |  |  | 7.8501 | 6.888032 | 3611.655 | 13.54074 | 62.03105
|  |  |  | 7.8601 | 6.895725 | 3616.791 | 13.54238 | 62.06333
|  |  |  | 7.8701 | 6.903415 | 3621.929 | 13.544 | 62.09557
|  |  |  | 7.8801 | 6.911103 | 3627.067 | 13.54562 | 62.12777
|  |  |  | 7.8901 | 6.918789 | 3632.206 | 13.54722 | 62.15994
|  |  |  | 7.9001 | 6.926472 | 3637.347 | 13.54881 | 62.19208
|  |  |  | 7.9101 | 6.934153 | 3642.488 | 13.55038 | 62.22418
|  |  |  | 7.9201 | 6.941832 | 3647.631 | 13.55194 | 62.25625
|  |  |  | 7.9301 | 6.949508 | 3652.775 | 13.55349 | 62.28828
|  |  |  | 7.9401 | 6.957182 | 3657.919 | 13.55503 | 62.32027
|  |  |  | 7.9501 | 6.964854 | 3663.065 | 13.55655 | 62.35224
|  |  |  | 7.9601 | 6.972523 | 3668.212 | 13.55806 | 62.38416
|  |  |  | 7.9701 | 6.980191 | 3673.36 | 13.55956 | 62.41606
|  |  |  | 7.9801 | 6.987855 | 3678.509 | 13.56105 | 62.44791
|  |  |  | 7.9901 | 6.995518 | 3683.66 | 13.56252 | 62.47974
|  |  |  | 8.0001 | 7.003178 | 3688.811 | 13.56398 | 62.51153
|  |  |  | 8.0101 | 7.010835 | 3693.963 | 13.56543 | 62.54328
|  |  |  | 8.0201 | 7.018491 | 3699.116 | 13.56687 | 62.57501
|  |  |  | 8.0301 | 7.026144 | 3704.271 | 13.56829 | 62.60669
|  |  |  | 8.0401 | 7.033795 | 3709.426 | 13.5697 | 62.63835
|  |  |  | 8.0501 | 7.041443 | 3714.583 | 13.5711 | 62.66997
|  |  |  | 8.0601 | 7.049089 | 3719.74 | 13.57249 | 62.70155
|  |  |  | 8.0701 | 7.056733 | 3724.899 | 13.57386 | 62.73311
|  |  |  | 8.0801 | 7.064375 | 3730.059 | 13.57522 | 62.76462
|  |  |  | 8.0901 | 7.072014 | 3735.22 | 13.57657 | 62.79611
|  |  |  | 8.1001 | 7.079651 | 3740.381 | 13.57791 | 62.82756
|  |  |  | 8.1101 | 7.087286 | 3745.544 | 13.57923 | 62.85898
|  |  |  | 8.1201 | 7.094918 | 3750.708 | 13.58054 | 62.89037
|  |  |  | 8.1301 | 7.102548 | 3755.873 | 13.58185 | 62.92172
|  |  |  | 8.1401 | 7.110176 | 3761.039 | 13.58313 | 62.95304
|  |  |  | 8.1501 | 7.117801 | 3766.206 | 13.58441 | 62.98432
|  |  |  | 8.1601 | 7.125424 | 3771.374 | 13.58567 | 63.01558
|  |  |  | 8.1701 | 7.133045 | 3776.543 | 13.58692 | 63.0468
|  |  |  | 8.1801 | 7.140664 | 3781.713 | 13.58816 | 63.07798
|  |  |  | 8.1901 | 7.14828 | 3786.884 | 13.58939 | 63.10914
|  |  |  | 8.2001 | 7.155894 | 3792.056 | 13.59061 | 63.14026
|  |  |  | 8.2101 | 7.163506 | 3797.23 | 13.59181 | 63.17135
|  |  |  | 8.2201 | 7.171115 | 3802.404 | 13.593 | 63.20241
|  |  |  | 8.2301 | 7.178722 | 3807.579 | 13.59418 | 63.23343
|  |  |  | 8.2401 | 7.186327 | 3812.755 | 13.59535 | 63.26442
|  |  |  | 8.2501 | 7.19393 | 3817.933 | 13.59651 | 63.29538
|  |  |  | 8.2601 | 7.20153 | 3823.111 | 13.59765 | 63.32631
|  |  |  | 8.2701 | 7.209128 | 3828.29 | 13.59878 | 63.3572
|  |  |  | 8.2801 | 7.216724 | 3833.47 | 13.5999 | 63.38806
|  |  |  | 8.2901 | 7.224317 | 3838.652 | 13.60101 | 63.41889
|  |  |  | 8.3001 | 7.231908 | 3843.834 | 13.60211 | 63.44969
|  |  |  | 8.3101 | 7.239497 | 3849.017 | 13.6032 | 63.48046
|  |  |  | 8.3201 | 7.247084 | 3854.202 | 13.60427 | 63.51119
|  |  |  | 8.3301 | 7.254668 | 3859.387 | 13.60533 | 63.5419
|  |  |  | 8.3401 | 7.262251 | 3864.573 | 13.60638 | 63.57257
|  |  |  | 8.3501 | 7.26983 | 3869.76 | 13.60742 | 63.60321
|  |  |  | 8.3601 | 7.277408 | 3874.949 | 13.60845 | 63.63382
|  |  |  | 8.3701 | 7.284983 | 3880.138 | 13.60946 | 63.66439
|  |  |  | 8.3801 | 7.292557 | 3885.328 | 13.61047 | 63.69494
|  |  |  | 8.3901 | 7.300127 | 3890.519 | 13.61146 | 63.72545
|  |  |  | 8.4001 | 7.307696 | 3895.712 | 13.61244 | 63.75593
|  |  |  | 8.4101 | 7.315262 | 3900.905 | 13.61341 | 63.78638
|  |  |  | 8.4201 | 7.322826 | 3906.099 | 13.61437 | 63.8168
|  |  |  | 8.4301 | 7.330388 | 3911.294 | 13.61531 | 63.84719
|  |  |  | 8.4401 | 7.337948 | 3916.49 | 13.61625 | 63.87755
|  |  |  | 8.4501 | 7.345505 | 3921.688 | 13.61717 | 63.90787
|  |  |  | 8.4601 | 7.35306 | 3926.886 | 13.61809 | 63.93817
|  |  |  | 8.4701 | 7.360613 | 3932.085 | 13.61899 | 63.96843
|  |  |  | 8.4801 | 7.368164 | 3937.285 | 13.61988 | 63.99867
|  |  |  | 8.4901 | 7.375712 | 3942.486 | 13.62076 | 64.02887
|  |  |  | 8.5001 | 7.383259 | 3947.688 | 13.62162 | 64.05904
|  |  |  | 8.5101 | 7.390803 | 3952.89 | 13.62248 | 64.08919
|  |  |  | 8.5201 | 7.398344 | 3958.094 | 13.62332 | 64.1193
|  |  |  | 8.5301 | 7.405884 | 3963.299 | 13.62416 | 64.14938
|  |  |  | 8.5401 | 7.413421 | 3968.505 | 13.62498 | 64.17943
|  |  |  | 8.5501 | 7.420956 | 3973.712 | 13.62579 | 64.20945
|  |  |  | 8.5601 | 7.428489 | 3978.919 | 13.62659 | 64.23944
|  |  |  | 8.5701 | 7.436019 | 3984.128 | 13.62738 | 64.2694
|  |  |  | 8.5801 | 7.443548 | 3989.337 | 13.62816 | 64.29933
|  |  |  | 8.5901 | 7.451074 | 3994.548 | 13.62893 | 64.32922
|  |  |  | 8.6001 | 7.458598 | 3999.759 | 13.62968 | 64.35909
|  |  |  | 8.6101 | 7.46612 | 4004.972 | 13.63043 | 64.38893
|  |  |  | 8.6201 | 7.473639 | 4010.185 | 13.63116 | 64.41874
|  |  |  | 8.6301 | 7.481156 | 4015.399 | 13.63188 | 64.44852
|  |  |  | 8.6401 | 7.488671 | 4020.614 | 13.6326 | 64.47827
|  |  |  | 8.6501 | 7.496184 | 4025.83 | 13.6333 | 64.50799
|  |  |  | 8.6601 | 7.503695 | 4031.047 | 13.63399 | 64.53768
|  |  |  | 8.6701 | 7.511203 | 4036.265 | 13.63467 | 64.56734
|  |  |  | 8.6801 | 7.51871 | 4041.484 | 13.63534 | 64.59697
|  |  |  | 8.6901 | 7.526214 | 4046.704 | 13.63599 | 64.62657
|  |  |  | 8.7001 | 7.533716 | 4051.924 | 13.63664 | 64.65614
|  |  |  | 8.7101 | 7.541215 | 4057.146 | 13.63728 | 64.68569
|  |  |  | 8.7201 | 7.548713 | 4062.368 | 13.6379 | 64.7152
|  |  |  | 8.7301 | 7.556208 | 4067.592 | 13.63852 | 64.74468
|  |  |  | 8.7401 | 7.563701 | 4072.816 | 13.63912 | 64.77414
|  |  |  | 8.7501 | 7.571192 | 4078.041 | 13.63972 | 64.80356
|  |  |  | 8.7601 | 7.578681 | 4083.267 | 13.6403 | 64.83296
|  |  |  | 8.7701 | 7.586167 | 4088.494 | 13.64087 | 64.86233
|  |  |  | 8.7801 | 7.593652 | 4093.722 | 13.64143 | 64.89167
|  |  |  | 8.7901 | 7.601134 | 4098.951 | 13.64198 | 64.92098
|  |  |  | 8.8001 | 7.608614 | 4104.181 | 13.64252 | 64.95026
|  |  |  | 8.8101 | 7.616092 | 4109.411 | 13.64305 | 64.97951
|  |  |  | 8.8201 | 7.623567 | 4114.643 | 13.64357 | 65.00873
|  |  |  | 8.8301 | 7.631041 | 4119.875 | 13.64408 | 65.03793
|  |  |  | 8.8401 | 7.638512 | 4125.108 | 13.64458 | 65.06709
|  |  |  | 8.8501 | 7.645981 | 4130.342 | 13.64507 | 65.09623
|  |  |  | 8.8601 | 7.653448 | 4135.577 | 13.64555 | 65.12534
|  |  |  | 8.8701 | 7.660913 | 4140.813 | 13.64601 | 65.15442
|  |  |  | 8.8801 | 7.668375 | 4146.05 | 13.64647 | 65.18347
|  |  |  | 8.8901 | 7.675836 | 4151.287 | 13.64692 | 65.2125
|  |  |  | 8.9001 | 7.683294 | 4156.526 | 13.64735 | 65.24149
|  |  |  | 8.9101 | 7.69075 | 4161.765 | 13.64778 | 65.27046
|  |  |  | 8.9201 | 7.698204 | 4167.005 | 13.64819 | 65.2994
|  |  |  | 8.9301 | 7.705656 | 4172.246 | 13.6486 | 65.32831
|  |  |  | 8.9401 | 7.713105 | 4177.488 | 13.64899 | 65.35719
|  |  |  | 8.9501 | 7.720553 | 4182.731 | 13.64938 | 65.38604
|  |  |  | 8.9601 | 7.727998 | 4187.974 | 13.64975 | 65.41487
|  |  |  | 8.9701 | 7.735441 | 4193.218 | 13.65012 | 65.44367
|  |  |  | 8.9801 | 7.742882 | 4198.464 | 13.65047 | 65.47244
|  |  |  | 8.9901 | 7.750321 | 4203.71 | 13.65081 | 65.50118
|  |  |  | 9.0001 | 7.757758 | 4208.957 | 13.65115 | 65.5299
|  |  |  | 9.0101 | 7.765193 | 4214.204 | 13.65147 | 65.55859
|  |  |  | 9.0201 | 7.772625 | 4219.453 | 13.65178 | 65.58725
|  |  |  | 9.0301 | 7.780055 | 4224.703 | 13.65209 | 65.61588
|  |  |  | 9.0401 | 7.787483 | 4229.953 | 13.65238 | 65.64448
|  |  |  | 9.0501 | 7.79491 | 4235.204 | 13.65267 | 65.67306
|  |  |  | 9.0601 | 7.802333 | 4240.456 | 13.65294 | 65.70161
|  |  |  | 9.0701 | 7.809755 | 4245.708 | 13.6532 | 65.73014
|  |  |  | 9.0801 | 7.817175 | 4250.962 | 13.65346 | 65.75863
|  |  |  | 9.0901 | 7.824592 | 4256.216 | 13.6537 | 65.7871
|  |  |  | 9.1001 | 7.832008 | 4261.472 | 13.65393 | 65.81554
|  |  |  | 9.1101 | 7.839421 | 4266.728 | 13.65416 | 65.84395
|  |  |  | 9.1201 | 7.846832 | 4271.984 | 13.65437 | 65.87234
|  |  |  | 9.1301 | 7.854241 | 4277.242 | 13.65457 | 65.9007
|  |  |  | 9.1401 | 7.861648 | 4282.5 | 13.65477 | 65.92903
|  |  |  | 9.1501 | 7.869053 | 4287.76 | 13.65495 | 65.95734
|  |  |  | 9.1601 | 7.876455 | 4293.02 | 13.65513 | 65.98562
|  |  |  | 9.1701 | 7.883856 | 4298.28 | 13.65529 | 66.01387
|  |  |  | 9.1801 | 7.891254 | 4303.542 | 13.65545 | 66.04209
|  |  |  | 9.1901 | 7.898651 | 4308.804 | 13.65559 | 66.07029
|  |  |  | 9.2001 | 7.906045 | 4314.068 | 13.65573 | 66.09846
|  |  |  | 9.2101 | 7.913437 | 4319.332 | 13.65585 | 66.12661
|  |  |  | 9.2201 | 7.920827 | 4324.596 | 13.65597 | 66.15472
|  |  |  | 9.2301 | 7.928215 | 4329.862 | 13.65608 | 66.18282
|  |  |  | 9.2401 | 7.935601 | 4335.128 | 13.65617 | 66.21088
|  |  |  | 9.2501 | 7.942984 | 4340.395 | 13.65626 | 66.23892
|  |  |  | 9.2601 | 7.950366 | 4345.663 | 13.65634 | 66.26693
|  |  |  | 9.2701 | 7.957746 | 4350.932 | 13.6564 | 66.29492
|  |  |  | 9.2801 | 7.965123 | 4356.201 | 13.65646 | 66.32288
|  |  |  | 9.2901 | 7.972498 | 4361.471 | 13.65651 | 66.35081
|  |  |  | 9.3001 | 7.979871 | 4366.742 | 13.65655 | 66.37872
|  |  |  | 9.3101 | 7.987243 | 4372.014 | 13.65658 | 66.4066
|  |  |  | 9.3201 | 7.994612 | 4377.286 | 13.6566 | 66.43445
|  |  |  | 9.3301 | 8.001979 | 4382.559 | 13.65661 | 66.46228
|  |  |  | 9.3401 | 8.009343 | 4387.833 | 13.65661 | 66.49009
|  |  |  | 9.3501 | 8.016706 | 4393.108 | 13.65661 | 66.51786
|  |  |  | 9.3601 | 8.024067 | 4398.383 | 13.65659 | 66.54561
|  |  |  | 9.3701 | 8.031426 | 4403.66 | 13.65656 | 66.57334
|  |  |  | 9.3801 | 8.038782 | 4408.937 | 13.65653 | 66.60104
|  |  |  | 9.3901 | 8.046137 | 4414.214 | 13.65648 | 66.62871
|  |  |  | 9.4001 | 8.053489 | 4419.493 | 13.65643 | 66.65636
|  |  |  | 9.4101 | 8.06084 | 4424.772 | 13.65636 | 66.68398
|  |  |  | 9.4201 | 8.068188 | 4430.051 | 13.65629 | 66.71157
|  |  |  | 9.4301 | 8.075534 | 4435.332 | 13.65621 | 66.73915
|  |  |  | 9.4401 | 8.082878 | 4440.613 | 13.65611 | 66.76669
|  |  |  | 9.4501 | 8.09022 | 4445.895 | 13.65601 | 66.79421
|  |  |  | 9.4601 | 8.09756 | 4451.178 | 13.6559 | 66.8217
|  |  |  | 9.4701 | 8.104898 | 4456.461 | 13.65578 | 66.84917
|  |  |  | 9.4801 | 8.112234 | 4461.746 | 13.65565 | 66.87662
|  |  |  | 9.4901 | 8.119568 | 4467.03 | 13.65552 | 66.90403
|  |  |  | 9.5001 | 8.1269 | 4472.316 | 13.65537 | 66.93143
|  |  |  | 9.5101 | 8.13423 | 4477.602 | 13.65521 | 66.95879
|  |  |  | 9.5201 | 8.141557 | 4482.889 | 13.65505 | 66.98613
|  |  |  | 9.5301 | 8.148883 | 4488.177 | 13.65487 | 67.01345
|  |  |  | 9.5401 | 8.156207 | 4493.465 | 13.65469 | 67.04074
|  |  |  | 9.5501 | 8.163528 | 4498.754 | 13.6545 | 67.06801
|  |  |  | 9.5601 | 8.170848 | 4504.044 | 13.6543 | 67.09525
|  |  |  | 9.5701 | 8.178165 | 4509.334 | 13.65408 | 67.12247
|  |  |  | 9.5801 | 8.185481 | 4514.626 | 13.65387 | 67.14966
|  |  |  | 9.5901 | 8.192794 | 4519.917 | 13.65364 | 67.17683
|  |  |  | 9.6001 | 8.200105 | 4525.21 | 13.6534 | 67.20397
|  |  |  | 9.6101 | 8.207415 | 4530.503 | 13.65315 | 67.23109
|  |  |  | 9.6201 | 8.214722 | 4535.797 | 13.6529 | 67.25818
|  |  |  | 9.6301 | 8.222027 | 4541.091 | 13.65263 | 67.28525
|  |  |  | 9.6401 | 8.22933 | 4546.386 | 13.65236 | 67.31229
|  |  |  | 9.6501 | 8.236632 | 4551.682 | 13.65208 | 67.33931
|  |  |  | 9.6601 | 8.243931 | 4556.979 | 13.65179 | 67.3663
|  |  |  | 9.6701 | 8.251228 | 4562.276 | 13.65149 | 67.39327
|  |  |  | 9.6801 | 8.258523 | 4567.574 | 13.65118 | 67.42022
|  |  |  | 9.6901 | 8.265816 | 4572.872 | 13.65086 | 67.44714
|  |  |  | 9.7001 | 8.273108 | 4578.171 | 13.65054 | 67.47403
|  |  |  | 9.7101 | 8.280397 | 4583.471 | 13.6502 | 67.5009
|  |  |  | 9.7201 | 8.287684 | 4588.771 | 13.64986 | 67.52775
|  |  |  | 9.7301 | 8.294969 | 4594.072 | 13.64951 | 67.55457
|  |  |  | 9.7401 | 8.302252 | 4599.374 | 13.64915 | 67.58137
|  |  |  | 9.7501 | 8.309533 | 4604.676 | 13.64878 | 67.60815
|  |  |  | 9.7601 | 8.316812 | 4609.979 | 13.6484 | 67.6349
|  |  |  | 9.7701 | 8.324089 | 4615.283 | 13.64801 | 67.66162
|  |  |  | 9.7801 | 8.331364 | 4620.587 | 13.64762 | 67.68832
|  |  |  | 9.7901 | 8.338637 | 4625.892 | 13.64721 | 67.715
|  |  |  | 9.8001 | 8.345908 | 4631.197 | 13.6468 | 67.74166
|  |  |  | 9.8101 | 8.353177 | 4636.503 | 13.64638 | 67.76829
|  |  |  | 9.8201 | 8.360444 | 4641.81 | 13.64595 | 67.79489
|  |  |  | 9.8301 | 8.367709 | 4647.117 | 13.64551 | 67.82147
|  |  |  | 9.8401 | 8.374973 | 4652.425 | 13.64506 | 67.84803
|  |  |  | 9.8501 | 8.382234 | 4657.734 | 13.64461 | 67.87457
|  |  |  | 9.8601 | 8.389493 | 4663.043 | 13.64414 | 67.90108
|  |  |  | 9.8701 | 8.39675 | 4668.352 | 13.64367 | 67.92757
|  |  |  | 9.8801 | 8.404005 | 4673.663 | 13.64319 | 67.95403
|  |  |  | 9.8901 | 8.411258 | 4678.974 | 13.6427 | 67.98047
|  |  |  | 9.9001 | 8.418509 | 4684.285 | 13.64221 | 68.00688
|  |  |  | 9.9101 | 8.425759 | 4689.597 | 13.6417 | 68.03328
|  |  |  | 9.9201 | 8.433006 | 4694.91 | 13.64118 | 68.05965
|  |  |  | 9.9301 | 8.440251 | 4700.223 | 13.64066 | 68.08599
|  |  |  | 9.9401 | 8.447494 | 4705.537 | 13.64013 | 68.11231
|  |  |  | 9.9501 | 8.454736 | 4710.851 | 13.63959 | 68.13861
|  |  |  | 9.9601 | 8.461975 | 4716.166 | 13.63904 | 68.16489
|  |  |  | 9.9701 | 8.469212 | 4721.482 | 13.63849 | 68.19114
|  |  |  | 9.9801 | 8.476448 | 4726.798 | 13.63792 | 68.21737
|  |  |  | 9.9901 | 8.483681 | 4732.114 | 13.63735 | 68.24357

## 313.18
Raw Press (MPa) | Raw Adjusted Press (MPa) | Excess (mmol/g) | Total Vol (V/V) | fitPress (MPa) | Adjusted Fit Press (MPa) | Gas Phase Density | Excess Fit (mmol/g) | Total Vol Fit (V/V) | adjustedModelPress | actualPress | Absolute (mmolg) | Isosteric Heat (kJ/mol) | fill factor
0.003195201 | 0.003195054 | 0.02919156 | 0.09915709 | 0.0001 | 9.999986e-05 | 0.03840342 | 0.0005583048 | 0.00197515 | 9.999986e-05 | 0.0001 | 0.0005583059 | 14.64054 | 1.342293e-05
0.005028076 | 0.005027712 | 0.04129985 | 0.1413139 | 0.0101 | 0.01009853 | 3.879305 | 0.05622294 | 0.1989665 | 0.0001264853 | 0.0001264855 | 0.000706171 | 14.64052 | 1.697793e-05
0.009241689 | 0.009240459 | 0.06923334 | 0.2385393 | 0.0201 | 0.02009418 | 7.721312 | 0.1115611 | 0.3949268 | 0.0001599855 | 0.0001599859 | 0.0008931959 | 14.6405 | 2.147443e-05
0.0128587845 | 0.0128564 | 0.09275938 | 0.3205632 | 0.0301 | 0.03008695 | 11.56443 | 0.1665755 | 0.5898653 | 0.0002023584 | 0.000202359 | 0.00112975 | 14.64047 | 2.716173e-05
0.0170617335 | 0.01705754 | 0.1199016 | 0.4152565 | 0.0401 | 0.04007685 | 15.40865 | 0.221269 | 0.7837906 | 0.0002559538 | 0.0002559548 | 0.001428949 | 14.64044 | 3.435515e-05
0.0279243505 | 0.02791312 | 0.1881078 | 0.653827 | 0.0501 | 0.05006386 | 19.25398 | 0.2756444 | 0.9767116 | 0.0003237442 | 0.0003237458 | 0.00180738 | 14.6404 | 4.345348e-05
0.0481232995 | 0.04808996 | 0.3108752 | 1.08457 | 0.0601 | 0.060048 | 23.10041 | 0.3297043 | 1.168637 | 0.0004094891 | 0.0004094915 | 0.002286021 | 14.64034 | 5.496106e-05
0.065386316 | 0.06532477 | 0.4126491 | 1.442723 | 0.0701 | 0.07002927 | 26.94796 | 0.3834515 | 1.359575 | 0.0005179436 | 0.0005179475 | 0.002891399 | 14.64027 | 6.951571e-05
0.110151122 | 0.1099766 | 0.665769 | 2.337272 | 0.0801 | 0.08000766 | 30.79661 | 0.4368887 | 1.549534 | 0.0006551224 | 0.0006551286 | 0.003657063 | 14.64018 | 8.792398e-05
0.2367401335 | 0.235935 | 1.325989 | 4.691125 | 0.0901 | 0.08998318 | 34.64637 | 0.4900183 | 1.738523 | 0.0008286329 | 0.0008286428 | 0.004625434 | 14.64007 | 0.0001112058
0.3935016 | 0.3912815 | 2.021597 | 7.220022 | 0.1001 | 0.09995582 | 38.49723 | 0.5428432 | 1.92655 | 0.001048097 | 0.001048113 | 0.005850151 | 14.63993 | 0.0001406507
0.6687661 | 0.6623753 | 3.160542 | 11.40214 | 0.1101 | 0.1099256 | 42.34921 | 0.5953657 | 2.113623 | 0.001325686 | 0.001325711 | 0.007399028 | 14.63975 | 0.0001778892
0.941784495 | 0.9291532 | 4.137226 | 15.06884 | 0.1201 | 0.1198925 | 46.20229 | 0.6475886 | 2.29975 | 0.001676792 | 0.001676833 | 0.009357796 | 14.63953 | 0.0002249824
1.257958765 | 1.235511 | 5.130846 | 18.88418 | 0.1301 | 0.1298565 | 50.05648 | 0.6995142 | 2.484939 | 0.002120886 | 0.002120951 | 0.01183481 | 14.63924 | 0.0002845354
1.620788035 | 1.583693 | 6.109611 | 22.75707 | 0.1401 | 0.1398177 | 53.91178 | 0.751145 | 2.669199 | 0.002682592 | 0.002682696 | 0.01496701 | 14.63888 | 0.0003598404
2.1068065 | 2.044513 | 7.25142 | 27.4196 | 0.1501 | 0.149776 | 57.76819 | 0.8024836 | 2.852535 | 0.003393056 | 0.003393222 | 0.0189274 | 14.63842 | 0.0004550571
2.47694061 | 2.391244 | 7.981051 | 30.53544 | 0.1601 | 0.1597315 | 61.6257 | 0.8535323 | 3.034958 | 0.004291669 | 0.004291934 | 0.0239345 | 14.63784 | 0.0005754391
2.796698 | 2.687898 | 8.544949 | 33.02276 | 0.1701 | 0.169684 | 65.48433 | 0.9042936 | 3.216473 | 0.005428251 | 0.005428675 | 0.03026422 | 14.63711 | 0.0007276197
3.041397 | 2.913135 | 8.948703 | 34.84206 | 0.1801 | 0.1796337 | 69.34406 | 0.9547698 | 3.39709 | 0.006865809 | 0.006866488 | 0.03826474 | 14.63619 | 0.0009199701
3.336262 | 3.18252 | 9.321235 | 36.677 | 0.1901 | 0.1895806 | 73.20491 | 1.004963 | 3.576814 | 0.008684027 | 0.008685114 | 0.04837518 | 14.63502 | 0.001163048
3.758999 | 3.564919 | 9.83146 | 39.24069 | 0.2001 | 0.1995246 | 77.06686 | 1.054876 | 3.755654 | 0.01098367 | 0.01098541 | 0.06114898 | 14.63354 | 0.001470159
4.442072 | 4.173532 | 10.53378 | 43.01693 | 0.2101 | 0.2094657 | 80.92992 | 1.104511 | 3.933616 | 0.01389217 | 0.01389495 | 0.07728292 | 14.63167 | 0.001858054
5.290856 | 4.914328 | 11.17106 | 46.9978 | 0.2201 | 0.219404 | 84.79409 | 1.15387 | 4.110709 | 0.01757066 | 0.01757511 | 0.09765318 | 14.6293 | 0.002347801
6.297667 | 5.771799 | 11.63684 | 50.84769 | 0.2301 | 0.2293394 | 88.65937 | 1.202956 | 4.286938 | 0.02222285 | 0.02222996 | 0.1233599 | 14.62631 | 0.002965849
7.42859 | 6.709024 | 11.93876 | 54.52763 | 0.2401 | 0.2392719 | 92.52577 | 1.25177 | 4.462312 | 0.0281063 | 0.02811769 | 0.1557817 | 14.62253 | 0.00374534
8.670479 | 7.708811 | 12.12283 | 58.16104 | 0.2501 | 0.2492016 | 96.39327 | 1.300315 | 4.636837 | 0.03554659 | 0.0355648 | 0.1966416 | 14.61775 | 0.004727705
9.530872 | 8.384795 | 12.05685 | 60.0935 | 0.2601 | 0.2591285 | 100.2619 | 1.348593 | 4.81052 | 0.04495519 | 0.04498433 | 0.2480869 | 14.6117 | 0.005964565
|  |  |  | 0.2701 | 0.2690524 | 104.1316 | 1.396606 | 4.983367 | 0.05685205 | 0.05689866 | 0.3127823 | 14.60405 | 0.007519988
|  |  |  | 0.2801 | 0.2789736 | 108.0024 | 1.444356 | 5.155387 | 0.07189402 | 0.07196857 | 0.3940183 | 14.59438 | 0.009473083
|  |  |  | 0.2901 | 0.2888919 | 111.8744 | 1.491845 | 5.326584 | 0.09091057 | 0.09102982 | 0.4958316 | 14.58216 | 0.0119209
|  |  |  | 0.3001 | 0.2988073 | 115.7474 | 1.539076 | 5.496967 | 0.1149488 | 0.1151395 | 0.6231342 | 14.56672 | 0.01498154
|  |  |  | 0.3101 | 0.3087199 | 119.6216 | 1.586051 | 5.666541 | 0.1453298 | 0.1456348 | 0.7818398 | 14.5472 | 0.01879718
|  |  |  | 0.3201 | 0.3186296 | 123.4969 | 1.632771 | 5.835313 | 0.1837193 | 0.184207 | 0.9789738 | 14.52255 | 0.02353673
|  |  |  | 0.3301 | 0.3285365 | 127.3732 | 1.679239 | 6.003289 | 0.2322153 | 0.2329952 | 1.222737 | 14.49142 | 0.02939734
|  |  |  | 0.3401 | 0.3384405 | 131.2507 | 1.725456 | 6.170475 | 0.2934584 | 0.2947052 | 1.522489 | 14.45213 | 0.03660404
|  |  |  | 0.3501 | 0.3483417 | 135.1294 | 1.771425 | 6.336878 | 0.3707667 | 0.3727594 | 1.888595 | 14.40255 | 0.04540607
|  |  |  | 0.3601 | 0.3582401 | 139.0091 | 1.817147 | 6.502505 | 0.4683025 | 0.4714866 | 2.332087 | 14.34005 | 0.05606861
|  |  |  | 0.3701 | 0.3681356 | 142.8899 | 1.862624 | 6.66736 | 0.5912759 | 0.5963623 | 2.864061 | 14.2613 | 0.06885845
|  |  |  | 0.3801 | 0.3780282 | 146.7718 | 1.907859 | 6.831451 | 0.7461902 | 0.754312 | 3.494789 | 14.16218 | 0.08402256
|  |  |  | 0.3901 | 0.3879181 | 150.6549 | 1.952853 | 6.994783 | 0.9411338 | 0.9540955 | 4.232548 | 14.03757 | 0.1017599
|  |  |  | 0.4001 | 0.397805 | 154.5391 | 1.997608 | 7.157362 | 1.186121 | 1.206793 | 5.082269 | 13.8811 | 0.1221891
|  |  |  | 0.4101 | 0.4076892 | 158.4243 | 2.042126 | 7.319194 | 1.493478 | 1.526418 | 6.044213 | 13.68495 | 0.1453164
|  |  |  | 0.4201 | 0.4175705 | 162.3107 | 2.086409 | 7.480285 | 1.878266 | 1.930698 | 7.113012 | 13.43954 | 0.1710127
|  |  |  | 0.4301 | 0.427449 | 166.1982 | 2.130458 | 7.640641 | 2.358716 | 2.442053 | 8.277403 | 13.1332 | 0.1990073
|  |  |  | 0.4401 | 0.4373246 | 170.0868 | 2.174275 | 7.800266 | 2.95663 | 3.088844 | 9.520945 | 12.75195 | 0.2289049
|  |  |  | 0.4501 | 0.4471974 | 173.9766 | 2.217863 | 7.959168 | 3.697697 | 3.90694 | 10.82372 | 12.27943 | 0.2602264
|  |  |  | 0.4601 | 0.4570673 | 177.8674 | 2.261222 | 8.117351 | 4.611639 | 4.941713 | 12.1647 | 11.69733 | 0.2924668
|  |  |  | 0.4701 | 0.4669345 | 181.7594 | 2.304355 | 8.274821 | 5.73217 | 6.250552 | 13.52434 | 10.98711 | 0.3251555
|  |  |  | 0.4801 | 0.4767988 | 185.6524 | 2.347264 | 8.431583 | 7.096906 | 7.906043 | 14.8867 | 10.13415 | 0.3579096
|  |  |  | 0.4901 | 0.4866602 | 189.5466 | 2.389949 | 8.587643 | 8.748011 | 10 | 16.24112 | 9.136215 | 0.3904729
|  |  |  | 0.5001 | 0.4965189 | 193.4419 | 2.432413 | 8.743006
|  |  |  | 0.5101 | 0.5063747 | 197.3383 | 2.474657 | 8.897678
|  |  |  | 0.5201 | 0.5162277 | 201.2358 | 2.516684 | 9.051664
|  |  |  | 0.5301 | 0.5260778 | 205.1344 | 2.558493 | 9.204968
|  |  |  | 0.5401 | 0.5359251 | 209.0342 | 2.600089 | 9.357596
|  |  |  | 0.5501 | 0.5457697 | 212.935 | 2.641471 | 9.509553
|  |  |  | 0.5601 | 0.5556113 | 216.837 | 2.682641 | 9.660844
|  |  |  | 0.5701 | 0.5654502 | 220.7401 | 2.723602 | 9.811475
|  |  |  | 0.5801 | 0.5752862 | 224.6443 | 2.764354 | 9.961449
|  |  |  | 0.5901 | 0.5851194 | 228.5496 | 2.804899 | 10.11077
|  |  |  | 0.6001 | 0.5949498 | 232.456 | 2.845239 | 10.25945
|  |  |  | 0.6101 | 0.6047774 | 236.3636 | 2.885374 | 10.40748
|  |  |  | 0.6201 | 0.6146022 | 240.2722 | 2.925308 | 10.55488
|  |  |  | 0.6301 | 0.6244241 | 244.182 | 2.96504 | 10.70165
|  |  |  | 0.6401 | 0.6342433 | 248.0929 | 3.004573 | 10.84779
|  |  |  | 0.6501 | 0.6440596 | 252.0049 | 3.043908 | 10.9933
|  |  |  | 0.6601 | 0.6538731 | 255.918 | 3.083046 | 11.1382
|  |  |  | 0.6701 | 0.6636838 | 259.8322 | 3.12199 | 11.28249
|  |  |  | 0.6801 | 0.6734917 | 263.7476 | 3.160739 | 11.42616
|  |  |  | 0.6901 | 0.6832967 | 267.664 | 3.199296 | 11.56923
|  |  |  | 0.7001 | 0.693099 | 271.5816 | 3.237662 | 11.7117
|  |  |  | 0.7101 | 0.7028985 | 275.5003 | 3.275838 | 11.85357
|  |  |  | 0.7201 | 0.7126951 | 279.4201 | 3.313827 | 11.99485
|  |  |  | 0.7301 | 0.722489 | 283.341 | 3.351628 | 12.13554
|  |  |  | 0.7401 | 0.73228 | 287.263 | 3.389243 | 12.27565
|  |  |  | 0.7501 | 0.7420683 | 291.1862 | 3.426674 | 12.41518
|  |  |  | 0.7601 | 0.7518537 | 295.1104 | 3.463923 | 12.55414
|  |  |  | 0.7701 | 0.7616363 | 299.0358 | 3.500989 | 12.69252
|  |  |  | 0.7801 | 0.7714162 | 302.9623 | 3.537875 | 12.83034
|  |  |  | 0.7901 | 0.7811932 | 306.8899 | 3.574582 | 12.96759
|  |  |  | 0.8001 | 0.7909674 | 310.8187 | 3.61111 | 13.10428
|  |  |  | 0.8101 | 0.8007389 | 314.7485 | 3.647462 | 13.24042
|  |  |  | 0.8201 | 0.8105075 | 318.6795 | 3.683639 | 13.37601
|  |  |  | 0.8301 | 0.8202734 | 322.6115 | 3.719641 | 13.51105
|  |  |  | 0.8401 | 0.8300364 | 326.5447 | 3.755471 | 13.64555
|  |  |  | 0.8501 | 0.8397967 | 330.479 | 3.791128 | 13.7795
|  |  |  | 0.8601 | 0.8495542 | 334.4145 | 3.826615 | 13.91292
|  |  |  | 0.8701 | 0.8593089 | 338.351 | 3.861932 | 14.04581
|  |  |  | 0.8801 | 0.8690608 | 342.2887 | 3.897081 | 14.17817
|  |  |  | 0.8901 | 0.8788099 | 346.2274 | 3.932062 | 14.31001
|  |  |  | 0.9001 | 0.8885562 | 350.1673 | 3.966877 | 14.44132
|  |  |  | 0.9101 | 0.8982997 | 354.1083 | 4.001528 | 14.57211
|  |  |  | 0.9201 | 0.9080405 | 358.0505 | 4.036015 | 14.70239
|  |  |  | 0.9301 | 0.9177784 | 361.9937 | 4.070338 | 14.83216
|  |  |  | 0.9401 | 0.9275136 | 365.9381 | 4.104501 | 14.96143
|  |  |  | 0.9501 | 0.937246 | 369.8835 | 4.138502 | 15.09018
|  |  |  | 0.9601 | 0.9469756 | 373.8301 | 4.172345 | 15.21844
|  |  |  | 0.9701 | 0.9567025 | 377.7778 | 4.206028 | 15.3462
|  |  |  | 0.9801 | 0.9664266 | 381.7267 | 4.239555 | 15.47347
|  |  |  | 0.9901 | 0.9761478 | 385.6766 | 4.272925 | 15.60025
|  |  |  | 1.0001 | 0.9858663 | 389.6277 | 4.30614 | 15.72653
|  |  |  | 1.0101 | 0.9955821 | 393.5799 | 4.3392 | 15.85234
|  |  |  | 1.0201 | 1.005295 | 397.5332 | 4.372108 | 15.97766
|  |  |  | 1.0301 | 1.015005 | 401.4876 | 4.404863 | 16.10251
|  |  |  | 1.0401 | 1.024713 | 405.4431 | 4.437467 | 16.22688
|  |  |  | 1.0501 | 1.034417 | 409.3998 | 4.46992 | 16.35079
|  |  |  | 1.0601 | 1.044119 | 413.3575 | 4.502225 | 16.47422
|  |  |  | 1.0701 | 1.053818 | 417.3164 | 4.534381 | 16.59719
|  |  |  | 1.0801 | 1.063515 | 421.2764 | 4.56639 | 16.7197
|  |  |  | 1.0901 | 1.073208 | 425.2375 | 4.598252 | 16.84174
|  |  |  | 1.1001 | 1.082899 | 429.1998 | 4.629969 | 16.96334
|  |  |  | 1.1101 | 1.092587 | 433.1631 | 4.661542 | 17.08448
|  |  |  | 1.1201 | 1.102272 | 437.1276 | 4.692971 | 17.20517
|  |  |  | 1.1301 | 1.111955 | 441.0932 | 4.724257 | 17.32541
|  |  |  | 1.1401 | 1.121635 | 445.0599 | 4.755402 | 17.44521
|  |  |  | 1.1501 | 1.131312 | 449.0278 | 4.786406 | 17.56456
|  |  |  | 1.1601 | 1.140986 | 452.9967 | 4.81727 | 17.68348
|  |  |  | 1.1701 | 1.150657 | 456.9668 | 4.847995 | 17.80197
|  |  |  | 1.1801 | 1.160326 | 460.938 | 4.878582 | 17.92002
|  |  |  | 1.1901 | 1.169992 | 464.9103 | 4.909031 | 18.03764
|  |  |  | 1.2001 | 1.179655 | 468.8837 | 4.939345 | 18.15483
|  |  |  | 1.2101 | 1.189316 | 472.8582 | 4.969522 | 18.2716
|  |  |  | 1.2201 | 1.198973 | 476.8339 | 4.999565 | 18.38795
|  |  |  | 1.2301 | 1.208628 | 480.8107 | 5.029474 | 18.50388
|  |  |  | 1.2401 | 1.21828 | 484.7886 | 5.059251 | 18.61939
|  |  |  | 1.2501 | 1.22793 | 488.7676 | 5.088895 | 18.73449
|  |  |  | 1.2601 | 1.237577 | 492.7477 | 5.118407 | 18.84918
|  |  |  | 1.2701 | 1.24722 | 496.729 | 5.14779 | 18.96346
|  |  |  | 1.2801 | 1.256862 | 500.7114 | 5.177042 | 19.07733
|  |  |  | 1.2901 | 1.2665 | 504.6949 | 5.206166 | 19.1908
|  |  |  | 1.3001 | 1.276136 | 508.6795 | 5.235161 | 19.30387
|  |  |  | 1.3101 | 1.285769 | 512.6652 | 5.264029 | 19.41654
|  |  |  | 1.3201 | 1.295399 | 516.6521 | 5.292771 | 19.52881
|  |  |  | 1.3301 | 1.305027 | 520.64 | 5.321387 | 19.6407
|  |  |  | 1.3401 | 1.314651 | 524.6291 | 5.349878 | 19.75219
|  |  |  | 1.3501 | 1.324273 | 528.6193 | 5.378244 | 19.86329
|  |  |  | 1.3601 | 1.333893 | 532.6106 | 5.406488 | 19.974
|  |  |  | 1.3701 | 1.343509 | 536.6031 | 5.434608 | 20.08433
|  |  |  | 1.3801 | 1.353123 | 540.5967 | 5.462606 | 20.19428
|  |  |  | 1.3901 | 1.362734 | 544.5913 | 5.490484 | 20.30386
|  |  |  | 1.4001 | 1.372342 | 548.5871 | 5.51824 | 20.41305
|  |  |  | 1.4101 | 1.381948 | 552.5841 | 5.545877 | 20.52187
|  |  |  | 1.4201 | 1.391551 | 556.5821 | 5.573395 | 20.63032
|  |  |  | 1.4301 | 1.401151 | 560.5813 | 5.600795 | 20.7384
|  |  |  | 1.4401 | 1.410748 | 564.5815 | 5.628077 | 20.84611
|  |  |  | 1.4501 | 1.420343 | 568.5829 | 5.655241 | 20.95345
|  |  |  | 1.4601 | 1.429935 | 572.5855 | 5.68229 | 21.06043
|  |  |  | 1.4701 | 1.439524 | 576.5891 | 5.709223 | 21.16705
|  |  |  | 1.4801 | 1.449111 | 580.5939 | 5.736041 | 21.27331
|  |  |  | 1.4901 | 1.458694 | 584.5997 | 5.762746 | 21.37922
|  |  |  | 1.5001 | 1.468275 | 588.6067 | 5.789336 | 21.48477
|  |  |  | 1.5101 | 1.477854 | 592.6148 | 5.815814 | 21.58997
|  |  |  | 1.5201 | 1.487429 | 596.6241 | 5.842179 | 21.69482
|  |  |  | 1.5301 | 1.497002 | 600.6344 | 5.868433 | 21.79932
|  |  |  | 1.5401 | 1.506572 | 604.6459 | 5.894576 | 21.90347
|  |  |  | 1.5501 | 1.51614 | 608.6585 | 5.920609 | 22.00728
|  |  |  | 1.5601 | 1.525705 | 612.6722 | 5.946532 | 22.11075
|  |  |  | 1.5701 | 1.535267 | 616.687 | 5.972347 | 22.21387
|  |  |  | 1.5801 | 1.544826 | 620.703 | 5.998053 | 22.31666
|  |  |  | 1.5901 | 1.554383 | 624.7201 | 6.023651 | 22.41912
|  |  |  | 1.6001 | 1.563937 | 628.7383 | 6.049142 | 22.52123
|  |  |  | 1.6101 | 1.573488 | 632.7576 | 6.074527 | 22.62302
|  |  |  | 1.6201 | 1.583036 | 636.778 | 6.099806 | 22.72448
|  |  |  | 1.6301 | 1.592582 | 640.7995 | 6.124979 | 22.82561
|  |  |  | 1.6401 | 1.602125 | 644.8222 | 6.150048 | 22.92641
|  |  |  | 1.6501 | 1.611665 | 648.846 | 6.175013 | 23.02689
|  |  |  | 1.6601 | 1.621203 | 652.8709 | 6.199875 | 23.12704
|  |  |  | 1.6701 | 1.630738 | 656.8969 | 6.224633 | 23.22687
|  |  |  | 1.6801 | 1.64027 | 660.9241 | 6.24929 | 23.32639
|  |  |  | 1.6901 | 1.6498 | 664.9523 | 6.273844 | 23.42559
|  |  |  | 1.7001 | 1.659326 | 668.9817 | 6.298298 | 23.52447
|  |  |  | 1.7101 | 1.668851 | 673.0122 | 6.322651 | 23.62304
|  |  |  | 1.7201 | 1.678372 | 677.0438 | 6.346904 | 23.7213
|  |  |  | 1.7301 | 1.687891 | 681.0766 | 6.371057 | 23.81925
|  |  |  | 1.7401 | 1.697407 | 685.1104 | 6.395112 | 23.91689
|  |  |  | 1.7501 | 1.70692 | 689.1454 | 6.419068 | 24.01422
|  |  |  | 1.7601 | 1.716431 | 693.1815 | 6.442927 | 24.11125
|  |  |  | 1.7701 | 1.725939 | 697.2187 | 6.466688 | 24.20798
|  |  |  | 1.7801 | 1.735444 | 701.2571 | 6.490353 | 24.3044
|  |  |  | 1.7901 | 1.744947 | 705.2965 | 6.513921 | 24.40053
|  |  |  | 1.8001 | 1.754446 | 709.3371 | 6.537394 | 24.49636
|  |  |  | 1.8101 | 1.763944 | 713.3788 | 6.560772 | 24.59189
|  |  |  | 1.8201 | 1.773438 | 717.4216 | 6.584055 | 24.68713
|  |  |  | 1.8301 | 1.78293 | 721.4655 | 6.607244 | 24.78207
|  |  |  | 1.8401 | 1.792419 | 725.5106 | 6.630339 | 24.87673
|  |  |  | 1.8501 | 1.801906 | 729.5568 | 6.653342 | 24.97109
|  |  |  | 1.8601 | 1.811389 | 733.6041 | 6.676252 | 25.06517
|  |  |  | 1.8701 | 1.82087 | 737.6525 | 6.69907 | 25.15896
|  |  |  | 1.8801 | 1.830349 | 741.702 | 6.721796 | 25.25246
|  |  |  | 1.8901 | 1.839825 | 745.7526 | 6.744432 | 25.34568
|  |  |  | 1.9001 | 1.849298 | 749.8044 | 6.766976 | 25.43862
|  |  |  | 1.9101 | 1.858768 | 753.8573 | 6.789431 | 25.53129
|  |  |  | 1.9201 | 1.868236 | 757.9113 | 6.811796 | 25.62367
|  |  |  | 1.9301 | 1.877701 | 761.9664 | 6.834073 | 25.71577
|  |  |  | 1.9401 | 1.887163 | 766.0226 | 6.85626 | 25.8076
|  |  |  | 1.9501 | 1.896623 | 770.08 | 6.87836 | 25.89916
|  |  |  | 1.9601 | 1.90608 | 774.1385 | 6.900371 | 25.99044
|  |  |  | 1.9701 | 1.915534 | 778.1981 | 6.922296 | 26.08145
|  |  |  | 1.9801 | 1.924986 | 782.2588 | 6.944134 | 26.1722
|  |  |  | 1.9901 | 1.934435 | 786.3206 | 6.965885 | 26.26267
|  |  |  | 2.0001 | 1.943881 | 790.3836 | 6.987551 | 26.35288
|  |  |  | 2.0101 | 1.953325 | 794.4476 | 7.009131 | 26.44282
|  |  |  | 2.0201 | 1.962766 | 798.5128 | 7.030627 | 26.5325
|  |  |  | 2.0301 | 1.972204 | 802.5791 | 7.052038 | 26.62192
|  |  |  | 2.0401 | 1.98164 | 806.6465 | 7.073365 | 26.71108
|  |  |  | 2.0501 | 1.991073 | 810.7151 | 7.094608 | 26.79997
|  |  |  | 2.0601 | 2.000503 | 814.7847 | 7.115768 | 26.88861
|  |  |  | 2.0701 | 2.009931 | 818.8555 | 7.136846 | 26.97699
|  |  |  | 2.0801 | 2.019356 | 822.9274 | 7.157841 | 27.06512
|  |  |  | 2.0901 | 2.028778 | 827.0004 | 7.178754 | 27.15299
|  |  |  | 2.1001 | 2.038198 | 831.0745 | 7.199586 | 27.24061
|  |  |  | 2.1101 | 2.047615 | 835.1498 | 7.220337 | 27.32798
|  |  |  | 2.1201 | 2.057029 | 839.2262 | 7.241008 | 27.4151
|  |  |  | 2.1301 | 2.066441 | 843.3036 | 7.261598 | 27.50197
|  |  |  | 2.1401 | 2.07585 | 847.3822 | 7.282108 | 27.58859
|  |  |  | 2.1501 | 2.085256 | 851.462 | 7.302539 | 27.67497
|  |  |  | 2.1601 | 2.09466 | 855.5428 | 7.322892 | 27.7611
|  |  |  | 2.1701 | 2.104061 | 859.6247 | 7.343165 | 27.84699
|  |  |  | 2.1801 | 2.11346 | 863.7078 | 7.363361 | 27.93263
|  |  |  | 2.1901 | 2.122855 | 867.792 | 7.383478 | 28.01804
|  |  |  | 2.2001 | 2.132249 | 871.8773 | 7.403519 | 28.1032
|  |  |  | 2.2101 | 2.141639 | 875.9637 | 7.423482 | 28.18813
|  |  |  | 2.2201 | 2.151027 | 880.0512 | 7.443369 | 28.27282
|  |  |  | 2.2301 | 2.160412 | 884.1399 | 7.46318 | 28.35727
|  |  |  | 2.2401 | 2.169795 | 888.2297 | 7.482914 | 28.44149
|  |  |  | 2.2501 | 2.179175 | 892.3206 | 7.502574 | 28.52548
|  |  |  | 2.2601 | 2.188552 | 896.4126 | 7.522158 | 28.60923
|  |  |  | 2.2701 | 2.197927 | 900.5057 | 7.541668 | 28.69275
|  |  |  | 2.2801 | 2.207299 | 904.5999 | 7.561103 | 28.77604
|  |  |  | 2.2901 | 2.216668 | 908.6953 | 7.580465 | 28.8591
|  |  |  | 2.3001 | 2.226035 | 912.7917 | 7.599753 | 28.94194
|  |  |  | 2.3101 | 2.235399 | 916.8893 | 7.618968 | 29.02455
|  |  |  | 2.3201 | 2.244761 | 920.988 | 7.63811 | 29.10693
|  |  |  | 2.3301 | 2.25412 | 925.0878 | 7.657179 | 29.18909
|  |  |  | 2.3401 | 2.263476 | 929.1887 | 7.676177 | 29.27103
|  |  |  | 2.3501 | 2.27283 | 933.2908 | 7.695102 | 29.35274
|  |  |  | 2.3601 | 2.282181 | 937.394 | 7.713956 | 29.43423
|  |  |  | 2.3701 | 2.291529 | 941.4982 | 7.73274 | 29.51551
|  |  |  | 2.3801 | 2.300875 | 945.6036 | 7.751452 | 29.59656
|  |  |  | 2.3901 | 2.310218 | 949.7101 | 7.770094 | 29.6774
|  |  |  | 2.4001 | 2.319558 | 953.8177 | 7.788666 | 29.75802
|  |  |  | 2.4101 | 2.328896 | 957.9265 | 7.807169 | 29.83843
|  |  |  | 2.4201 | 2.338232 | 962.0363 | 7.825602 | 29.91862
|  |  |  | 2.4301 | 2.347564 | 966.1473 | 7.843966 | 29.99859
|  |  |  | 2.4401 | 2.356894 | 970.2594 | 7.862262 | 30.07836
|  |  |  | 2.4501 | 2.366222 | 974.3726 | 7.880489 | 30.15792
|  |  |  | 2.4601 | 2.375546 | 978.4869 | 7.898648 | 30.23726
|  |  |  | 2.4701 | 2.384869 | 982.6023 | 7.91674 | 30.3164
|  |  |  | 2.4801 | 2.394188 | 986.7188 | 7.934764 | 30.39532
|  |  |  | 2.4901 | 2.403505 | 990.8365 | 7.952721 | 30.47405
|  |  |  | 2.5001 | 2.412819 | 994.9553 | 7.970611 | 30.55256
|  |  |  | 2.5101 | 2.422131 | 999.0751 | 7.988435 | 30.63087
|  |  |  | 2.5201 | 2.43144 | 1003.196 | 8.006193 | 30.70898
|  |  |  | 2.5301 | 2.440747 | 1007.318 | 8.023886 | 30.78688
|  |  |  | 2.5401 | 2.450051 | 1011.441 | 8.041512 | 30.86458
|  |  |  | 2.5501 | 2.459352 | 1015.566 | 8.059074 | 30.94208
|  |  |  | 2.5601 | 2.468651 | 1019.691 | 8.076571 | 31.01938
|  |  |  | 2.5701 | 2.477947 | 1023.818 | 8.094003 | 31.09648
|  |  |  | 2.5801 | 2.48724 | 1027.945 | 8.111371 | 31.17339
|  |  |  | 2.5901 | 2.496531 | 1032.074 | 8.128675 | 31.25009
|  |  |  | 2.6001 | 2.505819 | 1036.204 | 8.145916 | 31.3266
|  |  |  | 2.6101 | 2.515105 | 1040.335 | 8.163093 | 31.40292
|  |  |  | 2.6201 | 2.524388 | 1044.467 | 8.180208 | 31.47904
|  |  |  | 2.6301 | 2.533668 | 1048.6 | 8.197259 | 31.55497
|  |  |  | 2.6401 | 2.542946 | 1052.735 | 8.214248 | 31.6307
|  |  |  | 2.6501 | 2.552222 | 1056.87 | 8.231175 | 31.70625
|  |  |  | 2.6601 | 2.561494 | 1061.007 | 8.24804 | 31.7816
|  |  |  | 2.6701 | 2.570764 | 1065.145 | 8.264844 | 31.85676
|  |  |  | 2.6801 | 2.580032 | 1069.283 | 8.281586 | 31.93174
|  |  |  | 2.6901 | 2.589297 | 1073.423 | 8.298267 | 32.00653
|  |  |  | 2.7001 | 2.598559 | 1077.564 | 8.314888 | 32.08113
|  |  |  | 2.7101 | 2.607819 | 1081.706 | 8.331448 | 32.15554
|  |  |  | 2.7201 | 2.617076 | 1085.85 | 8.347948 | 32.22977
|  |  |  | 2.7301 | 2.62633 | 1089.994 | 8.364388 | 32.30381
|  |  |  | 2.7401 | 2.635582 | 1094.139 | 8.380768 | 32.37768
|  |  |  | 2.7501 | 2.644832 | 1098.286 | 8.39709 | 32.45135
|  |  |  | 2.7601 | 2.654079 | 1102.434 | 8.413352 | 32.52485
|  |  |  | 2.7701 | 2.663323 | 1106.582 | 8.429555 | 32.59817
|  |  |  | 2.7801 | 2.672564 | 1110.732 | 8.445699 | 32.6713
|  |  |  | 2.7901 | 2.681804 | 1114.883 | 8.461786 | 32.74426
|  |  |  | 2.8001 | 2.69104 | 1119.035 | 8.477814 | 32.81704
|  |  |  | 2.8101 | 2.700274 | 1123.189 | 8.493785 | 32.88964
|  |  |  | 2.8201 | 2.709505 | 1127.343 | 8.509698 | 32.96207
|  |  |  | 2.8301 | 2.718734 | 1131.498 | 8.525554 | 33.03431
|  |  |  | 2.8401 | 2.72796 | 1135.655 | 8.541353 | 33.10639
|  |  |  | 2.8501 | 2.737184 | 1139.813 | 8.557095 | 33.17829
|  |  |  | 2.8601 | 2.746405 | 1143.971 | 8.572781 | 33.25001
|  |  |  | 2.8701 | 2.755623 | 1148.131 | 8.588411 | 33.32157
|  |  |  | 2.8801 | 2.764839 | 1152.292 | 8.603984 | 33.39295
|  |  |  | 2.8901 | 2.774052 | 1156.454 | 8.619502 | 33.46416
|  |  |  | 2.9001 | 2.783263 | 1160.618 | 8.634965 | 33.5352
|  |  |  | 2.9101 | 2.792471 | 1164.782 | 8.650372 | 33.60607
|  |  |  | 2.9201 | 2.801677 | 1168.947 | 8.665724 | 33.67677
|  |  |  | 2.9301 | 2.81088 | 1173.114 | 8.681022 | 33.7473
|  |  |  | 2.9401 | 2.820081 | 1177.281 | 8.696265 | 33.81767
|  |  |  | 2.9501 | 2.829278 | 1181.45 | 8.711454 | 33.88787
|  |  |  | 2.9601 | 2.838474 | 1185.62 | 8.726588 | 33.9579
|  |  |  | 2.9701 | 2.847667 | 1189.791 | 8.741669 | 34.02777
|  |  |  | 2.9801 | 2.856857 | 1193.963 | 8.756697 | 34.09748
|  |  |  | 2.9901 | 2.866045 | 1198.136 | 8.771671 | 34.16702
|  |  |  | 3.0001 | 2.87523 | 1202.31 | 8.786592 | 34.2364
|  |  |  | 3.0101 | 2.884412 | 1206.486 | 8.80146 | 34.30562
|  |  |  | 3.0201 | 2.893592 | 1210.662 | 8.816276 | 34.37467
|  |  |  | 3.0301 | 2.90277 | 1214.84 | 8.831039 | 34.44357
|  |  |  | 3.0401 | 2.911945 | 1219.018 | 8.84575 | 34.5123
|  |  |  | 3.0501 | 2.921117 | 1223.198 | 8.860409 | 34.58088
|  |  |  | 3.0601 | 2.930287 | 1227.379 | 8.875016 | 34.6493
|  |  |  | 3.0701 | 2.939454 | 1231.561 | 8.889572 | 34.71756
|  |  |  | 3.0801 | 2.948619 | 1235.744 | 8.904077 | 34.78566
|  |  |  | 3.0901 | 2.957781 | 1239.928 | 8.91853 | 34.85361
|  |  |  | 3.1001 | 2.966941 | 1244.114 | 8.932933 | 34.9214
|  |  |  | 3.1101 | 2.976098 | 1248.3 | 8.947285 | 34.98904
|  |  |  | 3.1201 | 2.985252 | 1252.488 | 8.961587 | 35.05652
|  |  |  | 3.1301 | 2.994404 | 1256.676 | 8.975838 | 35.12385
|  |  |  | 3.1401 | 3.003554 | 1260.866 | 8.99004 | 35.19102
|  |  |  | 3.1501 | 3.012701 | 1265.057 | 9.004191 | 35.25805
|  |  |  | 3.1601 | 3.021845 | 1269.249 | 9.018293 | 35.32492
|  |  |  | 3.1701 | 3.030987 | 1273.442 | 9.032346 | 35.39164
|  |  |  | 3.1801 | 3.040126 | 1277.636 | 9.04635 | 35.45821
|  |  |  | 3.1901 | 3.049263 | 1281.831 | 9.060305 | 35.52463
|  |  |  | 3.2001 | 3.058397 | 1286.027 | 9.074211 | 35.59091
|  |  |  | 3.2101 | 3.067529 | 1290.225 | 9.088068 | 35.65703
|  |  |  | 3.2201 | 3.076658 | 1294.423 | 9.101877 | 35.72301
|  |  |  | 3.2301 | 3.085785 | 1298.623 | 9.115639 | 35.78884
|  |  |  | 3.2401 | 3.094909 | 1302.824 | 9.129352 | 35.85452
|  |  |  | 3.2501 | 3.104031 | 1307.025 | 9.143017 | 35.92006
|  |  |  | 3.2601 | 3.11315 | 1311.228 | 9.156635 | 35.98545
|  |  |  | 3.2701 | 3.122266 | 1315.432 | 9.170206 | 36.0507
|  |  |  | 3.2801 | 3.13138 | 1319.638 | 9.183729 | 36.1158
|  |  |  | 3.2901 | 3.140492 | 1323.844 | 9.197206 | 36.18076
|  |  |  | 3.3001 | 3.149601 | 1328.051 | 9.210635 | 36.24558
|  |  |  | 3.3101 | 3.158707 | 1332.259 | 9.224019 | 36.31026
|  |  |  | 3.3201 | 3.167811 | 1336.469 | 9.237356 | 36.37479
|  |  |  | 3.3301 | 3.176913 | 1340.68 | 9.250646 | 36.43919
|  |  |  | 3.3401 | 3.186012 | 1344.891 | 9.263891 | 36.50344
|  |  |  | 3.3501 | 3.195108 | 1349.104 | 9.27709 | 36.56756
|  |  |  | 3.3601 | 3.204202 | 1353.318 | 9.290243 | 36.63153
|  |  |  | 3.3701 | 3.213293 | 1357.533 | 9.303351 | 36.69537
|  |  |  | 3.3801 | 3.222382 | 1361.749 | 9.316414 | 36.75907
|  |  |  | 3.3901 | 3.231469 | 1365.966 | 9.329432 | 36.82263
|  |  |  | 3.4001 | 3.240552 | 1370.185 | 9.342404 | 36.88606
|  |  |  | 3.4101 | 3.249634 | 1374.404 | 9.355333 | 36.94935
|  |  |  | 3.4201 | 3.258713 | 1378.624 | 9.368216 | 37.0125
|  |  |  | 3.4301 | 3.267789 | 1382.846 | 9.381055 | 37.07552
|  |  |  | 3.4401 | 3.276863 | 1387.069 | 9.393851 | 37.1384
|  |  |  | 3.4501 | 3.285934 | 1391.292 | 9.406602 | 37.20115
|  |  |  | 3.4601 | 3.295003 | 1395.517 | 9.419309 | 37.26377
|  |  |  | 3.4701 | 3.304069 | 1399.743 | 9.431973 | 37.32625
|  |  |  | 3.4801 | 3.313133 | 1403.97 | 9.444593 | 37.38861
|  |  |  | 3.4901 | 3.322194 | 1408.198 | 9.45717 | 37.45083
|  |  |  | 3.5001 | 3.331253 | 1412.428 | 9.469704 | 37.51291
|  |  |  | 3.5101 | 3.340309 | 1416.658 | 9.482195 | 37.57487
|  |  |  | 3.5201 | 3.349363 | 1420.889 | 9.494643 | 37.6367
|  |  |  | 3.5301 | 3.358414 | 1425.122 | 9.507049 | 37.6984
|  |  |  | 3.5401 | 3.367463 | 1429.356 | 9.519412 | 37.75997
|  |  |  | 3.5501 | 3.37651 | 1433.59 | 9.531733 | 37.82141
|  |  |  | 3.5601 | 3.385553 | 1437.826 | 9.544012 | 37.88273
|  |  |  | 3.5701 | 3.394595 | 1442.063 | 9.556249 | 37.94392
|  |  |  | 3.5801 | 3.403634 | 1446.301 | 9.568444 | 38.00498
|  |  |  | 3.5901 | 3.41267 | 1450.54 | 9.580598 | 38.06591
|  |  |  | 3.6001 | 3.421704 | 1454.78 | 9.59271 | 38.12672
|  |  |  | 3.6101 | 3.430735 | 1459.021 | 9.604781 | 38.1874
|  |  |  | 3.6201 | 3.439764 | 1463.264 | 9.616811 | 38.24796
|  |  |  | 3.6301 | 3.448791 | 1467.507 | 9.6288 | 38.30839
|  |  |  | 3.6401 | 3.457814 | 1471.751 | 9.640748 | 38.3687
|  |  |  | 3.6501 | 3.466836 | 1475.997 | 9.652655 | 38.42889
|  |  |  | 3.6601 | 3.475855 | 1480.244 | 9.664522 | 38.48895
|  |  |  | 3.6701 | 3.484871 | 1484.491 | 9.676349 | 38.54889
|  |  |  | 3.6801 | 3.493885 | 1488.74 | 9.688136 | 38.60871
|  |  |  | 3.6901 | 3.502897 | 1492.99 | 9.699882 | 38.66841
|  |  |  | 3.7001 | 3.511906 | 1497.241 | 9.711589 | 38.72799
|  |  |  | 3.7101 | 3.520913 | 1501.493 | 9.723256 | 38.78744
|  |  |  | 3.7201 | 3.529917 | 1505.747 | 9.734883 | 38.84678
|  |  |  | 3.7301 | 3.538918 | 1510.001 | 9.746471 | 38.906
|  |  |  | 3.7401 | 3.547918 | 1514.256 | 9.75802 | 38.9651
|  |  |  | 3.7501 | 3.556914 | 1518.513 | 9.76953 | 39.02408
|  |  |  | 3.7601 | 3.565909 | 1522.77 | 9.781 | 39.08294
|  |  |  | 3.7701 | 3.5749 | 1527.029 | 9.792432 | 39.14169
|  |  |  | 3.7801 | 3.58389 | 1531.289 | 9.803825 | 39.20031
|  |  |  | 3.7901 | 3.592877 | 1535.549 | 9.81518 | 39.25883
|  |  |  | 3.8001 | 3.601861 | 1539.811 | 9.826497 | 39.31722
|  |  |  | 3.8101 | 3.610843 | 1544.074 | 9.837775 | 39.3755
|  |  |  | 3.8201 | 3.619822 | 1548.338 | 9.849015 | 39.43367
|  |  |  | 3.8301 | 3.628799 | 1552.603 | 9.860217 | 39.49172
|  |  |  | 3.8401 | 3.637774 | 1556.869 | 9.871381 | 39.54965
|  |  |  | 3.8501 | 3.646746 | 1561.137 | 9.882508 | 39.60747
|  |  |  | 3.8601 | 3.655716 | 1565.405 | 9.893597 | 39.66518
|  |  |  | 3.8701 | 3.664683 | 1569.675 | 9.904649 | 39.72278
|  |  |  | 3.8801 | 3.673647 | 1573.945 | 9.915664 | 39.78026
|  |  |  | 3.8901 | 3.68261 | 1578.217 | 9.926641 | 39.83763
|  |  |  | 3.9001 | 3.69157 | 1582.489 | 9.937582 | 39.89489
|  |  |  | 3.9101 | 3.700527 | 1586.763 | 9.948486 | 39.95204
|  |  |  | 3.9201 | 3.709482 | 1591.038 | 9.959353 | 40.00907
|  |  |  | 3.9301 | 3.718434 | 1595.314 | 9.970184 | 40.066
|  |  |  | 3.9401 | 3.727384 | 1599.591 | 9.980978 | 40.12282
|  |  |  | 3.9501 | 3.736332 | 1603.869 | 9.991736 | 40.17953
|  |  |  | 3.9601 | 3.745277 | 1608.148 | 10.00246 | 40.23612
|  |  |  | 3.9701 | 3.75422 | 1612.428 | 10.01314 | 40.29261
|  |  |  | 3.9801 | 3.76316 | 1616.709 | 10.02379 | 40.349
|  |  |  | 3.9901 | 3.772098 | 1620.992 | 10.03441 | 40.40527
|  |  |  | 4.0001 | 3.781033 | 1625.275 | 10.04499 | 40.46144
|  |  |  | 4.0101 | 3.789966 | 1629.56 | 10.05553 | 40.5175
|  |  |  | 4.0201 | 3.798896 | 1633.845 | 10.06604 | 40.57345
|  |  |  | 4.0301 | 3.807825 | 1638.132 | 10.07651 | 40.6293
|  |  |  | 4.0401 | 3.81675 | 1642.42 | 10.08695 | 40.68504
|  |  |  | 4.0501 | 3.825673 | 1646.709 | 10.09735 | 40.74067
|  |  |  | 4.0601 | 3.834594 | 1650.999 | 10.10772 | 40.7962
|  |  |  | 4.0701 | 3.843512 | 1655.289 | 10.11805 | 40.85163
|  |  |  | 4.0801 | 3.852428 | 1659.582 | 10.12835 | 40.90695
|  |  |  | 4.0901 | 3.861342 | 1663.875 | 10.13861 | 40.96217
|  |  |  | 4.1001 | 3.870253 | 1668.169 | 10.14884 | 41.01728
|  |  |  | 4.1101 | 3.879161 | 1672.464 | 10.15904 | 41.07229
|  |  |  | 4.1201 | 3.888068 | 1676.76 | 10.1692 | 41.1272
|  |  |  | 4.1301 | 3.896971 | 1681.058 | 10.17932 | 41.18201
|  |  |  | 4.1401 | 3.905873 | 1685.356 | 10.18942 | 41.23671
|  |  |  | 4.1501 | 3.914772 | 1689.656 | 10.19948 | 41.29132
|  |  |  | 4.1601 | 3.923668 | 1693.956 | 10.2095 | 41.34582
|  |  |  | 4.1701 | 3.932562 | 1698.258 | 10.2195 | 41.40022
|  |  |  | 4.1801 | 3.941454 | 1702.561 | 10.22946 | 41.45452
|  |  |  | 4.1901 | 3.950343 | 1706.865 | 10.23938 | 41.50872
|  |  |  | 4.2001 | 3.95923 | 1711.169 | 10.24927 | 41.56283
|  |  |  | 4.2101 | 3.968114 | 1715.475 | 10.25913 | 41.61683
|  |  |  | 4.2201 | 3.976996 | 1719.782 | 10.26896 | 41.67073
|  |  |  | 4.2301 | 3.985876 | 1724.09 | 10.27875 | 41.72454
|  |  |  | 4.2401 | 3.994753 | 1728.399 | 10.28852 | 41.77824
|  |  |  | 4.2501 | 4.003628 | 1732.71 | 10.29824 | 41.83185
|  |  |  | 4.2601 | 4.0125 | 1737.021 | 10.30794 | 41.88536
|  |  |  | 4.2701 | 4.02137 | 1741.333 | 10.3176 | 41.93878
|  |  |  | 4.2801 | 4.030237 | 1745.647 | 10.32724 | 41.9921
|  |  |  | 4.2901 | 4.039103 | 1749.961 | 10.33684 | 42.04532
|  |  |  | 4.3001 | 4.047965 | 1754.277 | 10.3464 | 42.09845
|  |  |  | 4.3101 | 4.056826 | 1758.593 | 10.35594 | 42.15148
|  |  |  | 4.3201 | 4.065683 | 1762.911 | 10.36544 | 42.20441
|  |  |  | 4.3301 | 4.074539 | 1767.229 | 10.37492 | 42.25725
|  |  |  | 4.3401 | 4.083392 | 1771.549 | 10.38436 | 42.31
|  |  |  | 4.3501 | 4.092243 | 1775.87 | 10.39377 | 42.36265
|  |  |  | 4.3601 | 4.101091 | 1780.192 | 10.40314 | 42.4152
|  |  |  | 4.3701 | 4.109937 | 1784.515 | 10.41249 | 42.46767
|  |  |  | 4.3801 | 4.118781 | 1788.839 | 10.42181 | 42.52004
|  |  |  | 4.3901 | 4.127622 | 1793.164 | 10.43109 | 42.57231
|  |  |  | 4.4001 | 4.13646 | 1797.49 | 10.44035 | 42.6245
|  |  |  | 4.4101 | 4.145297 | 1801.817 | 10.44957 | 42.67659
|  |  |  | 4.4201 | 4.154131 | 1806.145 | 10.45876 | 42.72859
|  |  |  | 4.4301 | 4.162962 | 1810.475 | 10.46792 | 42.7805
|  |  |  | 4.4401 | 4.171792 | 1814.805 | 10.47705 | 42.83232
|  |  |  | 4.4501 | 4.180618 | 1819.136 | 10.48615 | 42.88405
|  |  |  | 4.4601 | 4.189443 | 1823.469 | 10.49523 | 42.93568
|  |  |  | 4.4701 | 4.198265 | 1827.802 | 10.50427 | 42.98723
|  |  |  | 4.4801 | 4.207084 | 1832.137 | 10.51328 | 43.03869
|  |  |  | 4.4901 | 4.215902 | 1836.472 | 10.52226 | 43.09005
|  |  |  | 4.5001 | 4.224717 | 1840.809 | 10.53121 | 43.14133
|  |  |  | 4.5101 | 4.233529 | 1845.147 | 10.54013 | 43.19252
|  |  |  | 4.5201 | 4.242339 | 1849.485 | 10.54902 | 43.24362
|  |  |  | 4.5301 | 4.251147 | 1853.825 | 10.55788 | 43.29463
|  |  |  | 4.5401 | 4.259952 | 1858.166 | 10.56671 | 43.34555
|  |  |  | 4.5501 | 4.268755 | 1862.508 | 10.57551 | 43.39639
|  |  |  | 4.5601 | 4.277556 | 1866.851 | 10.58429 | 43.44714
|  |  |  | 4.5701 | 4.286354 | 1871.195 | 10.59303 | 43.4978
|  |  |  | 4.5801 | 4.29515 | 1875.54 | 10.60175 | 43.54837
|  |  |  | 4.5901 | 4.303944 | 1879.886 | 10.61043 | 43.59886
|  |  |  | 4.6001 | 4.312735 | 1884.233 | 10.61909 | 43.64926
|  |  |  | 4.6101 | 4.321524 | 1888.582 | 10.62772 | 43.69958
|  |  |  | 4.6201 | 4.33031 | 1892.931 | 10.63632 | 43.7498
|  |  |  | 4.6301 | 4.339094 | 1897.281 | 10.64489 | 43.79995
|  |  |  | 4.6401 | 4.347876 | 1901.632 | 10.65343 | 43.85001
|  |  |  | 4.6501 | 4.356655 | 1905.985 | 10.66195 | 43.89998
|  |  |  | 4.6601 | 4.365432 | 1910.338 | 10.67043 | 43.94987
|  |  |  | 4.6701 | 4.374207 | 1914.693 | 10.67889 | 43.99968
|  |  |  | 4.6801 | 4.382979 | 1919.048 | 10.68732 | 44.0494
|  |  |  | 4.6901 | 4.391749 | 1923.405 | 10.69572 | 44.09904
|  |  |  | 4.7001 | 4.400516 | 1927.762 | 10.70409 | 44.1486
|  |  |  | 4.7101 | 4.409282 | 1932.121 | 10.71244 | 44.19807
|  |  |  | 4.7201 | 4.418044 | 1936.481 | 10.72076 | 44.24746
|  |  |  | 4.7301 | 4.426805 | 1940.841 | 10.72905 | 44.29677
|  |  |  | 4.7401 | 4.435563 | 1945.203 | 10.73731 | 44.34599
|  |  |  | 4.7501 | 4.444319 | 1949.566 | 10.74554 | 44.39514
|  |  |  | 4.7601 | 4.453072 | 1953.93 | 10.75375 | 44.4442
|  |  |  | 4.7701 | 4.461823 | 1958.295 | 10.76193 | 44.49318
|  |  |  | 4.7801 | 4.470572 | 1962.66 | 10.77009 | 44.54208
|  |  |  | 4.7901 | 4.479318 | 1967.027 | 10.77821 | 44.5909
|  |  |  | 4.8001 | 4.488063 | 1971.395 | 10.78631 | 44.63964
|  |  |  | 4.8101 | 4.496804 | 1975.764 | 10.79438 | 44.6883
|  |  |  | 4.8201 | 4.505544 | 1980.134 | 10.80243 | 44.73687
|  |  |  | 4.8301 | 4.514281 | 1984.505 | 10.81045 | 44.78537
|  |  |  | 4.8401 | 4.523015 | 1988.878 | 10.81844 | 44.83379
|  |  |  | 4.8501 | 4.531748 | 1993.251 | 10.8264 | 44.88213
|  |  |  | 4.8601 | 4.540478 | 1997.625 | 10.83434 | 44.93039
|  |  |  | 4.8701 | 4.549205 | 2002 | 10.84225 | 44.97858
|  |  |  | 4.8801 | 4.557931 | 2006.376 | 10.85014 | 45.02668
|  |  |  | 4.8901 | 4.566654 | 2010.754 | 10.858 | 45.07471
|  |  |  | 4.9001 | 4.575374 | 2015.132 | 10.86583 | 45.12266
|  |  |  | 4.9101 | 4.584093 | 2019.511 | 10.87364 | 45.17053
|  |  |  | 4.9201 | 4.592809 | 2023.892 | 10.88142 | 45.21832
|  |  |  | 4.9301 | 4.601522 | 2028.273 | 10.88917 | 45.26604
|  |  |  | 4.9401 | 4.610234 | 2032.655 | 10.8969 | 45.31368
|  |  |  | 4.9501 | 4.618943 | 2037.039 | 10.90461 | 45.36124
|  |  |  | 4.9601 | 4.62765 | 2041.423 | 10.91228 | 45.40873
|  |  |  | 4.9701 | 4.636354 | 2045.809 | 10.91993 | 45.45614
|  |  |  | 4.9801 | 4.645056 | 2050.195 | 10.92756 | 45.50348
|  |  |  | 4.9901 | 4.653756 | 2054.583 | 10.93516 | 45.55074
|  |  |  | 5.0001 | 4.662453 | 2058.972 | 10.94274 | 45.59792
|  |  |  | 5.0101 | 4.671148 | 2063.361 | 10.95029 | 45.64503
|  |  |  | 5.0201 | 4.679841 | 2067.752 | 10.95781 | 45.69207
|  |  |  | 5.0301 | 4.688532 | 2072.143 | 10.96531 | 45.73903
|  |  |  | 5.0401 | 4.69722 | 2076.536 | 10.97279 | 45.78592
|  |  |  | 5.0501 | 4.705906 | 2080.93 | 10.98024 | 45.83273
|  |  |  | 5.0601 | 4.714589 | 2085.324 | 10.98766 | 45.87947
|  |  |  | 5.0701 | 4.723271 | 2089.72 | 10.99506 | 45.92613
|  |  |  | 5.0801 | 4.731949 | 2094.117 | 11.00244 | 45.97272
|  |  |  | 5.0901 | 4.740626 | 2098.515 | 11.00979 | 46.01924
|  |  |  | 5.1001 | 4.7493 | 2102.913 | 11.01711 | 46.06569
|  |  |  | 5.1101 | 4.757972 | 2107.313 | 11.02441 | 46.11206
|  |  |  | 5.1201 | 4.766642 | 2111.714 | 11.03169 | 46.15836
|  |  |  | 5.1301 | 4.77531 | 2116.116 | 11.03894 | 46.20459
|  |  |  | 5.1401 | 4.783975 | 2120.519 | 11.04617 | 46.25075
|  |  |  | 5.1501 | 4.792637 | 2124.923 | 11.05338 | 46.29684
|  |  |  | 5.1601 | 4.801298 | 2129.327 | 11.06055 | 46.34285
|  |  |  | 5.1701 | 4.809956 | 2133.733 | 11.06771 | 46.38879
|  |  |  | 5.1801 | 4.818612 | 2138.14 | 11.07484 | 46.43467
|  |  |  | 5.1901 | 4.827266 | 2142.548 | 11.08195 | 46.48047
|  |  |  | 5.2001 | 4.835917 | 2146.957 | 11.08903 | 46.5262
|  |  |  | 5.2101 | 4.844566 | 2151.367 | 11.09609 | 46.57186
|  |  |  | 5.2201 | 4.853213 | 2155.778 | 11.10313 | 46.61745
|  |  |  | 5.2301 | 4.861857 | 2160.19 | 11.11014 | 46.66297
|  |  |  | 5.2401 | 4.870499 | 2164.603 | 11.11713 | 46.70842
|  |  |  | 5.2501 | 4.879139 | 2169.017 | 11.1241 | 46.7538
|  |  |  | 5.2601 | 4.887777 | 2173.432 | 11.13104 | 46.79912
|  |  |  | 5.2701 | 4.896412 | 2177.848 | 11.13796 | 46.84436
|  |  |  | 5.2801 | 4.905045 | 2182.265 | 11.14485 | 46.88954
|  |  |  | 5.2901 | 4.913676 | 2186.683 | 11.15172 | 46.93464
|  |  |  | 5.3001 | 4.922304 | 2191.102 | 11.15857 | 46.97968
|  |  |  | 5.3101 | 4.93093 | 2195.522 | 11.1654 | 47.02465
|  |  |  | 5.3201 | 4.939554 | 2199.942 | 11.1722 | 47.06955
|  |  |  | 5.3301 | 4.948176 | 2204.364 | 11.17898 | 47.11439
|  |  |  | 5.3401 | 4.956795 | 2208.787 | 11.18574 | 47.15915
|  |  |  | 5.3501 | 4.965412 | 2213.211 | 11.19247 | 47.20386
|  |  |  | 5.3601 | 4.974027 | 2217.636 | 11.19918 | 47.24849
|  |  |  | 5.3701 | 4.98264 | 2222.062 | 11.20587 | 47.29305
|  |  |  | 5.3801 | 4.99125 | 2226.489 | 11.21254 | 47.33755
|  |  |  | 5.3901 | 4.999858 | 2230.917 | 11.21918 | 47.38199
|  |  |  | 5.4001 | 5.008464 | 2235.346 | 11.2258 | 47.42636
|  |  |  | 5.4101 | 5.017067 | 2239.776 | 11.2324 | 47.47066
|  |  |  | 5.4201 | 5.025668 | 2244.207 | 11.23898 | 47.51489
|  |  |  | 5.4301 | 5.034267 | 2248.639 | 11.24553 | 47.55906
|  |  |  | 5.4401 | 5.042864 | 2253.072 | 11.25206 | 47.60317
|  |  |  | 5.4501 | 5.051458 | 2257.506 | 11.25857 | 47.64721
|  |  |  | 5.4601 | 5.06005 | 2261.941 | 11.26506 | 47.69118
|  |  |  | 5.4701 | 5.06864 | 2266.377 | 11.27153 | 47.73509
|  |  |  | 5.4801 | 5.077228 | 2270.814 | 11.27797 | 47.77894
|  |  |  | 5.4901 | 5.085813 | 2275.252 | 11.28439 | 47.82272
|  |  |  | 5.5001 | 5.094396 | 2279.691 | 11.29079 | 47.86643
|  |  |  | 5.5101 | 5.102977 | 2284.131 | 11.29717 | 47.91009
|  |  |  | 5.5201 | 5.111555 | 2288.572 | 11.30352 | 47.95368
|  |  |  | 5.5301 | 5.120132 | 2293.013 | 11.30986 | 47.9972
|  |  |  | 5.5401 | 5.128706 | 2297.456 | 11.31617 | 48.04067
|  |  |  | 5.5501 | 5.137278 | 2301.9 | 11.32246 | 48.08406
|  |  |  | 5.5601 | 5.145847 | 2306.345 | 11.32873 | 48.1274
|  |  |  | 5.5701 | 5.154415 | 2310.791 | 11.33498 | 48.17067
|  |  |  | 5.5801 | 5.16298 | 2315.238 | 11.34121 | 48.21389
|  |  |  | 5.5901 | 5.171542 | 2319.685 | 11.34741 | 48.25703
|  |  |  | 5.6001 | 5.180103 | 2324.134 | 11.3536 | 48.30012
|  |  |  | 5.6101 | 5.188661 | 2328.584 | 11.35976 | 48.34314
|  |  |  | 5.6201 | 5.197217 | 2333.035 | 11.3659 | 48.38611
|  |  |  | 5.6301 | 5.205771 | 2337.486 | 11.37203 | 48.42901
|  |  |  | 5.6401 | 5.214323 | 2341.939 | 11.37813 | 48.47185
|  |  |  | 5.6501 | 5.222872 | 2346.393 | 11.38421 | 48.51463
|  |  |  | 5.6601 | 5.231419 | 2350.847 | 11.39026 | 48.55734
|  |  |  | 5.6701 | 5.239964 | 2355.303 | 11.3963 | 48.6
|  |  |  | 5.6801 | 5.248507 | 2359.759 | 11.40232 | 48.64259
|  |  |  | 5.6901 | 5.257047 | 2364.217 | 11.40832 | 48.68513
|  |  |  | 5.7001 | 5.265586 | 2368.675 | 11.41429 | 48.7276
|  |  |  | 5.7101 | 5.274122 | 2373.135 | 11.42025 | 48.77002
|  |  |  | 5.7201 | 5.282655 | 2377.595 | 11.42618 | 48.81237
|  |  |  | 5.7301 | 5.291187 | 2382.057 | 11.4321 | 48.85467
|  |  |  | 5.7401 | 5.299716 | 2386.519 | 11.43799 | 48.8969
|  |  |  | 5.7501 | 5.308243 | 2390.983 | 11.44386 | 48.93908
|  |  |  | 5.7601 | 5.316768 | 2395.447 | 11.44972 | 48.98119
|  |  |  | 5.7701 | 5.325291 | 2399.912 | 11.45555 | 49.02325
|  |  |  | 5.7801 | 5.333811 | 2404.379 | 11.46136 | 49.06525
|  |  |  | 5.7901 | 5.342329 | 2408.846 | 11.46716 | 49.10719
|  |  |  | 5.8001 | 5.350845 | 2413.314 | 11.47293 | 49.14907
|  |  |  | 5.8101 | 5.359359 | 2417.783 | 11.47868 | 49.19089
|  |  |  | 5.8201 | 5.367871 | 2422.253 | 11.48441 | 49.23266
|  |  |  | 5.8301 | 5.37638 | 2426.724 | 11.49013 | 49.27436
|  |  |  | 5.8401 | 5.384887 | 2431.196 | 11.49582 | 49.31601
|  |  |  | 5.8501 | 5.393392 | 2435.67 | 11.50149 | 49.3576
|  |  |  | 5.8601 | 5.401895 | 2440.143 | 11.50715 | 49.39913
|  |  |  | 5.8701 | 5.410395 | 2444.618 | 11.51278 | 49.44061
|  |  |  | 5.8801 | 5.418894 | 2449.094 | 11.5184 | 49.48203
|  |  |  | 5.8901 | 5.42739 | 2453.571 | 11.52399 | 49.52339
|  |  |  | 5.9001 | 5.435883 | 2458.049 | 11.52957 | 49.56469
|  |  |  | 5.9101 | 5.444375 | 2462.528 | 11.53512 | 49.60594
|  |  |  | 5.9201 | 5.452865 | 2467.007 | 11.54066 | 49.64713
|  |  |  | 5.9301 | 5.461352 | 2471.488 | 11.54617 | 49.68827
|  |  |  | 5.9401 | 5.469837 | 2475.97 | 11.55167 | 49.72935
|  |  |  | 5.9501 | 5.47832 | 2480.452 | 11.55715 | 49.77037
|  |  |  | 5.9601 | 5.4868 | 2484.936 | 11.56261 | 49.81134
|  |  |  | 5.9701 | 5.495279 | 2489.42 | 11.56805 | 49.85225
|  |  |  | 5.9801 | 5.503755 | 2493.906 | 11.57347 | 49.8931
|  |  |  | 5.9901 | 5.512229 | 2498.392 | 11.57887 | 49.9339
|  |  |  | 6.0001 | 5.520701 | 2502.88 | 11.58426 | 49.97465
|  |  |  | 6.0101 | 5.529171 | 2507.368 | 11.58962 | 50.01534
|  |  |  | 6.0201 | 5.537638 | 2511.857 | 11.59497 | 50.05597
|  |  |  | 6.0301 | 5.546104 | 2516.347 | 11.60029 | 50.09655
|  |  |  | 6.0401 | 5.554567 | 2520.838 | 11.6056 | 50.13708
|  |  |  | 6.0501 | 5.563028 | 2525.33 | 11.61089 | 50.17755
|  |  |  | 6.0601 | 5.571486 | 2529.823 | 11.61616 | 50.21796
|  |  |  | 6.0701 | 5.579943 | 2534.317 | 11.62141 | 50.25833
|  |  |  | 6.0801 | 5.588397 | 2538.812 | 11.62665 | 50.29863
|  |  |  | 6.0901 | 5.59685 | 2543.308 | 11.63186 | 50.33889
|  |  |  | 6.1001 | 5.6053 | 2547.805 | 11.63706 | 50.37909
|  |  |  | 6.1101 | 5.613747 | 2552.302 | 11.64223 | 50.41924
|  |  |  | 6.1201 | 5.622193 | 2556.801 | 11.64739 | 50.45933
|  |  |  | 6.1301 | 5.630637 | 2561.301 | 11.65254 | 50.49937
|  |  |  | 6.1401 | 5.639078 | 2565.801 | 11.65766 | 50.53936
|  |  |  | 6.1501 | 5.647517 | 2570.303 | 11.66276 | 50.57929
|  |  |  | 6.1601 | 5.655954 | 2574.805 | 11.66785 | 50.61917
|  |  |  | 6.1701 | 5.664389 | 2579.308 | 11.67292 | 50.659
|  |  |  | 6.1801 | 5.672821 | 2583.812 | 11.67797 | 50.69878
|  |  |  | 6.1901 | 5.681252 | 2588.318 | 11.683 | 50.7385
|  |  |  | 6.2001 | 5.68968 | 2592.824 | 11.68801 | 50.77818
|  |  |  | 6.2101 | 5.698106 | 2597.331 | 11.69301 | 50.8178
|  |  |  | 6.2201 | 5.70653 | 2601.839 | 11.69799 | 50.85736
|  |  |  | 6.2301 | 5.714952 | 2606.348 | 11.70295 | 50.89688
|  |  |  | 6.2401 | 5.723372 | 2610.857 | 11.70789 | 50.93635
|  |  |  | 6.2501 | 5.731789 | 2615.368 | 11.71282 | 50.97576
|  |  |  | 6.2601 | 5.740205 | 2619.88 | 11.71772 | 51.01512
|  |  |  | 6.2701 | 5.748618 | 2624.392 | 11.72261 | 51.05443
|  |  |  | 6.2801 | 5.757029 | 2628.906 | 11.72749 | 51.09369
|  |  |  | 6.2901 | 5.765438 | 2633.42 | 11.73234 | 51.1329
|  |  |  | 6.3001 | 5.773844 | 2637.936 | 11.73718 | 51.17206
|  |  |  | 6.3101 | 5.782249 | 2642.452 | 11.742 | 51.21116
|  |  |  | 6.3201 | 5.790651 | 2646.969 | 11.7468 | 51.25022
|  |  |  | 6.3301 | 5.799052 | 2651.487 | 11.75158 | 51.28923
|  |  |  | 6.3401 | 5.80745 | 2656.006 | 11.75635 | 51.32818
|  |  |  | 6.3501 | 5.815846 | 2660.526 | 11.7611 | 51.36709
|  |  |  | 6.3601 | 5.824239 | 2665.047 | 11.76583 | 51.40595
|  |  |  | 6.3701 | 5.832631 | 2669.569 | 11.77055 | 51.44475
|  |  |  | 6.3801 | 5.841021 | 2674.091 | 11.77525 | 51.48351
|  |  |  | 6.3901 | 5.849408 | 2678.615 | 11.77993 | 51.52222
|  |  |  | 6.4001 | 5.857793 | 2683.139 | 11.78459 | 51.56088
|  |  |  | 6.4101 | 5.866176 | 2687.665 | 11.78924 | 51.59948
|  |  |  | 6.4201 | 5.874557 | 2692.191 | 11.79387 | 51.63804
|  |  |  | 6.4301 | 5.882936 | 2696.718 | 11.79849 | 51.67655
|  |  |  | 6.4401 | 5.891313 | 2701.246 | 11.80308 | 51.71502
|  |  |  | 6.4501 | 5.899687 | 2705.775 | 11.80766 | 51.75343
|  |  |  | 6.4601 | 5.90806 | 2710.305 | 11.81222 | 51.79179
|  |  |  | 6.4701 | 5.91643 | 2714.836 | 11.81677 | 51.83011
|  |  |  | 6.4801 | 5.924798 | 2719.368 | 11.8213 | 51.86838
|  |  |  | 6.4901 | 5.933164 | 2723.9 | 11.82581 | 51.9066
|  |  |  | 6.5001 | 5.941528 | 2728.434 | 11.83031 | 51.94477
|  |  |  | 6.5101 | 5.94989 | 2732.968 | 11.83479 | 51.98289
|  |  |  | 6.5201 | 5.95825 | 2737.503 | 11.83925 | 52.02097
|  |  |  | 6.5301 | 5.966607 | 2742.04 | 11.8437 | 52.05899
|  |  |  | 6.5401 | 5.974963 | 2746.577 | 11.84813 | 52.09697
|  |  |  | 6.5501 | 5.983316 | 2751.115 | 11.85254 | 52.13491
|  |  |  | 6.5601 | 5.991667 | 2755.654 | 11.85694 | 52.17279
|  |  |  | 6.5701 | 6.000016 | 2760.193 | 11.86132 | 52.21063
|  |  |  | 6.5801 | 6.008363 | 2764.734 | 11.86568 | 52.24842
|  |  |  | 6.5901 | 6.016708 | 2769.276 | 11.87003 | 52.28617
|  |  |  | 6.6001 | 6.025051 | 2773.818 | 11.87436 | 52.32386
|  |  |  | 6.6101 | 6.033391 | 2778.361 | 11.87868 | 52.36151
|  |  |  | 6.6201 | 6.04173 | 2782.906 | 11.88298 | 52.39912
|  |  |  | 6.6301 | 6.050066 | 2787.451 | 11.88726 | 52.43668
|  |  |  | 6.6401 | 6.0584 | 2791.997 | 11.89153 | 52.47419
|  |  |  | 6.6501 | 6.066733 | 2796.544 | 11.89578 | 52.51165
|  |  |  | 6.6601 | 6.075063 | 2801.091 | 11.90002 | 52.54907
|  |  |  | 6.6701 | 6.083391 | 2805.64 | 11.90424 | 52.58645
|  |  |  | 6.6801 | 6.091716 | 2810.189 | 11.90844 | 52.62377
|  |  |  | 6.6901 | 6.10004 | 2814.74 | 11.91263 | 52.66105
|  |  |  | 6.7001 | 6.108362 | 2819.291 | 11.9168 | 52.69829
|  |  |  | 6.7101 | 6.116681 | 2823.843 | 11.92096 | 52.73548
|  |  |  | 6.7201 | 6.124999 | 2828.396 | 11.9251 | 52.77263
|  |  |  | 6.7301 | 6.133314 | 2832.95 | 11.92922 | 52.80973
|  |  |  | 6.7401 | 6.141627 | 2837.505 | 11.93333 | 52.84678
|  |  |  | 6.7501 | 6.149938 | 2842.061 | 11.93742 | 52.88379
|  |  |  | 6.7601 | 6.158248 | 2846.617 | 11.9415 | 52.92076
|  |  |  | 6.7701 | 6.166554 | 2851.174 | 11.94557 | 52.95768
|  |  |  | 6.7801 | 6.174859 | 2855.733 | 11.94961 | 52.99455
|  |  |  | 6.7901 | 6.183162 | 2860.292 | 11.95364 | 53.03139
|  |  |  | 6.8001 | 6.191463 | 2864.852 | 11.95766 | 53.06817
|  |  |  | 6.8101 | 6.199761 | 2869.413 | 11.96166 | 53.10491
|  |  |  | 6.8201 | 6.208058 | 2873.974 | 11.96565 | 53.14161
|  |  |  | 6.8301 | 6.216352 | 2878.537 | 11.96962 | 53.17827
|  |  |  | 6.8401 | 6.224645 | 2883.1 | 11.97357 | 53.21488
|  |  |  | 6.8501 | 6.232935 | 2887.665 | 11.97751 | 53.25144
|  |  |  | 6.8601 | 6.241223 | 2892.23 | 11.98143 | 53.28797
|  |  |  | 6.8701 | 6.249509 | 2896.796 | 11.98534 | 53.32445
|  |  |  | 6.8801 | 6.257794 | 2901.363 | 11.98924 | 53.36088
|  |  |  | 6.8901 | 6.266076 | 2905.931 | 11.99312 | 53.39727
|  |  |  | 6.9001 | 6.274355 | 2910.499 | 11.99698 | 53.43362
|  |  |  | 6.9101 | 6.282633 | 2915.069 | 12.00083 | 53.46993
|  |  |  | 6.9201 | 6.290909 | 2919.639 | 12.00466 | 53.50619
|  |  |  | 6.9301 | 6.299183 | 2924.21 | 12.00848 | 53.54241
|  |  |  | 6.9401 | 6.307454 | 2928.782 | 12.01229 | 53.57859
|  |  |  | 6.9501 | 6.315724 | 2933.355 | 12.01608 | 53.61472
|  |  |  | 6.9601 | 6.323991 | 2937.929 | 12.01985 | 53.65081
|  |  |  | 6.9701 | 6.332257 | 2942.503 | 12.02361 | 53.68686
|  |  |  | 6.9801 | 6.34052 | 2947.079 | 12.02735 | 53.72287
|  |  |  | 6.9901 | 6.348781 | 2951.655 | 12.03108 | 53.75883
|  |  |  | 7.0001 | 6.357041 | 2956.232 | 12.0348 | 53.79476
|  |  |  | 7.0101 | 6.365298 | 2960.81 | 12.0385 | 53.83064
|  |  |  | 7.0201 | 6.373553 | 2965.389 | 12.04219 | 53.86647
|  |  |  | 7.0301 | 6.381806 | 2969.968 | 12.04586 | 53.90227
|  |  |  | 7.0401 | 6.390057 | 2974.549 | 12.04951 | 53.93802
|  |  |  | 7.0501 | 6.398306 | 2979.13 | 12.05316 | 53.97374
|  |  |  | 7.0601 | 6.406553 | 2983.712 | 12.05678 | 54.00941
|  |  |  | 7.0701 | 6.414798 | 2988.295 | 12.0604 | 54.04504
|  |  |  | 7.0801 | 6.423041 | 2992.879 | 12.064 | 54.08062
|  |  |  | 7.0901 | 6.431281 | 2997.463 | 12.06758 | 54.11617
|  |  |  | 7.1001 | 6.43952 | 3002.049 | 12.07115 | 54.15168
|  |  |  | 7.1101 | 6.447757 | 3006.635 | 12.07471 | 54.18714
|  |  |  | 7.1201 | 6.455991 | 3011.222 | 12.07825 | 54.22257
|  |  |  | 7.1301 | 6.464224 | 3015.81 | 12.08178 | 54.25795
|  |  |  | 7.1401 | 6.472454 | 3020.399 | 12.08529 | 54.29329
|  |  |  | 7.1501 | 6.480683 | 3024.989 | 12.08879 | 54.32859
|  |  |  | 7.1601 | 6.488909 | 3029.579 | 12.09228 | 54.36385
|  |  |  | 7.1701 | 6.497134 | 3034.17 | 12.09575 | 54.39907
|  |  |  | 7.1801 | 6.505356 | 3038.762 | 12.0992 | 54.43425
|  |  |  | 7.1901 | 6.513576 | 3043.355 | 12.10265 | 54.46939
|  |  |  | 7.2001 | 6.521795 | 3047.949 | 12.10607 | 54.50449
|  |  |  | 7.2101 | 6.530011 | 3052.543 | 12.10949 | 54.53955
|  |  |  | 7.2201 | 6.538225 | 3057.139 | 12.11289 | 54.57457
|  |  |  | 7.2301 | 6.546438 | 3061.735 | 12.11628 | 54.60955
|  |  |  | 7.2401 | 6.554648 | 3066.332 | 12.11965 | 54.64449
|  |  |  | 7.2501 | 6.562856 | 3070.93 | 12.12301 | 54.67939
|  |  |  | 7.2601 | 6.571062 | 3075.528 | 12.12635 | 54.71425
|  |  |  | 7.2701 | 6.579266 | 3080.128 | 12.12969 | 54.74908
|  |  |  | 7.2801 | 6.587468 | 3084.728 | 12.133 | 54.78386
|  |  |  | 7.2901 | 6.595668 | 3089.329 | 12.13631 | 54.8186
|  |  |  | 7.3001 | 6.603866 | 3093.931 | 12.1396 | 54.8533
|  |  |  | 7.3101 | 6.612062 | 3098.533 | 12.14288 | 54.88797
|  |  |  | 7.3201 | 6.620256 | 3103.137 | 12.14614 | 54.92259
|  |  |  | 7.3301 | 6.628448 | 3107.741 | 12.14939 | 54.95718
|  |  |  | 7.3401 | 6.636638 | 3112.346 | 12.15262 | 54.99173
|  |  |  | 7.3501 | 6.644826 | 3116.952 | 12.15585 | 55.02624
|  |  |  | 7.3601 | 6.653012 | 3121.559 | 12.15906 | 55.06071
|  |  |  | 7.3701 | 6.661196 | 3126.166 | 12.16225 | 55.09514
|  |  |  | 7.3801 | 6.669378 | 3130.774 | 12.16543 | 55.12953
|  |  |  | 7.3901 | 6.677558 | 3135.383 | 12.1686 | 55.16389
|  |  |  | 7.4001 | 6.685736 | 3139.993 | 12.17176 | 55.1982
|  |  |  | 7.4101 | 6.693912 | 3144.604 | 12.1749 | 55.23248
|  |  |  | 7.4201 | 6.702086 | 3149.215 | 12.17803 | 55.26672
|  |  |  | 7.4301 | 6.710258 | 3153.827 | 12.18114 | 55.30093
|  |  |  | 7.4401 | 6.718428 | 3158.44 | 12.18425 | 55.33509
|  |  |  | 7.4501 | 6.726596 | 3163.054 | 12.18734 | 55.36922
|  |  |  | 7.4601 | 6.734762 | 3167.669 | 12.19041 | 55.40331
|  |  |  | 7.4701 | 6.742925 | 3172.284 | 12.19347 | 55.43736
|  |  |  | 7.4801 | 6.751087 | 3176.9 | 12.19652 | 55.47137
|  |  |  | 7.4901 | 6.759247 | 3181.517 | 12.19956 | 55.50535
|  |  |  | 7.5001 | 6.767405 | 3186.135 | 12.20258 | 55.53929
|  |  |  | 7.5101 | 6.775561 | 3190.753 | 12.20559 | 55.57319
|  |  |  | 7.5201 | 6.783715 | 3195.373 | 12.20859 | 55.60705
|  |  |  | 7.5301 | 6.791867 | 3199.993 | 12.21158 | 55.64088
|  |  |  | 7.5401 | 6.800017 | 3204.613 | 12.21455 | 55.67467
|  |  |  | 7.5501 | 6.808165 | 3209.235 | 12.21751 | 55.70843
|  |  |  | 7.5601 | 6.816311 | 3213.857 | 12.22045 | 55.74214
|  |  |  | 7.5701 | 6.824455 | 3218.48 | 12.22338 | 55.77582
|  |  |  | 7.5801 | 6.832597 | 3223.104 | 12.2263 | 55.80947
|  |  |  | 7.5901 | 6.840737 | 3227.729 | 12.22921 | 55.84307
|  |  |  | 7.6001 | 6.848875 | 3232.354 | 12.23211 | 55.87664
|  |  |  | 7.6101 | 6.857011 | 3236.981 | 12.23499 | 55.91018
|  |  |  | 7.6201 | 6.865146 | 3241.608 | 12.23786 | 55.94367
|  |  |  | 7.6301 | 6.873278 | 3246.235 | 12.24071 | 55.97713
|  |  |  | 7.6401 | 6.881408 | 3250.864 | 12.24356 | 56.01056
|  |  |  | 7.6501 | 6.889536 | 3255.493 | 12.24639 | 56.04395
|  |  |  | 7.6601 | 6.897662 | 3260.123 | 12.24921 | 56.0773
|  |  |  | 7.6701 | 6.905787 | 3264.754 | 12.25201 | 56.11062
|  |  |  | 7.6801 | 6.913909 | 3269.385 | 12.25481 | 56.1439
|  |  |  | 7.6901 | 6.922029 | 3274.018 | 12.25759 | 56.17715
|  |  |  | 7.7001 | 6.930148 | 3278.651 | 12.26035 | 56.21036
|  |  |  | 7.7101 | 6.938264 | 3283.284 | 12.26311 | 56.24353
|  |  |  | 7.7201 | 6.946379 | 3287.919 | 12.26585 | 56.27667
|  |  |  | 7.7301 | 6.954491 | 3292.554 | 12.26858 | 56.30977
|  |  |  | 7.7401 | 6.962602 | 3297.19 | 12.2713 | 56.34284
|  |  |  | 7.7501 | 6.97071 | 3301.827 | 12.27401 | 56.37587
|  |  |  | 7.7601 | 6.978817 | 3306.465 | 12.2767 | 56.40887
|  |  |  | 7.7701 | 6.986921 | 3311.103 | 12.27939 | 56.44183
|  |  |  | 7.7801 | 6.995024 | 3315.742 | 12.28205 | 56.47476
|  |  |  | 7.7901 | 7.003125 | 3320.382 | 12.28471 | 56.50765
|  |  |  | 7.8001 | 7.011224 | 3325.022 | 12.28736 | 56.54051
|  |  |  | 7.8101 | 7.019321 | 3329.663 | 12.28999 | 56.57333
|  |  |  | 7.8201 | 7.027415 | 3334.305 | 12.29261 | 56.60612
|  |  |  | 7.8301 | 7.035508 | 3338.948 | 12.29522 | 56.63887
|  |  |  | 7.8401 | 7.043599 | 3343.591 | 12.29782 | 56.67159
|  |  |  | 7.8501 | 7.051688 | 3348.236 | 12.3004 | 56.70428
|  |  |  | 7.8601 | 7.059776 | 3352.881 | 12.30297 | 56.73693
|  |  |  | 7.8701 | 7.067861 | 3357.526 | 12.30553 | 56.76954
|  |  |  | 7.8801 | 7.075944 | 3362.173 | 12.30808 | 56.80213
|  |  |  | 7.8901 | 7.084025 | 3366.82 | 12.31062 | 56.83467
|  |  |  | 7.9001 | 7.092105 | 3371.467 | 12.31314 | 56.86719
|  |  |  | 7.9101 | 7.100182 | 3376.116 | 12.31565 | 56.89967
|  |  |  | 7.9201 | 7.108258 | 3380.765 | 12.31815 | 56.93211
|  |  |  | 7.9301 | 7.116331 | 3385.415 | 12.32064 | 56.96452
|  |  |  | 7.9401 | 7.124403 | 3390.066 | 12.32312 | 56.9969
|  |  |  | 7.9501 | 7.132473 | 3394.717 | 12.32558 | 57.02924
|  |  |  | 7.9601 | 7.14054 | 3399.369 | 12.32804 | 57.06155
|  |  |  | 7.9701 | 7.148606 | 3404.022 | 12.33048 | 57.09383
|  |  |  | 7.9801 | 7.15667 | 3408.676 | 12.33291 | 57.12607
|  |  |  | 7.9901 | 7.164732 | 3413.33 | 12.33533 | 57.15828
|  |  |  | 8.0001 | 7.172792 | 3417.985 | 12.33773 | 57.19046
|  |  |  | 8.0101 | 7.18085 | 3422.641 | 12.34013 | 57.2226
|  |  |  | 8.0201 | 7.188907 | 3427.297 | 12.34251 | 57.25471
|  |  |  | 8.0301 | 7.196961 | 3431.954 | 12.34488 | 57.28679
|  |  |  | 8.0401 | 7.205013 | 3436.612 | 12.34724 | 57.31883
|  |  |  | 8.0501 | 7.213064 | 3441.27 | 12.34959 | 57.35085
|  |  |  | 8.0601 | 7.221112 | 3445.93 | 12.35193 | 57.38282
|  |  |  | 8.0701 | 7.229159 | 3450.59 | 12.35425 | 57.41477
|  |  |  | 8.0801 | 7.237204 | 3455.25 | 12.35657 | 57.44668
|  |  |  | 8.0901 | 7.245247 | 3459.912 | 12.35887 | 57.47856
|  |  |  | 8.1001 | 7.253288 | 3464.574 | 12.36116 | 57.51041
|  |  |  | 8.1101 | 7.261327 | 3469.236 | 12.36344 | 57.54222
|  |  |  | 8.1201 | 7.269364 | 3473.9 | 12.36571 | 57.574
|  |  |  | 8.1301 | 7.277399 | 3478.564 | 12.36797 | 57.60575
|  |  |  | 8.1401 | 7.285432 | 3483.228 | 12.37021 | 57.63747
|  |  |  | 8.1501 | 7.293464 | 3487.894 | 12.37245 | 57.66916
|  |  |  | 8.1601 | 7.301493 | 3492.56 | 12.37467 | 57.70081
|  |  |  | 8.1701 | 7.309521 | 3497.227 | 12.37688 | 57.73243
|  |  |  | 8.1801 | 7.317546 | 3501.894 | 12.37908 | 57.76402
|  |  |  | 8.1901 | 7.32557 | 3506.563 | 12.38127 | 57.79558
|  |  |  | 8.2001 | 7.333592 | 3511.231 | 12.38345 | 57.8271
|  |  |  | 8.2101 | 7.341612 | 3515.901 | 12.38562 | 57.85859
|  |  |  | 8.2201 | 7.34963 | 3520.571 | 12.38777 | 57.89005
|  |  |  | 8.2301 | 7.357646 | 3525.242 | 12.38992 | 57.92148
|  |  |  | 8.2401 | 7.365661 | 3529.914 | 12.39205 | 57.95288
|  |  |  | 8.2501 | 7.373673 | 3534.586 | 12.39417 | 57.98425
|  |  |  | 8.2601 | 7.381684 | 3539.259 | 12.39628 | 58.01558
|  |  |  | 8.2701 | 7.389693 | 3543.932 | 12.39838 | 58.04688
|  |  |  | 8.2801 | 7.397699 | 3548.607 | 12.40047 | 58.07816
|  |  |  | 8.2901 | 7.405704 | 3553.282 | 12.40255 | 58.1094
|  |  |  | 8.3001 | 7.413707 | 3557.957 | 12.40462 | 58.14061
|  |  |  | 8.3101 | 7.421708 | 3562.634 | 12.40668 | 58.17178
|  |  |  | 8.3201 | 7.429708 | 3567.31 | 12.40872 | 58.20293
|  |  |  | 8.3301 | 7.437705 | 3571.988 | 12.41076 | 58.23405
|  |  |  | 8.3401 | 7.445701 | 3576.666 | 12.41278 | 58.26513
|  |  |  | 8.3501 | 7.453694 | 3581.345 | 12.41479 | 58.29619
|  |  |  | 8.3601 | 7.461686 | 3586.025 | 12.4168 | 58.32721
|  |  |  | 8.3701 | 7.469676 | 3590.705 | 12.41879 | 58.3582
|  |  |  | 8.3801 | 7.477664 | 3595.386 | 12.42077 | 58.38916
|  |  |  | 8.3901 | 7.48565 | 3600.067 | 12.42274 | 58.42009
|  |  |  | 8.4001 | 7.493635 | 3604.749 | 12.4247 | 58.45099
|  |  |  | 8.4101 | 7.501617 | 3609.432 | 12.42665 | 58.48186
|  |  |  | 8.4201 | 7.509598 | 3614.116 | 12.42858 | 58.5127
|  |  |  | 8.4301 | 7.517576 | 3618.8 | 12.43051 | 58.54351
|  |  |  | 8.4401 | 7.525553 | 3623.484 | 12.43243 | 58.57429
|  |  |  | 8.4501 | 7.533528 | 3628.17 | 12.43434 | 58.60504
|  |  |  | 8.4601 | 7.541501 | 3632.856 | 12.43623 | 58.63576
|  |  |  | 8.4701 | 7.549473 | 3637.543 | 12.43812 | 58.66644
|  |  |  | 8.4801 | 7.557442 | 3642.23 | 12.43999 | 58.6971
|  |  |  | 8.4901 | 7.56541 | 3646.918 | 12.44185 | 58.72773
|  |  |  | 8.5001 | 7.573375 | 3651.606 | 12.44371 | 58.75833
|  |  |  | 8.5101 | 7.581339 | 3656.295 | 12.44555 | 58.7889
|  |  |  | 8.5201 | 7.589301 | 3660.985 | 12.44738 | 58.81943
|  |  |  | 8.5301 | 7.597261 | 3665.676 | 12.44921 | 58.84994
|  |  |  | 8.5401 | 7.60522 | 3670.367 | 12.45102 | 58.88042
|  |  |  | 8.5501 | 7.613176 | 3675.059 | 12.45282 | 58.91087
|  |  |  | 8.5601 | 7.621131 | 3679.751 | 12.45461 | 58.94129
|  |  |  | 8.5701 | 7.629084 | 3684.444 | 12.45639 | 58.97168
|  |  |  | 8.5801 | 7.637035 | 3689.137 | 12.45816 | 59.00204
|  |  |  | 8.5901 | 7.644984 | 3693.832 | 12.45992 | 59.03237
|  |  |  | 8.6001 | 7.652931 | 3698.526 | 12.46167 | 59.06267
|  |  |  | 8.6101 | 7.660876 | 3703.222 | 12.46341 | 59.09294
|  |  |  | 8.6201 | 7.66882 | 3707.918 | 12.46514 | 59.12319
|  |  |  | 8.6301 | 7.676762 | 3712.614 | 12.46686 | 59.1534
|  |  |  | 8.6401 | 7.684702 | 3717.312 | 12.46857 | 59.18358
|  |  |  | 8.6501 | 7.69264 | 3722.01 | 12.47027 | 59.21374
|  |  |  | 8.6601 | 7.700576 | 3726.708 | 12.47195 | 59.24387
|  |  |  | 8.6701 | 7.708511 | 3731.407 | 12.47363 | 59.27396
|  |  |  | 8.6801 | 7.716443 | 3736.107 | 12.4753 | 59.30403
|  |  |  | 8.6901 | 7.724374 | 3740.807 | 12.47696 | 59.33407
|  |  |  | 8.7001 | 7.732303 | 3745.508 | 12.47861 | 59.36408
|  |  |  | 8.7101 | 7.74023 | 3750.209 | 12.48025 | 59.39406
|  |  |  | 8.7201 | 7.748156 | 3754.911 | 12.48187 | 59.42402
|  |  |  | 8.7301 | 7.756079 | 3759.614 | 12.48349 | 59.45394
|  |  |  | 8.7401 | 7.764001 | 3764.317 | 12.4851 | 59.48384
|  |  |  | 8.7501 | 7.771921 | 3769.021 | 12.4867 | 59.51371
|  |  |  | 8.7601 | 7.779839 | 3773.726 | 12.48829 | 59.54355
|  |  |  | 8.7701 | 7.787755 | 3778.431 | 12.48986 | 59.57336
|  |  |  | 8.7801 | 7.795669 | 3783.136 | 12.49143 | 59.60314
|  |  |  | 8.7901 | 7.803582 | 3787.842 | 12.49299 | 59.63289
|  |  |  | 8.8001 | 7.811493 | 3792.549 | 12.49454 | 59.66262
|  |  |  | 8.8101 | 7.819402 | 3797.257 | 12.49608 | 59.69232
|  |  |  | 8.8201 | 7.827309 | 3801.965 | 12.49761 | 59.72199
|  |  |  | 8.8301 | 7.835215 | 3806.673 | 12.49913 | 59.75163
|  |  |  | 8.8401 | 7.843118 | 3811.382 | 12.50064 | 59.78124
|  |  |  | 8.8501 | 7.85102 | 3816.092 | 12.50214 | 59.81083
|  |  |  | 8.8601 | 7.85892 | 3820.802 | 12.50363 | 59.84039
|  |  |  | 8.8701 | 7.866818 | 3825.513 | 12.50511 | 59.86992
|  |  |  | 8.8801 | 7.874715 | 3830.224 | 12.50658 | 59.89942
|  |  |  | 8.8901 | 7.882609 | 3834.936 | 12.50804 | 59.9289
|  |  |  | 8.9001 | 7.890502 | 3839.649 | 12.50949 | 59.95834
|  |  |  | 8.9101 | 7.898393 | 3844.362 | 12.51093 | 59.98776
|  |  |  | 8.9201 | 7.906282 | 3849.076 | 12.51236 | 60.01715
|  |  |  | 8.9301 | 7.91417 | 3853.79 | 12.51379 | 60.04652
|  |  |  | 8.9401 | 7.922055 | 3858.504 | 12.5152 | 60.07586
|  |  |  | 8.9501 | 7.929939 | 3863.22 | 12.5166 | 60.10516
|  |  |  | 8.9601 | 7.937821 | 3867.936 | 12.518 | 60.13445
|  |  |  | 8.9701 | 7.945702 | 3872.652 | 12.51938 | 60.1637
|  |  |  | 8.9801 | 7.95358 | 3877.369 | 12.52076 | 60.19293
|  |  |  | 8.9901 | 7.961457 | 3882.087 | 12.52212 | 60.22213
|  |  |  | 9.0001 | 7.969332 | 3886.805 | 12.52348 | 60.2513
|  |  |  | 9.0101 | 7.977205 | 3891.523 | 12.52482 | 60.28045
|  |  |  | 9.0201 | 7.985076 | 3896.243 | 12.52616 | 60.30957
|  |  |  | 9.0301 | 7.992946 | 3900.962 | 12.52749 | 60.33866
|  |  |  | 9.0401 | 8.000814 | 3905.683 | 12.52881 | 60.36773
|  |  |  | 9.0501 | 8.00868 | 3910.403 | 12.53011 | 60.39676
|  |  |  | 9.0601 | 8.016544 | 3915.125 | 12.53141 | 60.42578
|  |  |  | 9.0701 | 8.024407 | 3919.847 | 12.5327 | 60.45476
|  |  |  | 9.0801 | 8.032267 | 3924.569 | 12.53399 | 60.48372
|  |  |  | 9.0901 | 8.040126 | 3929.292 | 12.53526 | 60.51265
|  |  |  | 9.1001 | 8.047984 | 3934.015 | 12.53652 | 60.54155
|  |  |  | 9.1101 | 8.055839 | 3938.739 | 12.53777 | 60.57043
|  |  |  | 9.1201 | 8.063693 | 3943.464 | 12.53902 | 60.59928
|  |  |  | 9.1301 | 8.071545 | 3948.189 | 12.54025 | 60.62811
|  |  |  | 9.1401 | 8.079395 | 3952.914 | 12.54148 | 60.65691
|  |  |  | 9.1501 | 8.087243 | 3957.641 | 12.54269 | 60.68568
|  |  |  | 9.1601 | 8.09509 | 3962.367 | 12.5439 | 60.71443
|  |  |  | 9.1701 | 8.102935 | 3967.094 | 12.5451 | 60.74315
|  |  |  | 9.1801 | 8.110778 | 3971.822 | 12.54629 | 60.77184
|  |  |  | 9.1901 | 8.118619 | 3976.55 | 12.54747 | 60.80051
|  |  |  | 9.2001 | 8.126459 | 3981.279 | 12.54864 | 60.82915
|  |  |  | 9.2101 | 8.134297 | 3986.008 | 12.5498 | 60.85776
|  |  |  | 9.2201 | 8.142133 | 3990.738 | 12.55095 | 60.88635
|  |  |  | 9.2301 | 8.149967 | 3995.468 | 12.55209 | 60.91492
|  |  |  | 9.2401 | 8.1578 | 4000.199 | 12.55323 | 60.94345
|  |  |  | 9.2501 | 8.165631 | 4004.93 | 12.55435 | 60.97196
|  |  |  | 9.2601 | 8.17346 | 4009.662 | 12.55547 | 61.00045
|  |  |  | 9.2701 | 8.181288 | 4014.394 | 12.55658 | 61.02891
|  |  |  | 9.2801 | 8.189113 | 4019.127 | 12.55768 | 61.05734
|  |  |  | 9.2901 | 8.196937 | 4023.86 | 12.55877 | 61.08575
|  |  |  | 9.3001 | 8.20476 | 4028.593 | 12.55985 | 61.11413
|  |  |  | 9.3101 | 8.21258 | 4033.328 | 12.56092 | 61.14249
|  |  |  | 9.3201 | 8.220399 | 4038.062 | 12.56198 | 61.17082
|  |  |  | 9.3301 | 8.228216 | 4042.798 | 12.56304 | 61.19913
|  |  |  | 9.3401 | 8.236031 | 4047.533 | 12.56408 | 61.22741
|  |  |  | 9.3501 | 8.243845 | 4052.269 | 12.56512 | 61.25566
|  |  |  | 9.3601 | 8.251656 | 4057.006 | 12.56615 | 61.28389
|  |  |  | 9.3701 | 8.259467 | 4061.743 | 12.56717 | 61.3121
|  |  |  | 9.3801 | 8.267275 | 4066.481 | 12.56818 | 61.34028
|  |  |  | 9.3901 | 8.275082 | 4071.219 | 12.56918 | 61.36843
|  |  |  | 9.4001 | 8.282887 | 4075.957 | 12.57017 | 61.39656
|  |  |  | 9.4101 | 8.29069 | 4080.696 | 12.57115 | 61.42466
|  |  |  | 9.4201 | 8.298491 | 4085.436 | 12.57213 | 61.45274
|  |  |  | 9.4301 | 8.306291 | 4090.176 | 12.5731 | 61.48079
|  |  |  | 9.4401 | 8.314089 | 4094.916 | 12.57405 | 61.50882
|  |  |  | 9.4501 | 8.321885 | 4099.657 | 12.575 | 61.53683
|  |  |  | 9.4601 | 8.32968 | 4104.399 | 12.57595 | 61.5648
|  |  |  | 9.4701 | 8.337473 | 4109.14 | 12.57688 | 61.59276
|  |  |  | 9.4801 | 8.345264 | 4113.883 | 12.5778 | 61.62069
|  |  |  | 9.4901 | 8.353054 | 4118.625 | 12.57872 | 61.64859
|  |  |  | 9.5001 | 8.360841 | 4123.369 | 12.57962 | 61.67647
|  |  |  | 9.5101 | 8.368628 | 4128.112 | 12.58052 | 61.70432
|  |  |  | 9.5201 | 8.376412 | 4132.856 | 12.58141 | 61.73215
|  |  |  | 9.5301 | 8.384195 | 4137.601 | 12.58229 | 61.75996
|  |  |  | 9.5401 | 8.391976 | 4142.346 | 12.58316 | 61.78774
|  |  |  | 9.5501 | 8.399755 | 4147.092 | 12.58403 | 61.8155
|  |  |  | 9.5601 | 8.407533 | 4151.837 | 12.58488 | 61.84323
|  |  |  | 9.5701 | 8.415308 | 4156.584 | 12.58573 | 61.87093
|  |  |  | 9.5801 | 8.423083 | 4161.331 | 12.58657 | 61.89862
|  |  |  | 9.5901 | 8.430855 | 4166.078 | 12.5874 | 61.92628
|  |  |  | 9.6001 | 8.438626 | 4170.826 | 12.58822 | 61.95391
|  |  |  | 9.6101 | 8.446395 | 4175.574 | 12.58904 | 61.98152
|  |  |  | 9.6201 | 8.454162 | 4180.322 | 12.58984 | 62.00911
|  |  |  | 9.6301 | 8.461928 | 4185.071 | 12.59064 | 62.03667
|  |  |  | 9.6401 | 8.469692 | 4189.821 | 12.59143 | 62.0642
|  |  |  | 9.6501 | 8.477455 | 4194.57 | 12.59221 | 62.09172
|  |  |  | 9.6601 | 8.485215 | 4199.321 | 12.59298 | 62.11921
|  |  |  | 9.6701 | 8.492974 | 4204.071 | 12.59374 | 62.14667
|  |  |  | 9.6801 | 8.500732 | 4208.823 | 12.5945 | 62.17411
|  |  |  | 9.6901 | 8.508487 | 4213.574 | 12.59524 | 62.20153
|  |  |  | 9.7001 | 8.516241 | 4218.326 | 12.59598 | 62.22892
|  |  |  | 9.7101 | 8.523994 | 4223.078 | 12.59671 | 62.25629
|  |  |  | 9.7201 | 8.531744 | 4227.831 | 12.59744 | 62.28364
|  |  |  | 9.7301 | 8.539493 | 4232.584 | 12.59815 | 62.31096
|  |  |  | 9.7401 | 8.54724 | 4237.338 | 12.59886 | 62.33826
|  |  |  | 9.7501 | 8.554986 | 4242.092 | 12.59956 | 62.36553
|  |  |  | 9.7601 | 8.56273 | 4246.847 | 12.60025 | 62.39279
|  |  |  | 9.7701 | 8.570472 | 4251.601 | 12.60093 | 62.42001
|  |  |  | 9.7801 | 8.578213 | 4256.357 | 12.6016 | 62.44722
|  |  |  | 9.7901 | 8.585952 | 4261.112 | 12.60227 | 62.4744
|  |  |  | 9.8001 | 8.593689 | 4265.868 | 12.60293 | 62.50155
|  |  |  | 9.8101 | 8.601425 | 4270.625 | 12.60358 | 62.52869
|  |  |  | 9.8201 | 8.609159 | 4275.382 | 12.60422 | 62.5558
|  |  |  | 9.8301 | 8.616891 | 4280.139 | 12.60485 | 62.58288
|  |  |  | 9.8401 | 8.624622 | 4284.896 | 12.60548 | 62.60995
|  |  |  | 9.8501 | 8.632351 | 4289.654 | 12.60609 | 62.63699
|  |  |  | 9.8601 | 8.640078 | 4294.413 | 12.6067 | 62.664
|  |  |  | 9.8701 | 8.647804 | 4299.172 | 12.60731 | 62.691
|  |  |  | 9.8801 | 8.655528 | 4303.931 | 12.6079 | 62.71797
|  |  |  | 9.8901 | 8.66325 | 4308.69 | 12.60849 | 62.74492
|  |  |  | 9.9001 | 8.670971 | 4313.45 | 12.60906 | 62.77184
|  |  |  | 9.9101 | 8.67869 | 4318.211 | 12.60963 | 62.79874
|  |  |  | 9.9201 | 8.686407 | 4322.971 | 12.6102 | 62.82562
|  |  |  | 9.9301 | 8.694123 | 4327.732 | 12.61075 | 62.85248
|  |  |  | 9.9401 | 8.701837 | 4332.494 | 12.6113 | 62.87931
|  |  |  | 9.9501 | 8.70955 | 4337.256 | 12.61184 | 62.90612
|  |  |  | 9.9601 | 8.717261 | 4342.018 | 12.61237 | 62.9329
|  |  |  | 9.9701 | 8.72497 | 4346.78 | 12.61289 | 62.95967
|  |  |  | 9.9801 | 8.732677 | 4351.543 | 12.61341 | 62.98641
|  |  |  | 9.9901 | 8.740383 | 4356.307 | 12.61391 | 63.01313

## 328.24
Raw Press (MPa) | Raw Adjusted Press (MPa) | Excess (mmol/g) | Total Vol (V/V) | fitPress (MPa) | Adjusted Fit Press (MPa) | Gas Phase Density | Excess Fit (mmol/g) | Total Vol Fit (V/V) | adjustedModelPress | actualPress | Absolute (mmolg) | Isosteric Heat (kJ/mol) | fill factor
0.0032785135 | 0.003278385 | 0.02277331 | 0.07864195 | 0.0001 | 9.999988e-05 | 0.03664143 | 0.0004311424 | 0.001562096 | 9.999988e-05 | 0.0001 | 0.0004311432 | 14.69913 | 1.036565e-05
0.005146713 | 0.005146396 | 0.03240625 | 0.1128369 | 0.0101 | 0.01009878 | 3.701227 | 0.0434441 | 0.1574524 | 0.0001264853 | 0.0001264855 | 0.0005453306 | 14.69911 | 1.311097e-05
0.009428309 | 0.009427244 | 0.05370788 | 0.1887445 | 0.0201 | 0.02009516 | 7.366691 | 0.08625739 | 0.3127134 | 0.0001599856 | 0.0001599859 | 0.0006897593 | 14.69909 | 1.658336e-05
0.013231358 | 0.01322926 | 0.07224517 | 0.254951 | 0.0301 | 0.03008915 | 11.03303 | 0.1288724 | 0.4673493 | 0.0002023585 | 0.000202359 | 0.0008724378 | 14.69907 | 2.097536e-05
0.0168697815 | 0.01686637 | 0.08998724 | 0.3183151 | 0.0401 | 0.04008074 | 14.70025 | 0.1712904 | 0.6213644 | 0.000255954 | 0.0002559548 | 0.001103495 | 14.69904 | 2.653049e-05
0.027714403 | 0.0277052 | 0.1422627 | 0.505256 | 0.0501 | 0.05006995 | 18.36835 | 0.2135127 | 0.7747628 | 0.0003237445 | 0.0003237458 | 0.001395741 | 14.699 | 3.355674e-05
0.0501974475 | 0.05016728 | 0.2480976 | 0.8847655 | 0.0601 | 0.06005676 | 22.03733 | 0.2555406 | 0.9275487 | 0.0004094895 | 0.0004094915 | 0.001765378 | 14.69895 | 4.244364e-05
0.067415142 | 0.06736074 | 0.3268057 | 1.167979 | 0.0701 | 0.07004118 | 25.70718 | 0.2973755 | 1.079726 | 0.0005179443 | 0.0005179475 | 0.002232895 | 14.69889 | 5.368381e-05
0.114535359 | 0.1143784 | 0.5354468 | 1.921659 | 0.0801 | 0.08002321 | 29.37791 | 0.3390186 | 1.231299 | 0.0006551234 | 0.0006551286 | 0.002824206 | 14.69881 | 6.790024e-05
0.239702726 | 0.2390164 | 1.051508 | 3.803022 | 0.0901 | 0.09000285 | 33.04952 | 0.3804712 | 1.382272 | 0.0008286345 | 0.0008286428 | 0.003572079 | 14.69871 | 8.588079e-05
0.398680305 | 0.3967856 | 1.613775 | 5.897714 | 0.1001 | 0.0999801 | 36.722 | 0.4217345 | 1.532649 | 0.0010481 | 0.001048113 | 0.00451795 | 14.69858 | 0.0001086217
0.67012576 | 0.6647911 | 2.541175 | 9.373346 | 0.1101 | 0.109955 | 40.39537 | 0.4628098 | 1.682433 | 0.00132569 | 0.001325711 | 0.005714213 | 14.69842 | 0.0001373825
0.9493626 | 0.938694 | 3.376979 | 12.57692 | 0.1201 | 0.1199275 | 44.06961 | 0.5036983 | 1.831628 | 0.001676799 | 0.001676833 | 0.007227108 | 14.69822 | 0.0001737559
1.2643505 | 1.245505 | 4.213995 | 15.85904 | 0.1301 | 0.1298975 | 47.74473 | 0.5444013 | 1.980239 | 0.002120897 | 0.002120951 | 0.009140376 | 14.69796 | 0.0002197551
1.627426375 | 1.59635 | 5.062582 | 19.27884 | 0.1401 | 0.1398653 | 51.42072 | 0.5849199 | 2.12827 | 0.00268261 | 0.002682696 | 0.01155986 | 14.69764 | 0.000277925
2.1137381 | 2.061648 | 6.053809 | 23.40714 | 0.1501 | 0.1498306 | 55.0976 | 0.6252554 | 2.275723 | 0.003393084 | 0.003393222 | 0.01461932 | 14.69723 | 0.0003514813
2.478400245 | 2.407133 | 6.702364 | 26.20899 | 0.1601 | 0.1597935 | 58.77535 | 0.6654089 | 2.422604 | 0.004291714 | 0.004291934 | 0.01848777 | 14.69671 | 0.0004444874
2.796198 | 2.705868 | 7.230486 | 28.53783 | 0.1701 | 0.1697541 | 62.45398 | 0.7053817 | 2.568915 | 0.005428322 | 0.005428675 | 0.02337866 | 14.69605 | 0.0005620754
3.036279 | 2.930117 | 7.592362 | 30.18233 | 0.1801 | 0.1797123 | 66.13349 | 0.7451749 | 2.714661 | 0.006865924 | 0.006866488 | 0.02956152 | 14.69522 | 0.0007107253
3.33805 | 3.210262 | 7.952777 | 31.95306 | 0.1901 | 0.1896681 | 69.81387 | 0.7847896 | 2.859844 | 0.00868421 | 0.008685114 | 0.0373765 | 14.69417 | 0.0008986149
3.764293 | 3.602737 | 8.410863 | 34.29895 | 0.2001 | 0.1996215 | 73.49513 | 0.8242271 | 3.00447 | 0.01098397 | 0.01098541 | 0.04725261 | 14.69284 | 0.001136059
4.437114 | 4.214747 | 9.087453 | 37.86979 | 0.2101 | 0.2095725 | 77.17727 | 0.8634885 | 3.14854 | 0.01389264 | 0.01389495 | 0.05973056 | 14.69116 | 0.001436057
5.271996 | 4.9618 | 9.705535 | 41.62286 | 0.2201 | 0.2195212 | 80.86028 | 0.9025748 | 3.29206 | 0.01757141 | 0.01757511 | 0.07549116 | 14.68904 | 0.001814977
6.268455 | 5.836299 | 10.32335 | 45.75594 | 0.2301 | 0.2294675 | 84.54417 | 0.9414873 | 3.435032 | 0.02222405 | 0.02222996 | 0.09539061 | 14.68635 | 0.002293404
7.356863 | 6.771378 | 10.79139 | 49.65217 | 0.2401 | 0.2394114 | 88.22894 | 0.980227 | 3.577461 | 0.02810822 | 0.02811769 | 0.120504 | 14.68295 | 0.002897187
8.560972 | 7.783083 | 11.06468 | 53.22534 | 0.2501 | 0.249353 | 91.91459 | 1.018795 | 3.719348 | 0.03554966 | 0.0355648 | 0.1521789 | 14.67865 | 0.003658722
9.390063 | 8.466801 | 11.18536 | 55.49013 | 0.2601 | 0.2592921 | 95.60111 | 1.057193 | 3.860699 | 0.0449601 | 0.04498433 | 0.1920997 | 14.67322 | 0.004618508
|  |  |  | 0.2701 | 0.2692289 | 99.28851 | 1.095421 | 4.001517 | 0.0568599 | 0.05689866 | 0.2423661 | 14.66635 | 0.005827023
|  |  |  | 0.2801 | 0.2791634 | 102.9768 | 1.13348 | 4.141804 | 0.07190657 | 0.07196857 | 0.3055843 | 14.65766 | 0.007346932
|  |  |  | 0.2901 | 0.2890954 | 106.6659 | 1.171372 | 4.281564 | 0.09093065 | 0.09102982 | 0.3849741 | 14.64668 | 0.00925564
|  |  |  | 0.3001 | 0.2990251 | 110.356 | 1.209098 | 4.420801 | 0.1149809 | 0.1151395 | 0.484487 | 14.6328 | 0.01164815
|  |  |  | 0.3101 | 0.3089524 | 114.0469 | 1.246659 | 4.559518 | 0.1453812 | 0.1456348 | 0.6089343 | 14.61526 | 0.01464014
|  |  |  | 0.3201 | 0.3188774 | 117.7387 | 1.284055 | 4.697718 | 0.1838014 | 0.184207 | 0.7641128 | 14.5931 | 0.01837099
|  |  |  | 0.3301 | 0.3287999 | 121.4313 | 1.321289 | 4.835405 | 0.2323467 | 0.2329952 | 0.9569157 | 14.56512 | 0.0230064
|  |  |  | 0.3401 | 0.3387201 | 125.1249 | 1.35836 | 4.972581 | 0.2936685 | 0.2947052 | 1.195399 | 14.52979 | 0.02874008
|  |  |  | 0.3501 | 0.348638 | 128.8193 | 1.39527 | 5.109251 | 0.3711025 | 0.3727594 | 1.488773 | 14.48521 | 0.03579344
|  |  |  | 0.3601 | 0.3585535 | 132.5146 | 1.43202 | 5.245416 | 0.4688391 | 0.4714866 | 1.847259 | 14.42899 | 0.04441224
|  |  |  | 0.3701 | 0.3684666 | 136.2107 | 1.46861 | 5.381081 | 0.5921334 | 0.5963623 | 2.281764 | 14.35815 | 0.05485871
|  |  |  | 0.3801 | 0.3783774 | 139.9078 | 1.505043 | 5.516248 | 0.74756 | 0.754312 | 2.803304 | 14.26896 | 0.0673977
|  |  |  | 0.3901 | 0.3882858 | 143.6057 | 1.541318 | 5.650921 | 0.9433209 | 0.9540955 | 3.422138 | 14.15681 | 0.08227587
|  |  |  | 0.4001 | 0.3981918 | 147.3045 | 1.577437 | 5.785102 | 1.189611 | 1.206793 | 4.14662 | 14.01598 | 0.09969403
|  |  |  | 0.4101 | 0.4080955 | 151.0042 | 1.613401 | 5.918795 | 1.499043 | 1.526418 | 4.981856 | 13.83946 | 0.119775
|  |  |  | 0.4201 | 0.4179968 | 154.7047 | 1.649211 | 6.052003 | 1.887133 | 1.930698 | 5.928385 | 13.61869 | 0.1425317
|  |  |  | 0.4301 | 0.4278957 | 158.4061 | 1.684867 | 6.184728 | 2.372827 | 2.442053 | 6.981183 | 13.34331 | 0.1678433
|  |  |  | 0.4401 | 0.4377923 | 162.1084 | 1.720371 | 6.316974 | 2.979052 | 3.088844 | 8.129361 | 13.00103 | 0.1954481
|  |  |  | 0.4501 | 0.4476866 | 165.8116 | 1.755723 | 6.448744 | 3.733252 | 3.90694 | 9.35683 | 12.57752 | 0.2249592
|  |  |  | 0.4601 | 0.4575785 | 169.5157 | 1.790925 | 6.58004 | 4.667867 | 4.941713 | 10.64399 | 12.05681 | 0.2559054
|  |  |  | 0.4701 | 0.467468 | 173.2206 | 1.825977 | 6.710865 | 5.820746 | 6.250552 | 11.9702 | 11.42245 | 0.2877905
|  |  |  | 0.4801 | 0.4773552 | 176.9264 | 1.86088 | 6.841223 | 7.23566 | 7.906043 | 13.31657 | 10.66039 | 0.3201602
|  |  |  | 0.4901 | 0.48724 | 180.6331 | 1.895636 | 6.971116 | 8.963537 | 10 | 14.66859 | 9.764894 | 0.3526658
|  |  |  | 0.5001 | 0.4971225 | 184.3406 | 1.930244 | 7.100548
|  |  |  | 0.5101 | 0.5070026 | 188.0491 | 1.964707 | 7.229519
|  |  |  | 0.5201 | 0.5168804 | 191.7584 | 1.999024 | 7.358035
|  |  |  | 0.5301 | 0.5267558 | 195.4685 | 2.033197 | 7.486097
|  |  |  | 0.5401 | 0.5366289 | 199.1796 | 2.067226 | 7.613708
|  |  |  | 0.5501 | 0.5464997 | 202.8915 | 2.101113 | 7.740871
|  |  |  | 0.5601 | 0.556368 | 206.6043 | 2.134859 | 7.867588
|  |  |  | 0.5701 | 0.5662341 | 210.318 | 2.168463 | 7.993863
|  |  |  | 0.5801 | 0.5760978 | 214.0326 | 2.201927 | 8.119697
|  |  |  | 0.5901 | 0.5859591 | 217.748 | 2.235252 | 8.245094
|  |  |  | 0.6001 | 0.5958181 | 221.4643 | 2.268439 | 8.370056
|  |  |  | 0.6101 | 0.6056748 | 225.1815 | 2.301488 | 8.494586
|  |  |  | 0.6201 | 0.6155291 | 228.8996 | 2.3344 | 8.618686
|  |  |  | 0.6301 | 0.6253811 | 232.6185 | 2.367176 | 8.742359
|  |  |  | 0.6401 | 0.6352308 | 236.3383 | 2.399817 | 8.865607
|  |  |  | 0.6501 | 0.6450781 | 240.059 | 2.432323 | 8.988433
|  |  |  | 0.6601 | 0.6549231 | 243.7805 | 2.464696 | 9.11084
|  |  |  | 0.6701 | 0.6647657 | 247.5029 | 2.496936 | 9.232829
|  |  |  | 0.6801 | 0.674606 | 251.2263 | 2.529044 | 9.354404
|  |  |  | 0.6901 | 0.684444 | 254.9504 | 2.561021 | 9.475566
|  |  |  | 0.7001 | 0.6942796 | 258.6755 | 2.592867 | 9.596318
|  |  |  | 0.7101 | 0.7041129 | 262.4014 | 2.624584 | 9.716663
|  |  |  | 0.7201 | 0.7139439 | 266.1282 | 2.656171 | 9.836603
|  |  |  | 0.7301 | 0.7237725 | 269.8559 | 2.68763 | 9.956139
|  |  |  | 0.7401 | 0.7335989 | 273.5844 | 2.718962 | 10.07528
|  |  |  | 0.7501 | 0.7434228 | 277.3138 | 2.750166 | 10.19401
|  |  |  | 0.7601 | 0.7532445 | 281.0441 | 2.781245 | 10.31236
|  |  |  | 0.7701 | 0.7630638 | 284.7753 | 2.812198 | 10.43031
|  |  |  | 0.7801 | 0.7728808 | 288.5073 | 2.843027 | 10.54786
|  |  |  | 0.7901 | 0.7826955 | 292.2403 | 2.873731 | 10.66503
|  |  |  | 0.8001 | 0.7925079 | 295.974 | 2.904312 | 10.78181
|  |  |  | 0.8101 | 0.8023179 | 299.7087 | 2.934771 | 10.89821
|  |  |  | 0.8201 | 0.8121256 | 303.4442 | 2.965108 | 11.01423
|  |  |  | 0.8301 | 0.821931 | 307.1806 | 2.995323 | 11.12986
|  |  |  | 0.8401 | 0.8317341 | 310.9179 | 3.025418 | 11.24512
|  |  |  | 0.8501 | 0.8415348 | 314.6561 | 3.055394 | 11.36
|  |  |  | 0.8601 | 0.8513332 | 318.3951 | 3.08525 | 11.4745
|  |  |  | 0.8701 | 0.8611293 | 322.135 | 3.114987 | 11.58864
|  |  |  | 0.8801 | 0.8709231 | 325.8758 | 3.144607 | 11.7024
|  |  |  | 0.8901 | 0.8807146 | 329.6174 | 3.174109 | 11.8158
|  |  |  | 0.9001 | 0.8905038 | 333.3599 | 3.203495 | 11.92884
|  |  |  | 0.9101 | 0.9002906 | 337.1033 | 3.232765 | 12.0415
|  |  |  | 0.9201 | 0.9100752 | 340.8476 | 3.26192 | 12.15381
|  |  |  | 0.9301 | 0.9198574 | 344.5927 | 3.29096 | 12.26576
|  |  |  | 0.9401 | 0.9296373 | 348.3387 | 3.319887 | 12.37735
|  |  |  | 0.9501 | 0.9394149 | 352.0856 | 3.3487 | 12.48859
|  |  |  | 0.9601 | 0.9491902 | 355.8333 | 3.3774 | 12.59947
|  |  |  | 0.9701 | 0.9589632 | 359.5819 | 3.405988 | 12.71
|  |  |  | 0.9801 | 0.9687339 | 363.3314 | 3.434464 | 12.82018
|  |  |  | 0.9901 | 0.9785022 | 367.0818 | 3.46283 | 12.93002
|  |  |  | 1.0001 | 0.9882683 | 370.833 | 3.491085 | 13.03951
|  |  |  | 1.0101 | 0.9980321 | 374.5851 | 3.519231 | 13.14865
|  |  |  | 1.0201 | 1.007794 | 378.3381 | 3.547267 | 13.25745
|  |  |  | 1.0301 | 1.017553 | 382.0919 | 3.575195 | 13.36592
|  |  |  | 1.0401 | 1.02731 | 385.8466 | 3.603015 | 13.47404
|  |  |  | 1.0501 | 1.037064 | 389.6022 | 3.630728 | 13.58183
|  |  |  | 1.0601 | 1.046816 | 393.3587 | 3.658334 | 13.68928
|  |  |  | 1.0701 | 1.056566 | 397.116 | 3.685834 | 13.79641
|  |  |  | 1.0801 | 1.066314 | 400.8742 | 3.713228 | 13.9032
|  |  |  | 1.0901 | 1.076059 | 404.6333 | 3.740517 | 14.00966
|  |  |  | 1.1001 | 1.085802 | 408.3932 | 3.767701 | 14.11579
|  |  |  | 1.1101 | 1.095543 | 412.154 | 3.794782 | 14.2216
|  |  |  | 1.1201 | 1.105282 | 415.9157 | 3.821759 | 14.32709
|  |  |  | 1.1301 | 1.115018 | 419.6782 | 3.848633 | 14.43225
|  |  |  | 1.1401 | 1.124752 | 423.4417 | 3.875405 | 14.53709
|  |  |  | 1.1501 | 1.134483 | 427.2059 | 3.902076 | 14.64162
|  |  |  | 1.1601 | 1.144212 | 430.9711 | 3.928645 | 14.74582
|  |  |  | 1.1701 | 1.153939 | 434.7371 | 3.955113 | 14.84972
|  |  |  | 1.1801 | 1.163664 | 438.504 | 3.981481 | 14.9533
|  |  |  | 1.1901 | 1.173387 | 442.2718 | 4.00775 | 15.05656
|  |  |  | 1.2001 | 1.183107 | 446.0404 | 4.033919 | 15.15952
|  |  |  | 1.2101 | 1.192825 | 449.8099 | 4.05999 | 15.26217
|  |  |  | 1.2201 | 1.20254 | 453.5803 | 4.085962 | 15.36451
|  |  |  | 1.2301 | 1.212254 | 457.3515 | 4.111838 | 15.46655
|  |  |  | 1.2401 | 1.221965 | 461.1236 | 4.137616 | 15.56828
|  |  |  | 1.2501 | 1.231673 | 464.8966 | 4.163297 | 15.66971
|  |  |  | 1.2601 | 1.24138 | 468.6704 | 4.188882 | 15.77084
|  |  |  | 1.2701 | 1.251084 | 472.4451 | 4.214372 | 15.87167
|  |  |  | 1.2801 | 1.260786 | 476.2207 | 4.239767 | 15.9722
|  |  |  | 1.2901 | 1.270485 | 479.9972 | 4.265067 | 16.07244
|  |  |  | 1.3001 | 1.280183 | 483.7745 | 4.290273 | 16.17239
|  |  |  | 1.3101 | 1.289878 | 487.5526 | 4.315385 | 16.27204
|  |  |  | 1.3201 | 1.29957 | 491.3317 | 4.340405 | 16.3714
|  |  |  | 1.3301 | 1.309261 | 495.1116 | 4.365331 | 16.47047
|  |  |  | 1.3401 | 1.318949 | 498.8924 | 4.390165 | 16.56925
|  |  |  | 1.3501 | 1.328635 | 502.674 | 4.414908 | 16.66774
|  |  |  | 1.3601 | 1.338319 | 506.4566 | 4.439559 | 16.76595
|  |  |  | 1.3701 | 1.348 | 510.2399 | 4.46412 | 16.86388
|  |  |  | 1.3801 | 1.357679 | 514.0242 | 4.48859 | 16.96152
|  |  |  | 1.3901 | 1.367356 | 517.8093 | 4.51297 | 17.05889
|  |  |  | 1.4001 | 1.377031 | 521.5953 | 4.537261 | 17.15597
|  |  |  | 1.4101 | 1.386703 | 525.3821 | 4.561463 | 17.25278
|  |  |  | 1.4201 | 1.396373 | 529.1698 | 4.585576 | 17.34931
|  |  |  | 1.4301 | 1.406041 | 532.9584 | 4.609601 | 17.44556
|  |  |  | 1.4401 | 1.415706 | 536.7479 | 4.633539 | 17.54154
|  |  |  | 1.4501 | 1.42537 | 540.5382 | 4.657389 | 17.63725
|  |  |  | 1.4601 | 1.435031 | 544.3293 | 4.681153 | 17.73268
|  |  |  | 1.4701 | 1.444689 | 548.1214 | 4.70483 | 17.82785
|  |  |  | 1.4801 | 1.454346 | 551.9143 | 4.728421 | 17.92275
|  |  |  | 1.4901 | 1.464 | 555.708 | 4.751926 | 18.01738
|  |  |  | 1.5001 | 1.473652 | 559.5027 | 4.775347 | 18.11175
|  |  |  | 1.5101 | 1.483302 | 563.2982 | 4.798683 | 18.20585
|  |  |  | 1.5201 | 1.492949 | 567.0945 | 4.821935 | 18.29969
|  |  |  | 1.5301 | 1.502594 | 570.8918 | 4.845102 | 18.39326
|  |  |  | 1.5401 | 1.512237 | 574.6899 | 4.868187 | 18.48658
|  |  |  | 1.5501 | 1.521878 | 578.4888 | 4.891188 | 18.57964
|  |  |  | 1.5601 | 1.531516 | 582.2886 | 4.914107 | 18.67244
|  |  |  | 1.5701 | 1.541153 | 586.0893 | 4.936943 | 18.76498
|  |  |  | 1.5801 | 1.550787 | 589.8908 | 4.959698 | 18.85727
|  |  |  | 1.5901 | 1.560418 | 593.6933 | 4.982371 | 18.9493
|  |  |  | 1.6001 | 1.570048 | 597.4965 | 5.004964 | 19.04108
|  |  |  | 1.6101 | 1.579675 | 601.3007 | 5.027475 | 19.13261
|  |  |  | 1.6201 | 1.5893 | 605.1057 | 5.049907 | 19.22389
|  |  |  | 1.6301 | 1.598922 | 608.9115 | 5.072258 | 19.31493
|  |  |  | 1.6401 | 1.608543 | 612.7182 | 5.09453 | 19.40571
|  |  |  | 1.6501 | 1.618161 | 616.5258 | 5.116723 | 19.49625
|  |  |  | 1.6601 | 1.627777 | 620.3343 | 5.138838 | 19.58654
|  |  |  | 1.6701 | 1.637391 | 624.1436 | 5.160874 | 19.67658
|  |  |  | 1.6801 | 1.647002 | 627.9537 | 5.182832 | 19.76639
|  |  |  | 1.6901 | 1.656611 | 631.7648 | 5.204712 | 19.85595
|  |  |  | 1.7001 | 1.666218 | 635.5767 | 5.226515 | 19.94527
|  |  |  | 1.7101 | 1.675823 | 639.3894 | 5.248242 | 20.03435
|  |  |  | 1.7201 | 1.685426 | 643.203 | 5.269891 | 20.1232
|  |  |  | 1.7301 | 1.695026 | 647.0175 | 5.291465 | 20.2118
|  |  |  | 1.7401 | 1.704624 | 650.8328 | 5.312963 | 20.30017
|  |  |  | 1.7501 | 1.71422 | 654.649 | 5.334386 | 20.38831
|  |  |  | 1.7601 | 1.723813 | 658.4661 | 5.355733 | 20.47621
|  |  |  | 1.7701 | 1.733404 | 662.284 | 5.377006 | 20.56388
|  |  |  | 1.7801 | 1.742994 | 666.1028 | 5.398205 | 20.65132
|  |  |  | 1.7901 | 1.75258 | 669.9224 | 5.419329 | 20.73853
|  |  |  | 1.8001 | 1.762165 | 673.7429 | 5.44038 | 20.8255
|  |  |  | 1.8101 | 1.771747 | 677.5643 | 5.461358 | 20.91225
|  |  |  | 1.8201 | 1.781328 | 681.3865 | 5.482262 | 20.99878
|  |  |  | 1.8301 | 1.790905 | 685.2096 | 5.503094 | 21.08507
|  |  |  | 1.8401 | 1.800481 | 689.0335 | 5.523854 | 21.17114
|  |  |  | 1.8501 | 1.810055 | 692.8583 | 5.544542 | 21.25699
|  |  |  | 1.8601 | 1.819626 | 696.6839 | 5.565158 | 21.34262
|  |  |  | 1.8701 | 1.829195 | 700.5104 | 5.585703 | 21.42802
|  |  |  | 1.8801 | 1.838762 | 704.3378 | 5.606177 | 21.5132
|  |  |  | 1.8901 | 1.848326 | 708.166 | 5.62658 | 21.59816
|  |  |  | 1.9001 | 1.857889 | 711.9951 | 5.646913 | 21.68291
|  |  |  | 1.9101 | 1.867449 | 715.825 | 5.667176 | 21.76743
|  |  |  | 1.9201 | 1.877007 | 719.6558 | 5.687369 | 21.85174
|  |  |  | 1.9301 | 1.886562 | 723.4875 | 5.707493 | 21.93584
|  |  |  | 1.9401 | 1.896116 | 727.32 | 5.727548 | 22.01971
|  |  |  | 1.9501 | 1.905667 | 731.1534 | 5.747534 | 22.10338
|  |  |  | 1.9601 | 1.915216 | 734.9876 | 5.767452 | 22.18683
|  |  |  | 1.9701 | 1.924763 | 738.8227 | 5.787301 | 22.27007
|  |  |  | 1.9801 | 1.934308 | 742.6586 | 5.807083 | 22.3531
|  |  |  | 1.9901 | 1.94385 | 746.4954 | 5.826797 | 22.43592
|  |  |  | 2.0001 | 1.95339 | 750.333 | 5.846445 | 22.51853
|  |  |  | 2.0101 | 1.962928 | 754.1715 | 5.866025 | 22.60094
|  |  |  | 2.0201 | 1.972464 | 758.0109 | 5.885539 | 22.68314
|  |  |  | 2.0301 | 1.981998 | 761.8511 | 5.904986 | 22.76513
|  |  |  | 2.0401 | 1.991529 | 765.6922 | 5.924368 | 22.84691
|  |  |  | 2.0501 | 2.001058 | 769.5341 | 5.943684 | 22.92849
|  |  |  | 2.0601 | 2.010585 | 773.3769 | 5.962934 | 23.00987
|  |  |  | 2.0701 | 2.02011 | 777.2205 | 5.982119 | 23.09105
|  |  |  | 2.0801 | 2.029632 | 781.065 | 6.00124 | 23.17202
|  |  |  | 2.0901 | 2.039153 | 784.9103 | 6.020296 | 23.2528
|  |  |  | 2.1001 | 2.048671 | 788.7565 | 6.039288 | 23.33337
|  |  |  | 2.1101 | 2.058187 | 792.6035 | 6.058216 | 23.41375
|  |  |  | 2.1201 | 2.0677 | 796.4514 | 6.07708 | 23.49393
|  |  |  | 2.1301 | 2.077212 | 800.3002 | 6.09588 | 23.57391
|  |  |  | 2.1401 | 2.086721 | 804.1498 | 6.114618 | 23.6537
|  |  |  | 2.1501 | 2.096228 | 808.0002 | 6.133293 | 23.73329
|  |  |  | 2.1601 | 2.105733 | 811.8515 | 6.151905 | 23.81269
|  |  |  | 2.1701 | 2.115236 | 815.7037 | 6.170455 | 23.89189
|  |  |  | 2.1801 | 2.124736 | 819.5567 | 6.188943 | 23.9709
|  |  |  | 2.1901 | 2.134235 | 823.4106 | 6.20737 | 24.04973
|  |  |  | 2.2001 | 2.143731 | 827.2653 | 6.225734 | 24.12835
|  |  |  | 2.2101 | 2.153225 | 831.1208 | 6.244038 | 24.20679
|  |  |  | 2.2201 | 2.162717 | 834.9773 | 6.262281 | 24.28505
|  |  |  | 2.2301 | 2.172206 | 838.8345 | 6.280463 | 24.36311
|  |  |  | 2.2401 | 2.181694 | 842.6926 | 6.298584 | 24.44098
|  |  |  | 2.2501 | 2.191179 | 846.5516 | 6.316646 | 24.51867
|  |  |  | 2.2601 | 2.200662 | 850.4114 | 6.334647 | 24.59618
|  |  |  | 2.2701 | 2.210143 | 854.2721 | 6.352589 | 24.67349
|  |  |  | 2.2801 | 2.219621 | 858.1336 | 6.370472 | 24.75063
|  |  |  | 2.2901 | 2.229098 | 861.996 | 6.388296 | 24.82758
|  |  |  | 2.3001 | 2.238572 | 865.8592 | 6.40606 | 24.90435
|  |  |  | 2.3101 | 2.248044 | 869.7232 | 6.423766 | 24.98093
|  |  |  | 2.3201 | 2.257514 | 873.5882 | 6.441414 | 25.05734
|  |  |  | 2.3301 | 2.266982 | 877.4539 | 6.459003 | 25.13357
|  |  |  | 2.3401 | 2.276447 | 881.3205 | 6.476535 | 25.20961
|  |  |  | 2.3501 | 2.285911 | 885.188 | 6.494009 | 25.28548
|  |  |  | 2.3601 | 2.295372 | 889.0563 | 6.511426 | 25.36117
|  |  |  | 2.3701 | 2.304831 | 892.9254 | 6.528785 | 25.43669
|  |  |  | 2.3801 | 2.314288 | 896.7954 | 6.546088 | 25.51202
|  |  |  | 2.3901 | 2.323742 | 900.6663 | 6.563334 | 25.58719
|  |  |  | 2.4001 | 2.333195 | 904.538 | 6.580524 | 25.66217
|  |  |  | 2.4101 | 2.342645 | 908.4105 | 6.597657 | 25.73699
|  |  |  | 2.4201 | 2.352093 | 912.2839 | 6.614735 | 25.81163
|  |  |  | 2.4301 | 2.361539 | 916.1581 | 6.631757 | 25.8861
|  |  |  | 2.4401 | 2.370983 | 920.0332 | 6.648723 | 25.96039
|  |  |  | 2.4501 | 2.380425 | 923.9091 | 6.665634 | 26.03452
|  |  |  | 2.4601 | 2.389864 | 927.7859 | 6.68249 | 26.10847
|  |  |  | 2.4701 | 2.399301 | 931.6635 | 6.699292 | 26.18226
|  |  |  | 2.4801 | 2.408737 | 935.5419 | 6.716038 | 26.25588
|  |  |  | 2.4901 | 2.41817 | 939.4212 | 6.732731 | 26.32933
|  |  |  | 2.5001 | 2.4276 | 943.3013 | 6.749369 | 26.40261
|  |  |  | 2.5101 | 2.437029 | 947.1823 | 6.765954 | 26.47572
|  |  |  | 2.5201 | 2.446455 | 951.0642 | 6.782485 | 26.54867
|  |  |  | 2.5301 | 2.45588 | 954.9468 | 6.798962 | 26.62146
|  |  |  | 2.5401 | 2.465302 | 958.8303 | 6.815386 | 26.69408
|  |  |  | 2.5501 | 2.474722 | 962.7147 | 6.831758 | 26.76653
|  |  |  | 2.5601 | 2.48414 | 966.5999 | 6.848076 | 26.83883
|  |  |  | 2.5701 | 2.493555 | 970.4859 | 6.864342 | 26.91096
|  |  |  | 2.5801 | 2.502969 | 974.3728 | 6.880556 | 26.98293
|  |  |  | 2.5901 | 2.51238 | 978.2605 | 6.896717 | 27.05473
|  |  |  | 2.6001 | 2.521789 | 982.1491 | 6.912827 | 27.12638
|  |  |  | 2.6101 | 2.531196 | 986.0385 | 6.928885 | 27.19787
|  |  |  | 2.6201 | 2.540601 | 989.9288 | 6.944891 | 27.2692
|  |  |  | 2.6301 | 2.550004 | 993.8198 | 6.960846 | 27.34037
|  |  |  | 2.6401 | 2.559405 | 997.7118 | 6.97675 | 27.41138
|  |  |  | 2.6501 | 2.568803 | 1001.605 | 6.992603 | 27.48223
|  |  |  | 2.6601 | 2.578199 | 1005.498 | 7.008406 | 27.55293
|  |  |  | 2.6701 | 2.587594 | 1009.393 | 7.024158 | 27.62348
|  |  |  | 2.6801 | 2.596986 | 1013.288 | 7.03986 | 27.69386
|  |  |  | 2.6901 | 2.606375 | 1017.184 | 7.055512 | 27.7641
|  |  |  | 2.7001 | 2.615763 | 1021.081 | 7.071113 | 27.83418
|  |  |  | 2.7101 | 2.625149 | 1024.979 | 7.086666 | 27.9041
|  |  |  | 2.7201 | 2.634532 | 1028.877 | 7.102169 | 27.97388
|  |  |  | 2.7301 | 2.643913 | 1032.777 | 7.117622 | 28.0435
|  |  |  | 2.7401 | 2.653293 | 1036.677 | 7.133027 | 28.11297
|  |  |  | 2.7501 | 2.66267 | 1040.578 | 7.148382 | 28.18229
|  |  |  | 2.7601 | 2.672044 | 1044.48 | 7.163689 | 28.25146
|  |  |  | 2.7701 | 2.681417 | 1048.383 | 7.178948 | 28.32048
|  |  |  | 2.7801 | 2.690788 | 1052.287 | 7.194158 | 28.38935
|  |  |  | 2.7901 | 2.700156 | 1056.191 | 7.20932 | 28.45807
|  |  |  | 2.8001 | 2.709523 | 1060.097 | 7.224434 | 28.52665
|  |  |  | 2.8101 | 2.718887 | 1064.003 | 7.239501 | 28.59507
|  |  |  | 2.8201 | 2.728249 | 1067.91 | 7.25452 | 28.66336
|  |  |  | 2.8301 | 2.737609 | 1071.818 | 7.269492 | 28.73149
|  |  |  | 2.8401 | 2.746966 | 1075.726 | 7.284416 | 28.79948
|  |  |  | 2.8501 | 2.756322 | 1079.636 | 7.299294 | 28.86733
|  |  |  | 2.8601 | 2.765676 | 1083.546 | 7.314124 | 28.93503
|  |  |  | 2.8701 | 2.775027 | 1087.457 | 7.328909 | 29.00259
|  |  |  | 2.8801 | 2.784376 | 1091.369 | 7.343646 | 29.07
|  |  |  | 2.8901 | 2.793723 | 1095.282 | 7.358338 | 29.13727
|  |  |  | 2.9001 | 2.803068 | 1099.196 | 7.372983 | 29.2044
|  |  |  | 2.9101 | 2.812411 | 1103.11 | 7.387583 | 29.27139
|  |  |  | 2.9201 | 2.821752 | 1107.026 | 7.402137 | 29.33824
|  |  |  | 2.9301 | 2.831091 | 1110.942 | 7.416645 | 29.40495
|  |  |  | 2.9401 | 2.840427 | 1114.859 | 7.431108 | 29.47152
|  |  |  | 2.9501 | 2.849762 | 1118.777 | 7.445526 | 29.53795
|  |  |  | 2.9601 | 2.859094 | 1122.695 | 7.459899 | 29.60424
|  |  |  | 2.9701 | 2.868424 | 1126.615 | 7.474227 | 29.67039
|  |  |  | 2.9801 | 2.877752 | 1130.535 | 7.48851 | 29.73641
|  |  |  | 2.9901 | 2.887078 | 1134.456 | 7.502749 | 29.80229
|  |  |  | 3.0001 | 2.896402 | 1138.378 | 7.516944 | 29.86803
|  |  |  | 3.0101 | 2.905724 | 1142.301 | 7.531094 | 29.93364
|  |  |  | 3.0201 | 2.915043 | 1146.225 | 7.545201 | 29.99911
|  |  |  | 3.0301 | 2.924361 | 1150.149 | 7.559263 | 30.06445
|  |  |  | 3.0401 | 2.933676 | 1154.074 | 7.573282 | 30.12965
|  |  |  | 3.0501 | 2.942989 | 1158.001 | 7.587258 | 30.19472
|  |  |  | 3.0601 | 2.9523 | 1161.927 | 7.60119 | 30.25966
|  |  |  | 3.0701 | 2.961609 | 1165.855 | 7.615079 | 30.32446
|  |  |  | 3.0801 | 2.970916 | 1169.784 | 7.628925 | 30.38913
|  |  |  | 3.0901 | 2.980221 | 1173.713 | 7.642729 | 30.45367
|  |  |  | 3.1001 | 2.989524 | 1177.644 | 7.656489 | 30.51808
|  |  |  | 3.1101 | 2.998824 | 1181.575 | 7.670208 | 30.58236
|  |  |  | 3.1201 | 3.008123 | 1185.507 | 7.683883 | 30.64651
|  |  |  | 3.1301 | 3.017419 | 1189.439 | 7.697517 | 30.71052
|  |  |  | 3.1401 | 3.026714 | 1193.373 | 7.711109 | 30.77441
|  |  |  | 3.1501 | 3.036006 | 1197.307 | 7.724659 | 30.83817
|  |  |  | 3.1601 | 3.045296 | 1201.242 | 7.738167 | 30.90181
|  |  |  | 3.1701 | 3.054584 | 1205.178 | 7.751633 | 30.96531
|  |  |  | 3.1801 | 3.06387 | 1209.115 | 7.765058 | 31.02869
|  |  |  | 3.1901 | 3.073153 | 1213.053 | 7.778442 | 31.09194
|  |  |  | 3.2001 | 3.082435 | 1216.991 | 7.791785 | 31.15507
|  |  |  | 3.2101 | 3.091715 | 1220.931 | 7.805087 | 31.21807
|  |  |  | 3.2201 | 3.100992 | 1224.871 | 7.818348 | 31.28094
|  |  |  | 3.2301 | 3.110268 | 1228.812 | 7.831568 | 31.34369
|  |  |  | 3.2401 | 3.119541 | 1232.754 | 7.844748 | 31.40632
|  |  |  | 3.2501 | 3.128812 | 1236.696 | 7.857888 | 31.46882
|  |  |  | 3.2601 | 3.138081 | 1240.64 | 7.870987 | 31.5312
|  |  |  | 3.2701 | 3.147348 | 1244.584 | 7.884047 | 31.59345
|  |  |  | 3.2801 | 3.156613 | 1248.529 | 7.897066 | 31.65559
|  |  |  | 3.2901 | 3.165876 | 1252.475 | 7.910046 | 31.7176
|  |  |  | 3.3001 | 3.175137 | 1256.422 | 7.922986 | 31.77949
|  |  |  | 3.3101 | 3.184396 | 1260.369 | 7.935887 | 31.84126
|  |  |  | 3.3201 | 3.193652 | 1264.317 | 7.948748 | 31.90291
|  |  |  | 3.3301 | 3.202907 | 1268.267 | 7.961571 | 31.96443
|  |  |  | 3.3401 | 3.212159 | 1272.216 | 7.974354 | 32.02584
|  |  |  | 3.3501 | 3.22141 | 1276.167 | 7.987098 | 32.08713
|  |  |  | 3.3601 | 3.230658 | 1280.119 | 7.999804 | 32.1483
|  |  |  | 3.3701 | 3.239904 | 1284.071 | 8.012471 | 32.20936
|  |  |  | 3.3801 | 3.249148 | 1288.025 | 8.025099 | 32.27029
|  |  |  | 3.3901 | 3.25839 | 1291.979 | 8.03769 | 32.33111
|  |  |  | 3.4001 | 3.26763 | 1295.933 | 8.050242 | 32.39181
|  |  |  | 3.4101 | 3.276868 | 1299.889 | 8.062756 | 32.45239
|  |  |  | 3.4201 | 3.286104 | 1303.846 | 8.075232 | 32.51286
|  |  |  | 3.4301 | 3.295338 | 1307.803 | 8.08767 | 32.57322
|  |  |  | 3.4401 | 3.30457 | 1311.761 | 8.100071 | 32.63345
|  |  |  | 3.4501 | 3.313799 | 1315.72 | 8.112434 | 32.69357
|  |  |  | 3.4601 | 3.323027 | 1319.68 | 8.12476 | 32.75358
|  |  |  | 3.4701 | 3.332252 | 1323.64 | 8.137048 | 32.81348
|  |  |  | 3.4801 | 3.341476 | 1327.602 | 8.1493 | 32.87326
|  |  |  | 3.4901 | 3.350697 | 1331.564 | 8.161514 | 32.93293
|  |  |  | 3.5001 | 3.359916 | 1335.527 | 8.173692 | 32.99248
|  |  |  | 3.5101 | 3.369133 | 1339.491 | 8.185833 | 33.05192
|  |  |  | 3.5201 | 3.378348 | 1343.455 | 8.197937 | 33.11125
|  |  |  | 3.5301 | 3.387562 | 1347.421 | 8.210005 | 33.17047
|  |  |  | 3.5401 | 3.396773 | 1351.387 | 8.222036 | 33.22958
|  |  |  | 3.5501 | 3.405981 | 1355.354 | 8.234032 | 33.28858
|  |  |  | 3.5601 | 3.415188 | 1359.322 | 8.245991 | 33.34746
|  |  |  | 3.5701 | 3.424393 | 1363.291 | 8.257914 | 33.40624
|  |  |  | 3.5801 | 3.433596 | 1367.26 | 8.269802 | 33.46491
|  |  |  | 3.5901 | 3.442797 | 1371.23 | 8.281654 | 33.52347
|  |  |  | 3.6001 | 3.451995 | 1375.202 | 8.29347 | 33.58192
|  |  |  | 3.6101 | 3.461192 | 1379.173 | 8.305251 | 33.64026
|  |  |  | 3.6201 | 3.470386 | 1383.146 | 8.316996 | 33.69849
|  |  |  | 3.6301 | 3.479579 | 1387.12 | 8.328707 | 33.75662
|  |  |  | 3.6401 | 3.488769 | 1391.094 | 8.340382 | 33.81464
|  |  |  | 3.6501 | 3.497958 | 1395.069 | 8.352022 | 33.87255
|  |  |  | 3.6601 | 3.507144 | 1399.045 | 8.363628 | 33.93036
|  |  |  | 3.6701 | 3.516328 | 1403.022 | 8.375198 | 33.98806
|  |  |  | 3.6801 | 3.525511 | 1406.999 | 8.386735 | 34.04565
|  |  |  | 3.6901 | 3.534691 | 1410.978 | 8.398236 | 34.10314
|  |  |  | 3.7001 | 3.543869 | 1414.957 | 8.409704 | 34.16053
|  |  |  | 3.7101 | 3.553045 | 1418.937 | 8.421137 | 34.21781
|  |  |  | 3.7201 | 3.562219 | 1422.917 | 8.432536 | 34.27498
|  |  |  | 3.7301 | 3.571391 | 1426.899 | 8.443901 | 34.33206
|  |  |  | 3.7401 | 3.580561 | 1430.881 | 8.455232 | 34.38903
|  |  |  | 3.7501 | 3.589729 | 1434.865 | 8.466529 | 34.44589
|  |  |  | 3.7601 | 3.598895 | 1438.849 | 8.477793 | 34.50266
|  |  |  | 3.7701 | 3.608059 | 1442.833 | 8.489023 | 34.55932
|  |  |  | 3.7801 | 3.617221 | 1446.819 | 8.50022 | 34.61588
|  |  |  | 3.7901 | 3.62638 | 1450.805 | 8.511384 | 34.67233
|  |  |  | 3.8001 | 3.635538 | 1454.792 | 8.522514 | 34.72869
|  |  |  | 3.8101 | 3.644694 | 1458.78 | 8.533611 | 34.78495
|  |  |  | 3.8201 | 3.653847 | 1462.769 | 8.544675 | 34.8411
|  |  |  | 3.8301 | 3.662999 | 1466.759 | 8.555707 | 34.89716
|  |  |  | 3.8401 | 3.672149 | 1470.749 | 8.566705 | 34.95311
|  |  |  | 3.8501 | 3.681296 | 1474.74 | 8.577671 | 35.00897
|  |  |  | 3.8601 | 3.690442 | 1478.732 | 8.588605 | 35.06472
|  |  |  | 3.8701 | 3.699585 | 1482.725 | 8.599506 | 35.12038
|  |  |  | 3.8801 | 3.708727 | 1486.718 | 8.610375 | 35.17594
|  |  |  | 3.8901 | 3.717866 | 1490.713 | 8.621211 | 35.2314
|  |  |  | 3.9001 | 3.727004 | 1494.708 | 8.632016 | 35.28677
|  |  |  | 3.9101 | 3.736139 | 1498.704 | 8.642788 | 35.34204
|  |  |  | 3.9201 | 3.745272 | 1502.7 | 8.653529 | 35.39721
|  |  |  | 3.9301 | 3.754404 | 1506.698 | 8.664238 | 35.45228
|  |  |  | 3.9401 | 3.763533 | 1510.696 | 8.674915 | 35.50725
|  |  |  | 3.9501 | 3.77266 | 1514.695 | 8.68556 | 35.56214
|  |  |  | 3.9601 | 3.781786 | 1518.695 | 8.696175 | 35.61692
|  |  |  | 3.9701 | 3.790909 | 1522.696 | 8.706757 | 35.67161
|  |  |  | 3.9801 | 3.80003 | 1526.697 | 8.717309 | 35.7262
|  |  |  | 3.9901 | 3.809149 | 1530.7 | 8.72783 | 35.7807
|  |  |  | 4.0001 | 3.818266 | 1534.703 | 8.738319 | 35.83511
|  |  |  | 4.0101 | 3.827382 | 1538.707 | 8.748777 | 35.88942
|  |  |  | 4.0201 | 3.836495 | 1542.711 | 8.759205 | 35.94364
|  |  |  | 4.0301 | 3.845606 | 1546.717 | 8.769602 | 35.99776
|  |  |  | 4.0401 | 3.854715 | 1550.723 | 8.779968 | 36.05179
|  |  |  | 4.0501 | 3.863822 | 1554.73 | 8.790304 | 36.10573
|  |  |  | 4.0601 | 3.872927 | 1558.738 | 8.800609 | 36.15958
|  |  |  | 4.0701 | 3.882031 | 1562.746 | 8.810884 | 36.21333
|  |  |  | 4.0801 | 3.891132 | 1566.756 | 8.821129 | 36.26699
|  |  |  | 4.0901 | 3.900231 | 1570.766 | 8.831344 | 36.32056
|  |  |  | 4.1001 | 3.909328 | 1574.777 | 8.841528 | 36.37404
|  |  |  | 4.1101 | 3.918423 | 1578.788 | 8.851683 | 36.42743
|  |  |  | 4.1201 | 3.927516 | 1582.801 | 8.861808 | 36.48073
|  |  |  | 4.1301 | 3.936607 | 1586.814 | 8.871903 | 36.53394
|  |  |  | 4.1401 | 3.945696 | 1590.828 | 8.881968 | 36.58705
|  |  |  | 4.1501 | 3.954783 | 1594.843 | 8.892004 | 36.64008
|  |  |  | 4.1601 | 3.963868 | 1598.859 | 8.90201 | 36.69302
|  |  |  | 4.1701 | 3.972951 | 1602.875 | 8.911987 | 36.74587
|  |  |  | 4.1801 | 3.982033 | 1606.892 | 8.921935 | 36.79863
|  |  |  | 4.1901 | 3.991112 | 1610.91 | 8.931854 | 36.8513
|  |  |  | 4.2001 | 4.000189 | 1614.929 | 8.941743 | 36.90388
|  |  |  | 4.2101 | 4.009264 | 1618.949 | 8.951604 | 36.95638
|  |  |  | 4.2201 | 4.018337 | 1622.969 | 8.961436 | 37.00879
|  |  |  | 4.2301 | 4.027408 | 1626.99 | 8.971238 | 37.06111
|  |  |  | 4.2401 | 4.036477 | 1631.012 | 8.981013 | 37.11334
|  |  |  | 4.2501 | 4.045544 | 1635.035 | 8.990758 | 37.16549
|  |  |  | 4.2601 | 4.054609 | 1639.058 | 9.000475 | 37.21755
|  |  |  | 4.2701 | 4.063673 | 1643.082 | 9.010164 | 37.26952
|  |  |  | 4.2801 | 4.072734 | 1647.107 | 9.019824 | 37.32141
|  |  |  | 4.2901 | 4.081793 | 1651.133 | 9.029456 | 37.37321
|  |  |  | 4.3001 | 4.09085 | 1655.159 | 9.03906 | 37.42493
|  |  |  | 4.3101 | 4.099905 | 1659.187 | 9.048635 | 37.47656
|  |  |  | 4.3201 | 4.108958 | 1663.215 | 9.058183 | 37.52811
|  |  |  | 4.3301 | 4.11801 | 1667.244 | 9.067703 | 37.57957
|  |  |  | 4.3401 | 4.127059 | 1671.273 | 9.077195 | 37.63095
|  |  |  | 4.3501 | 4.136106 | 1675.304 | 9.086659 | 37.68225
|  |  |  | 4.3601 | 4.145151 | 1679.335 | 9.096096 | 37.73346
|  |  |  | 4.3701 | 4.154195 | 1683.367 | 9.105505 | 37.78459
|  |  |  | 4.3801 | 4.163236 | 1687.4 | 9.114887 | 37.83563
|  |  |  | 4.3901 | 4.172275 | 1691.433 | 9.124241 | 37.88659
|  |  |  | 4.4001 | 4.181313 | 1695.467 | 9.133568 | 37.93747
|  |  |  | 4.4101 | 4.190348 | 1699.502 | 9.142868 | 37.98827
|  |  |  | 4.4201 | 4.199382 | 1703.538 | 9.152141 | 38.03898
|  |  |  | 4.4301 | 4.208413 | 1707.575 | 9.161387 | 38.08962
|  |  |  | 4.4401 | 4.217443 | 1711.612 | 9.170605 | 38.14017
|  |  |  | 4.4501 | 4.22647 | 1715.65 | 9.179797 | 38.19064
|  |  |  | 4.4601 | 4.235496 | 1719.689 | 9.188962 | 38.24103
|  |  |  | 4.4701 | 4.244519 | 1723.729 | 9.198101 | 38.29134
|  |  |  | 4.4801 | 4.253541 | 1727.769 | 9.207212 | 38.34156
|  |  |  | 4.4901 | 4.262561 | 1731.81 | 9.216297 | 38.39171
|  |  |  | 4.5001 | 4.271578 | 1735.852 | 9.225356 | 38.44178
|  |  |  | 4.5101 | 4.280594 | 1739.895 | 9.234389 | 38.49177
|  |  |  | 4.5201 | 4.289608 | 1743.939 | 9.243395 | 38.54168
|  |  |  | 4.5301 | 4.298619 | 1747.983 | 9.252375 | 38.59151
|  |  |  | 4.5401 | 4.307629 | 1752.028 | 9.261328 | 38.64126
|  |  |  | 4.5501 | 4.316637 | 1756.074 | 9.270256 | 38.69093
|  |  |  | 4.5601 | 4.325643 | 1760.12 | 9.279158 | 38.74052
|  |  |  | 4.5701 | 4.334647 | 1764.167 | 9.288034 | 38.79004
|  |  |  | 4.5801 | 4.343649 | 1768.215 | 9.296884 | 38.83947
|  |  |  | 4.5901 | 4.352649 | 1772.264 | 9.305708 | 38.88883
|  |  |  | 4.6001 | 4.361647 | 1776.314 | 9.314507 | 38.93812
|  |  |  | 4.6101 | 4.370643 | 1780.364 | 9.32328 | 38.98732
|  |  |  | 4.6201 | 4.379637 | 1784.415 | 9.332027 | 39.03645
|  |  |  | 4.6301 | 4.38863 | 1788.467 | 9.340749 | 39.0855
|  |  |  | 4.6401 | 4.39762 | 1792.52 | 9.349446 | 39.13447
|  |  |  | 4.6501 | 4.406608 | 1796.573 | 9.358118 | 39.18337
|  |  |  | 4.6601 | 4.415595 | 1800.627 | 9.366764 | 39.2322
|  |  |  | 4.6701 | 4.424579 | 1804.682 | 9.375385 | 39.28094
|  |  |  | 4.6801 | 4.433561 | 1808.738 | 9.383981 | 39.32961
|  |  |  | 4.6901 | 4.442542 | 1812.794 | 9.392553 | 39.37821
|  |  |  | 4.7001 | 4.451521 | 1816.851 | 9.401099 | 39.42673
|  |  |  | 4.7101 | 4.460497 | 1820.909 | 9.409621 | 39.47518
|  |  |  | 4.7201 | 4.469472 | 1824.968 | 9.418117 | 39.52355
|  |  |  | 4.7301 | 4.478445 | 1829.027 | 9.426589 | 39.57185
|  |  |  | 4.7401 | 4.487415 | 1833.087 | 9.435037 | 39.62007
|  |  |  | 4.7501 | 4.496384 | 1837.148 | 9.44346 | 39.66822
|  |  |  | 4.7601 | 4.505351 | 1841.21 | 9.451859 | 39.71629
|  |  |  | 4.7701 | 4.514316 | 1845.272 | 9.460233 | 39.76429
|  |  |  | 4.7801 | 4.523279 | 1849.335 | 9.468583 | 39.81222
|  |  |  | 4.7901 | 4.53224 | 1853.399 | 9.476908 | 39.86008
|  |  |  | 4.8001 | 4.5412 | 1857.464 | 9.48521 | 39.90786
|  |  |  | 4.8101 | 4.550157 | 1861.529 | 9.493487 | 39.95557
|  |  |  | 4.8201 | 4.559112 | 1865.596 | 9.501741 | 40.00321
|  |  |  | 4.8301 | 4.568066 | 1869.662 | 9.50997 | 40.05078
|  |  |  | 4.8401 | 4.577017 | 1873.73 | 9.518176 | 40.09827
|  |  |  | 4.8501 | 4.585967 | 1877.799 | 9.526357 | 40.14569
|  |  |  | 4.8601 | 4.594914 | 1881.868 | 9.534515 | 40.19305
|  |  |  | 4.8701 | 4.60386 | 1885.938 | 9.54265 | 40.24033
|  |  |  | 4.8801 | 4.612804 | 1890.008 | 9.550761 | 40.28753
|  |  |  | 4.8901 | 4.621746 | 1894.08 | 9.558848 | 40.33467
|  |  |  | 4.9001 | 4.630685 | 1898.152 | 9.566912 | 40.38174
|  |  |  | 4.9101 | 4.639623 | 1902.224 | 9.574952 | 40.42874
|  |  |  | 4.9201 | 4.648559 | 1906.298 | 9.582969 | 40.47567
|  |  |  | 4.9301 | 4.657494 | 1910.372 | 9.590963 | 40.52252
|  |  |  | 4.9401 | 4.666426 | 1914.447 | 9.598934 | 40.56931
|  |  |  | 4.9501 | 4.675356 | 1918.523 | 9.606881 | 40.61603
|  |  |  | 4.9601 | 4.684285 | 1922.6 | 9.614806 | 40.66268
|  |  |  | 4.9701 | 4.693211 | 1926.677 | 9.622708 | 40.70926
|  |  |  | 4.9801 | 4.702136 | 1930.755 | 9.630586 | 40.75577
|  |  |  | 4.9901 | 4.711058 | 1934.834 | 9.638442 | 40.80221
|  |  |  | 5.0001 | 4.719979 | 1938.913 | 9.646275 | 40.84858
|  |  |  | 5.0101 | 4.728898 | 1942.994 | 9.654085 | 40.89489
|  |  |  | 5.0201 | 4.737815 | 1947.075 | 9.661873 | 40.94113
|  |  |  | 5.0301 | 4.74673 | 1951.156 | 9.669638 | 40.9873
|  |  |  | 5.0401 | 4.755643 | 1955.239 | 9.67738 | 41.0334
|  |  |  | 5.0501 | 4.764554 | 1959.322 | 9.685101 | 41.07943
|  |  |  | 5.0601 | 4.773463 | 1963.406 | 9.692798 | 41.1254
|  |  |  | 5.0701 | 4.78237 | 1967.491 | 9.700474 | 41.1713
|  |  |  | 5.0801 | 4.791276 | 1971.576 | 9.708127 | 41.21713
|  |  |  | 5.0901 | 4.800179 | 1975.662 | 9.715758 | 41.2629
|  |  |  | 5.1001 | 4.809081 | 1979.749 | 9.723366 | 41.3086
|  |  |  | 5.1101 | 4.817981 | 1983.836 | 9.730953 | 41.35424
|  |  |  | 5.1201 | 4.826879 | 1987.925 | 9.738518 | 41.3998
|  |  |  | 5.1301 | 4.835775 | 1992.014 | 9.746061 | 41.44531
|  |  |  | 5.1401 | 4.844669 | 1996.103 | 9.753582 | 41.49074
|  |  |  | 5.1501 | 4.853561 | 2000.194 | 9.761081 | 41.53611
|  |  |  | 5.1601 | 4.862451 | 2004.285 | 9.768558 | 41.58142
|  |  |  | 5.1701 | 4.871339 | 2008.377 | 9.776013 | 41.62666
|  |  |  | 5.1801 | 4.880226 | 2012.47 | 9.783447 | 41.67184
|  |  |  | 5.1901 | 4.88911 | 2016.563 | 9.79086 | 41.71695
|  |  |  | 5.2001 | 4.897993 | 2020.657 | 9.798251 | 41.762
|  |  |  | 5.2101 | 4.906874 | 2024.752 | 9.80562 | 41.80698
|  |  |  | 5.2201 | 4.915753 | 2028.848 | 9.812968 | 41.8519
|  |  |  | 5.2301 | 4.92463 | 2032.944 | 9.820295 | 41.89675
|  |  |  | 5.2401 | 4.933505 | 2037.041 | 9.8276 | 41.94154
|  |  |  | 5.2501 | 4.942378 | 2041.139 | 9.834884 | 41.98627
|  |  |  | 5.2601 | 4.951249 | 2045.237 | 9.842147 | 42.03093
|  |  |  | 5.2701 | 4.960119 | 2049.336 | 9.849389 | 42.07553
|  |  |  | 5.2801 | 4.968987 | 2053.436 | 9.85661 | 42.12007
|  |  |  | 5.2901 | 4.977852 | 2057.537 | 9.86381 | 42.16455
|  |  |  | 5.3001 | 4.986716 | 2061.638 | 9.870989 | 42.20896
|  |  |  | 5.3101 | 4.995578 | 2065.74 | 9.878147 | 42.25331
|  |  |  | 5.3201 | 5.004438 | 2069.843 | 9.885285 | 42.2976
|  |  |  | 5.3301 | 5.013296 | 2073.946 | 9.892401 | 42.34182
|  |  |  | 5.3401 | 5.022152 | 2078.05 | 9.899497 | 42.38598
|  |  |  | 5.3501 | 5.031007 | 2082.155 | 9.906572 | 42.43009
|  |  |  | 5.3601 | 5.039859 | 2086.261 | 9.913627 | 42.47413
|  |  |  | 5.3701 | 5.04871 | 2090.367 | 9.920661 | 42.5181
|  |  |  | 5.3801 | 5.057559 | 2094.474 | 9.927675 | 42.56202
|  |  |  | 5.3901 | 5.066406 | 2098.582 | 9.934668 | 42.60588
|  |  |  | 5.4001 | 5.075251 | 2102.69 | 9.941641 | 42.64967
|  |  |  | 5.4101 | 5.084094 | 2106.8 | 9.948594 | 42.69341
|  |  |  | 5.4201 | 5.092935 | 2110.909 | 9.955527 | 42.73708
|  |  |  | 5.4301 | 5.101775 | 2115.02 | 9.962439 | 42.7807
|  |  |  | 5.4401 | 5.110612 | 2119.131 | 9.969331 | 42.82425
|  |  |  | 5.4501 | 5.119448 | 2123.243 | 9.976203 | 42.86775
|  |  |  | 5.4601 | 5.128282 | 2127.356 | 9.983055 | 42.91118
|  |  |  | 5.4701 | 5.137114 | 2131.469 | 9.989887 | 42.95455
|  |  |  | 5.4801 | 5.145944 | 2135.584 | 9.996699 | 42.99787
|  |  |  | 5.4901 | 5.154772 | 2139.698 | 10.00349 | 43.04112
|  |  |  | 5.5001 | 5.163598 | 2143.814 | 10.01026 | 43.08432
|  |  |  | 5.5101 | 5.172423 | 2147.93 | 10.01702 | 43.12746
|  |  |  | 5.5201 | 5.181246 | 2152.047 | 10.02375 | 43.17054
|  |  |  | 5.5301 | 5.190067 | 2156.165 | 10.03046 | 43.21356
|  |  |  | 5.5401 | 5.198885 | 2160.283 | 10.03716 | 43.25652
|  |  |  | 5.5501 | 5.207703 | 2164.402 | 10.04383 | 43.29942
|  |  |  | 5.5601 | 5.216518 | 2168.522 | 10.05049 | 43.34227
|  |  |  | 5.5701 | 5.225331 | 2172.642 | 10.05712 | 43.38505
|  |  |  | 5.5801 | 5.234143 | 2176.763 | 10.06374 | 43.42778
|  |  |  | 5.5901 | 5.242952 | 2180.885 | 10.07034 | 43.47045
|  |  |  | 5.6001 | 5.25176 | 2185.008 | 10.07691 | 43.51307
|  |  |  | 5.6101 | 5.260566 | 2189.131 | 10.08347 | 43.55563
|  |  |  | 5.6201 | 5.26937 | 2193.255 | 10.09001 | 43.59812
|  |  |  | 5.6301 | 5.278173 | 2197.379 | 10.09653 | 43.64057
|  |  |  | 5.6401 | 5.286973 | 2201.505 | 10.10303 | 43.68295
|  |  |  | 5.6501 | 5.295772 | 2205.631 | 10.10951 | 43.72528
|  |  |  | 5.6601 | 5.304569 | 2209.757 | 10.11598 | 43.76755
|  |  |  | 5.6701 | 5.313363 | 2213.885 | 10.12242 | 43.80977
|  |  |  | 5.6801 | 5.322157 | 2218.013 | 10.12885 | 43.85193
|  |  |  | 5.6901 | 5.330948 | 2222.142 | 10.13525 | 43.89403
|  |  |  | 5.7001 | 5.339737 | 2226.271 | 10.14164 | 43.93608
|  |  |  | 5.7101 | 5.348525 | 2230.401 | 10.14801 | 43.97807
|  |  |  | 5.7201 | 5.35731 | 2234.532 | 10.15436 | 44.02001
|  |  |  | 5.7301 | 5.366094 | 2238.663 | 10.16069 | 44.06189
|  |  |  | 5.7401 | 5.374876 | 2242.796 | 10.167 | 44.10372
|  |  |  | 5.7501 | 5.383657 | 2246.929 | 10.1733 | 44.14549
|  |  |  | 5.7601 | 5.392435 | 2251.062 | 10.17957 | 44.1872
|  |  |  | 5.7701 | 5.401212 | 2255.196 | 10.18583 | 44.22886
|  |  |  | 5.7801 | 5.409986 | 2259.331 | 10.19207 | 44.27047
|  |  |  | 5.7901 | 5.418759 | 2263.467 | 10.19829 | 44.31202
|  |  |  | 5.8001 | 5.42753 | 2267.603 | 10.20449 | 44.35351
|  |  |  | 5.8101 | 5.436299 | 2271.74 | 10.21068 | 44.39496
|  |  |  | 5.8201 | 5.445067 | 2275.878 | 10.21684 | 44.43634
|  |  |  | 5.8301 | 5.453832 | 2280.016 | 10.22299 | 44.47768
|  |  |  | 5.8401 | 5.462596 | 2284.155 | 10.22912 | 44.51896
|  |  |  | 5.8501 | 5.471358 | 2288.295 | 10.23524 | 44.56019
|  |  |  | 5.8601 | 5.480118 | 2292.435 | 10.24133 | 44.60136
|  |  |  | 5.8701 | 5.488877 | 2296.576 | 10.24741 | 44.64248
|  |  |  | 5.8801 | 5.497633 | 2300.718 | 10.25346 | 44.68355
|  |  |  | 5.8901 | 5.506388 | 2304.861 | 10.2595 | 44.72456
|  |  |  | 5.9001 | 5.51514 | 2309.004 | 10.26553 | 44.76552
|  |  |  | 5.9101 | 5.523892 | 2313.147 | 10.27153 | 44.80643
|  |  |  | 5.9201 | 5.532641 | 2317.292 | 10.27752 | 44.84728
|  |  |  | 5.9301 | 5.541388 | 2321.437 | 10.28349 | 44.88809
|  |  |  | 5.9401 | 5.550134 | 2325.583 | 10.28944 | 44.92884
|  |  |  | 5.9501 | 5.558877 | 2329.729 | 10.29537 | 44.96953
|  |  |  | 5.9601 | 5.567619 | 2333.876 | 10.30129 | 45.01018
|  |  |  | 5.9701 | 5.57636 | 2338.024 | 10.30719 | 45.05077
|  |  |  | 5.9801 | 5.585098 | 2342.173 | 10.31307 | 45.09131
|  |  |  | 5.9901 | 5.593834 | 2346.322 | 10.31894 | 45.1318
|  |  |  | 6.0001 | 5.602569 | 2350.472 | 10.32478 | 45.17224
|  |  |  | 6.0101 | 5.611302 | 2354.622 | 10.33061 | 45.21263
|  |  |  | 6.0201 | 5.620033 | 2358.773 | 10.33643 | 45.25297
|  |  |  | 6.0301 | 5.628762 | 2362.925 | 10.34222 | 45.29325
|  |  |  | 6.0401 | 5.63749 | 2367.077 | 10.348 | 45.33349
|  |  |  | 6.0501 | 5.646216 | 2371.23 | 10.35376 | 45.37367
|  |  |  | 6.0601 | 5.65494 | 2375.384 | 10.3595 | 45.4138
|  |  |  | 6.0701 | 5.663662 | 2379.539 | 10.36523 | 45.45388
|  |  |  | 6.0801 | 5.672382 | 2383.694 | 10.37094 | 45.49391
|  |  |  | 6.0901 | 5.6811 | 2387.85 | 10.37663 | 45.53389
|  |  |  | 6.1001 | 5.689817 | 2392.006 | 10.38231 | 45.57382
|  |  |  | 6.1101 | 5.698532 | 2396.163 | 10.38797 | 45.6137
|  |  |  | 6.1201 | 5.707245 | 2400.321 | 10.39361 | 45.65353
|  |  |  | 6.1301 | 5.715957 | 2404.479 | 10.39924 | 45.69332
|  |  |  | 6.1401 | 5.724666 | 2408.638 | 10.40485 | 45.73305
|  |  |  | 6.1501 | 5.733374 | 2412.798 | 10.41044 | 45.77273
|  |  |  | 6.1601 | 5.74208 | 2416.958 | 10.41601 | 45.81236
|  |  |  | 6.1701 | 5.750784 | 2421.119 | 10.42157 | 45.85194
|  |  |  | 6.1801 | 5.759486 | 2425.281 | 10.42712 | 45.89148
|  |  |  | 6.1901 | 5.768187 | 2429.443 | 10.43264 | 45.93096
|  |  |  | 6.2001 | 5.776886 | 2433.606 | 10.43815 | 45.9704
|  |  |  | 6.2101 | 5.785583 | 2437.77 | 10.44364 | 46.00978
|  |  |  | 6.2201 | 5.794278 | 2441.934 | 10.44912 | 46.04912
|  |  |  | 6.2301 | 5.802971 | 2446.099 | 10.45458 | 46.08841
|  |  |  | 6.2401 | 5.811663 | 2450.265 | 10.46002 | 46.12765
|  |  |  | 6.2501 | 5.820353 | 2454.431 | 10.46545 | 46.16684
|  |  |  | 6.2601 | 5.829041 | 2458.598 | 10.47086 | 46.20599
|  |  |  | 6.2701 | 5.837728 | 2462.765 | 10.47626 | 46.24508
|  |  |  | 6.2801 | 5.846412 | 2466.933 | 10.48164 | 46.28413
|  |  |  | 6.2901 | 5.855095 | 2471.102 | 10.487 | 46.32313
|  |  |  | 6.3001 | 5.863776 | 2475.272 | 10.49235 | 46.36209
|  |  |  | 6.3101 | 5.872455 | 2479.442 | 10.49768 | 46.40099
|  |  |  | 6.3201 | 5.881133 | 2483.612 | 10.50299 | 46.43985
|  |  |  | 6.3301 | 5.889808 | 2487.784 | 10.50829 | 46.47866
|  |  |  | 6.3401 | 5.898482 | 2491.956 | 10.51357 | 46.51743
|  |  |  | 6.3501 | 5.907154 | 2496.128 | 10.51884 | 46.55614
|  |  |  | 6.3601 | 5.915825 | 2500.302 | 10.52409 | 46.59481
|  |  |  | 6.3701 | 5.924493 | 2504.475 | 10.52933 | 46.63344
|  |  |  | 6.3801 | 5.93316 | 2508.65 | 10.53455 | 46.67201
|  |  |  | 6.3901 | 5.941825 | 2512.825 | 10.53975 | 46.71054
|  |  |  | 6.4001 | 5.950489 | 2517.001 | 10.54494 | 46.74902
|  |  |  | 6.4101 | 5.95915 | 2521.177 | 10.55011 | 46.78746
|  |  |  | 6.4201 | 5.96781 | 2525.355 | 10.55527 | 46.82585
|  |  |  | 6.4301 | 5.976468 | 2529.532 | 10.56041 | 46.8642
|  |  |  | 6.4401 | 5.985125 | 2533.711 | 10.56553 | 46.90249
|  |  |  | 6.4501 | 5.993779 | 2537.89 | 10.57064 | 46.94075
|  |  |  | 6.4601 | 6.002432 | 2542.069 | 10.57574 | 46.97895
|  |  |  | 6.4701 | 6.011083 | 2546.249 | 10.58082 | 47.01711
|  |  |  | 6.4801 | 6.019732 | 2550.43 | 10.58588 | 47.05523
|  |  |  | 6.4901 | 6.02838 | 2554.612 | 10.59093 | 47.0933
|  |  |  | 6.5001 | 6.037025 | 2558.794 | 10.59596 | 47.13133
|  |  |  | 6.5101 | 6.045669 | 2562.977 | 10.60098 | 47.16931
|  |  |  | 6.5201 | 6.054312 | 2567.16 | 10.60598 | 47.20724
|  |  |  | 6.5301 | 6.062952 | 2571.344 | 10.61097 | 47.24513
|  |  |  | 6.5401 | 6.071591 | 2575.529 | 10.61594 | 47.28297
|  |  |  | 6.5501 | 6.080228 | 2579.714 | 10.6209 | 47.32077
|  |  |  | 6.5601 | 6.088863 | 2583.9 | 10.62584 | 47.35853
|  |  |  | 6.5701 | 6.097497 | 2588.086 | 10.63077 | 47.39624
|  |  |  | 6.5801 | 6.106129 | 2592.273 | 10.63568 | 47.43391
|  |  |  | 6.5901 | 6.114759 | 2596.461 | 10.64058 | 47.47153
|  |  |  | 6.6001 | 6.123387 | 2600.649 | 10.64546 | 47.50911
|  |  |  | 6.6101 | 6.132014 | 2604.838 | 10.65033 | 47.54664
|  |  |  | 6.6201 | 6.140638 | 2609.028 | 10.65518 | 47.58413
|  |  |  | 6.6301 | 6.149261 | 2613.218 | 10.66002 | 47.62158
|  |  |  | 6.6401 | 6.157883 | 2617.409 | 10.66484 | 47.65898
|  |  |  | 6.6501 | 6.166502 | 2621.6 | 10.66965 | 47.69634
|  |  |  | 6.6601 | 6.17512 | 2625.792 | 10.67444 | 47.73365
|  |  |  | 6.6701 | 6.183736 | 2629.985 | 10.67922 | 47.77092
|  |  |  | 6.6801 | 6.192351 | 2634.178 | 10.68399 | 47.80815
|  |  |  | 6.6901 | 6.200964 | 2638.372 | 10.68874 | 47.84534
|  |  |  | 6.7001 | 6.209575 | 2642.566 | 10.69347 | 47.88248
|  |  |  | 6.7101 | 6.218184 | 2646.761 | 10.69819 | 47.91958
|  |  |  | 6.7201 | 6.226791 | 2650.957 | 10.7029 | 47.95663
|  |  |  | 6.7301 | 6.235397 | 2655.153 | 10.70759 | 47.99365
|  |  |  | 6.7401 | 6.244001 | 2659.35 | 10.71226 | 48.03062
|  |  |  | 6.7501 | 6.252603 | 2663.547 | 10.71693 | 48.06755
|  |  |  | 6.7601 | 6.261204 | 2667.745 | 10.72157 | 48.10443
|  |  |  | 6.7701 | 6.269803 | 2671.944 | 10.72621 | 48.14127
|  |  |  | 6.7801 | 6.2784 | 2676.143 | 10.73083 | 48.17808
|  |  |  | 6.7901 | 6.286995 | 2680.343 | 10.73543 | 48.21483
|  |  |  | 6.8001 | 6.295589 | 2684.544 | 10.74002 | 48.25155
|  |  |  | 6.8101 | 6.304181 | 2688.745 | 10.7446 | 48.28823
|  |  |  | 6.8201 | 6.312771 | 2692.946 | 10.74916 | 48.32486
|  |  |  | 6.8301 | 6.32136 | 2697.149 | 10.75371 | 48.36145
|  |  |  | 6.8401 | 6.329947 | 2701.352 | 10.75824 | 48.398
|  |  |  | 6.8501 | 6.338532 | 2705.555 | 10.76276 | 48.43451
|  |  |  | 6.8601 | 6.347115 | 2709.759 | 10.76727 | 48.47097
|  |  |  | 6.8701 | 6.355697 | 2713.964 | 10.77176 | 48.5074
|  |  |  | 6.8801 | 6.364277 | 2718.169 | 10.77624 | 48.54378
|  |  |  | 6.8901 | 6.372855 | 2722.375 | 10.7807 | 48.58012
|  |  |  | 6.9001 | 6.381432 | 2726.581 | 10.78515 | 48.61642
|  |  |  | 6.9101 | 6.390007 | 2730.788 | 10.78959 | 48.65268
|  |  |  | 6.9201 | 6.39858 | 2734.996 | 10.79401 | 48.6889
|  |  |  | 6.9301 | 6.407152 | 2739.204 | 10.79842 | 48.72508
|  |  |  | 6.9401 | 6.415721 | 2743.413 | 10.80282 | 48.76122
|  |  |  | 6.9501 | 6.424289 | 2747.622 | 10.8072 | 48.79732
|  |  |  | 6.9601 | 6.432856 | 2751.832 | 10.81156 | 48.83337
|  |  |  | 6.9701 | 6.441421 | 2756.042 | 10.81592 | 48.86939
|  |  |  | 6.9801 | 6.449983 | 2760.254 | 10.82026 | 48.90537
|  |  |  | 6.9901 | 6.458545 | 2764.465 | 10.82458 | 48.9413
|  |  |  | 7.0001 | 6.467104 | 2768.677 | 10.8289 | 48.9772
|  |  |  | 7.0101 | 6.475662 | 2772.89 | 10.8332 | 49.01305
|  |  |  | 7.0201 | 6.484218 | 2777.104 | 10.83748 | 49.04887
|  |  |  | 7.0301 | 6.492773 | 2781.318 | 10.84175 | 49.08465
|  |  |  | 7.0401 | 6.501326 | 2785.532 | 10.84601 | 49.12038
|  |  |  | 7.0501 | 6.509877 | 2789.747 | 10.85026 | 49.15608
|  |  |  | 7.0601 | 6.518426 | 2793.963 | 10.85449 | 49.19174
|  |  |  | 7.0701 | 6.526974 | 2798.179 | 10.85871 | 49.22735
|  |  |  | 7.0801 | 6.53552 | 2802.396 | 10.86291 | 49.26293
|  |  |  | 7.0901 | 6.544064 | 2806.614 | 10.8671 | 49.29847
|  |  |  | 7.1001 | 6.552607 | 2810.832 | 10.87128 | 49.33397
|  |  |  | 7.1101 | 6.561148 | 2815.05 | 10.87545 | 49.36943
|  |  |  | 7.1201 | 6.569687 | 2819.269 | 10.8796 | 49.40485
|  |  |  | 7.1301 | 6.578225 | 2823.489 | 10.88374 | 49.44024
|  |  |  | 7.1401 | 6.586761 | 2827.709 | 10.88786 | 49.47558
|  |  |  | 7.1501 | 6.595295 | 2831.93 | 10.89198 | 49.51088
|  |  |  | 7.1601 | 6.603828 | 2836.152 | 10.89608 | 49.54615
|  |  |  | 7.1701 | 6.612359 | 2840.374 | 10.90016 | 49.58138
|  |  |  | 7.1801 | 6.620888 | 2844.596 | 10.90423 | 49.61657
|  |  |  | 7.1901 | 6.629416 | 2848.819 | 10.9083 | 49.65172
|  |  |  | 7.2001 | 6.637941 | 2853.043 | 10.91234 | 49.68683
|  |  |  | 7.2101 | 6.646466 | 2857.267 | 10.91638 | 49.72191
|  |  |  | 7.2201 | 6.654988 | 2861.492 | 10.9204 | 49.75694
|  |  |  | 7.2301 | 6.663509 | 2865.717 | 10.92441 | 49.79194
|  |  |  | 7.2401 | 6.672028 | 2869.943 | 10.9284 | 49.8269
|  |  |  | 7.2501 | 6.680546 | 2874.17 | 10.93238 | 49.86183
|  |  |  | 7.2601 | 6.689062 | 2878.397 | 10.93635 | 49.89671
|  |  |  | 7.2701 | 6.697576 | 2882.624 | 10.94031 | 49.93156
|  |  |  | 7.2801 | 6.706088 | 2886.852 | 10.94426 | 49.96637
|  |  |  | 7.2901 | 6.714599 | 2891.081 | 10.94819 | 50.00114
|  |  |  | 7.3001 | 6.723108 | 2895.31 | 10.95211 | 50.03588
|  |  |  | 7.3101 | 6.731616 | 2899.54 | 10.95601 | 50.07057
|  |  |  | 7.3201 | 6.740122 | 2903.77 | 10.95991 | 50.10523
|  |  |  | 7.3301 | 6.748626 | 2908.001 | 10.96379 | 50.13986
|  |  |  | 7.3401 | 6.757129 | 2912.232 | 10.96766 | 50.17444
|  |  |  | 7.3501 | 6.76563 | 2916.464 | 10.97151 | 50.20899
|  |  |  | 7.3601 | 6.774129 | 2920.697 | 10.97536 | 50.2435
|  |  |  | 7.3701 | 6.782626 | 2924.93 | 10.97919 | 50.27798
|  |  |  | 7.3801 | 6.791122 | 2929.163 | 10.983 | 50.31242
|  |  |  | 7.3901 | 6.799617 | 2933.398 | 10.98681 | 50.34682
|  |  |  | 7.4001 | 6.808109 | 2937.632 | 10.9906 | 50.38119
|  |  |  | 7.4101 | 6.8166 | 2941.867 | 10.99439 | 50.41552
|  |  |  | 7.4201 | 6.82509 | 2946.103 | 10.99815 | 50.44981
|  |  |  | 7.4301 | 6.833577 | 2950.339 | 11.00191 | 50.48406
|  |  |  | 7.4401 | 6.842063 | 2954.576 | 11.00565 | 50.51828
|  |  |  | 7.4501 | 6.850548 | 2958.814 | 11.00939 | 50.55247
|  |  |  | 7.4601 | 6.859031 | 2963.051 | 11.01311 | 50.58662
|  |  |  | 7.4701 | 6.867512 | 2967.29 | 11.01681 | 50.62073
|  |  |  | 7.4801 | 6.875991 | 2971.529 | 11.02051 | 50.6548
|  |  |  | 7.4901 | 6.884469 | 2975.768 | 11.02419 | 50.68884
|  |  |  | 7.5001 | 6.892945 | 2980.008 | 11.02786 | 50.72285
|  |  |  | 7.5101 | 6.90142 | 2984.249 | 11.03152 | 50.75682
|  |  |  | 7.5201 | 6.909893 | 2988.49 | 11.03517 | 50.79075
|  |  |  | 7.5301 | 6.918364 | 2992.732 | 11.0388 | 50.82465
|  |  |  | 7.5401 | 6.926834 | 2996.974 | 11.04242 | 50.85851
|  |  |  | 7.5501 | 6.935302 | 3001.216 | 11.04604 | 50.89233
|  |  |  | 7.5601 | 6.943768 | 3005.459 | 11.04963 | 50.92612
|  |  |  | 7.5701 | 6.952233 | 3009.703 | 11.05322 | 50.95988
|  |  |  | 7.5801 | 6.960696 | 3013.947 | 11.0568 | 50.9936
|  |  |  | 7.5901 | 6.969157 | 3018.192 | 11.06036 | 51.02729
|  |  |  | 7.6001 | 6.977617 | 3022.437 | 11.06391 | 51.06094
|  |  |  | 7.6101 | 6.986076 | 3026.683 | 11.06745 | 51.09455
|  |  |  | 7.6201 | 6.994532 | 3030.929 | 11.07097 | 51.12814
|  |  |  | 7.6301 | 7.002987 | 3035.176 | 11.07449 | 51.16168
|  |  |  | 7.6401 | 7.011441 | 3039.424 | 11.07799 | 51.19519
|  |  |  | 7.6501 | 7.019892 | 3043.671 | 11.08149 | 51.22867
|  |  |  | 7.6601 | 7.028342 | 3047.92 | 11.08497 | 51.26211
|  |  |  | 7.6701 | 7.036791 | 3052.169 | 11.08843 | 51.29552
|  |  |  | 7.6801 | 7.045238 | 3056.418 | 11.09189 | 51.32889
|  |  |  | 7.6901 | 7.053683 | 3060.668 | 11.09534 | 51.36223
|  |  |  | 7.7001 | 7.062127 | 3064.918 | 11.09877 | 51.39554
|  |  |  | 7.7101 | 7.070569 | 3069.169 | 11.10219 | 51.42881
|  |  |  | 7.7201 | 7.079009 | 3073.421 | 11.1056 | 51.46205
|  |  |  | 7.7301 | 7.087448 | 3077.672 | 11.109 | 51.49525
|  |  |  | 7.7401 | 7.095885 | 3081.925 | 11.11239 | 51.52842
|  |  |  | 7.7501 | 7.104321 | 3086.178 | 11.11576 | 51.56155
|  |  |  | 7.7601 | 7.112755 | 3090.431 | 11.11913 | 51.59466
|  |  |  | 7.7701 | 7.121187 | 3094.685 | 11.12248 | 51.62772
|  |  |  | 7.7801 | 7.129618 | 3098.94 | 11.12582 | 51.66076
|  |  |  | 7.7901 | 7.138047 | 3103.195 | 11.12915 | 51.69376
|  |  |  | 7.8001 | 7.146474 | 3107.45 | 11.13247 | 51.72672
|  |  |  | 7.8101 | 7.1549 | 3111.706 | 11.13578 | 51.75966
|  |  |  | 7.8201 | 7.163325 | 3115.962 | 11.13907 | 51.79256
|  |  |  | 7.8301 | 7.171747 | 3120.219 | 11.14236 | 51.82543
|  |  |  | 7.8401 | 7.180169 | 3124.477 | 11.14563 | 51.85826
|  |  |  | 7.8501 | 7.188588 | 3128.734 | 11.14889 | 51.89106
|  |  |  | 7.8601 | 7.197006 | 3132.993 | 11.15215 | 51.92383
|  |  |  | 7.8701 | 7.205422 | 3137.252 | 11.15538 | 51.95656
|  |  |  | 7.8801 | 7.213837 | 3141.511 | 11.15861 | 51.98926
|  |  |  | 7.8901 | 7.22225 | 3145.771 | 11.16183 | 52.02193
|  |  |  | 7.9001 | 7.230662 | 3150.031 | 11.16504 | 52.05457
|  |  |  | 7.9101 | 7.239072 | 3154.292 | 11.16823 | 52.08717
|  |  |  | 7.9201 | 7.24748 | 3158.554 | 11.17142 | 52.11974
|  |  |  | 7.9301 | 7.255887 | 3162.815 | 11.17459 | 52.15228
|  |  |  | 7.9401 | 7.264292 | 3167.078 | 11.17775 | 52.18479
|  |  |  | 7.9501 | 7.272696 | 3171.34 | 11.1809 | 52.21726
|  |  |  | 7.9601 | 7.281098 | 3175.604 | 11.18404 | 52.2497
|  |  |  | 7.9701 | 7.289498 | 3179.867 | 11.18717 | 52.28211
|  |  |  | 7.9801 | 7.297897 | 3184.132 | 11.19029 | 52.31448
|  |  |  | 7.9901 | 7.306294 | 3188.396 | 11.1934 | 52.34683
|  |  |  | 8.0001 | 7.31469 | 3192.661 | 11.19649 | 52.37914
|  |  |  | 8.0101 | 7.323084 | 3196.927 | 11.19958 | 52.41142
|  |  |  | 8.0201 | 7.331477 | 3201.193 | 11.20265 | 52.44367
|  |  |  | 8.0301 | 7.339868 | 3205.46 | 11.20572 | 52.47588
|  |  |  | 8.0401 | 7.348257 | 3209.727 | 11.20877 | 52.50807
|  |  |  | 8.0501 | 7.356645 | 3213.994 | 11.21181 | 52.54022
|  |  |  | 8.0601 | 7.365031 | 3218.262 | 11.21484 | 52.57234
|  |  |  | 8.0701 | 7.373416 | 3222.531 | 11.21786 | 52.60443
|  |  |  | 8.0801 | 7.381799 | 3226.8 | 11.22087 | 52.63649
|  |  |  | 8.0901 | 7.39018 | 3231.069 | 11.22387 | 52.66851
|  |  |  | 8.1001 | 7.39856 | 3235.339 | 11.22686 | 52.70051
|  |  |  | 8.1101 | 7.406938 | 3239.609 | 11.22984 | 52.73247
|  |  |  | 8.1201 | 7.415315 | 3243.88 | 11.2328 | 52.7644
|  |  |  | 8.1301 | 7.42369 | 3248.151 | 11.23576 | 52.7963
|  |  |  | 8.1401 | 7.432064 | 3252.423 | 11.23871 | 52.82817
|  |  |  | 8.1501 | 7.440436 | 3256.695 | 11.24164 | 52.86001
|  |  |  | 8.1601 | 7.448807 | 3260.968 | 11.24457 | 52.89182
|  |  |  | 8.1701 | 7.457176 | 3265.241 | 11.24748 | 52.9236
|  |  |  | 8.1801 | 7.465543 | 3269.514 | 11.25038 | 52.95534
|  |  |  | 8.1901 | 7.473909 | 3273.788 | 11.25328 | 52.98706
|  |  |  | 8.2001 | 7.482273 | 3278.063 | 11.25616 | 53.01874
|  |  |  | 8.2101 | 7.490636 | 3282.338 | 11.25903 | 53.05039
|  |  |  | 8.2201 | 7.498997 | 3286.613 | 11.2619 | 53.08201
|  |  |  | 8.2301 | 7.507357 | 3290.889 | 11.26475 | 53.11361
|  |  |  | 8.2401 | 7.515715 | 3295.165 | 11.26759 | 53.14517
|  |  |  | 8.2501 | 7.524071 | 3299.442 | 11.27042 | 53.1767
|  |  |  | 8.2601 | 7.532426 | 3303.719 | 11.27324 | 53.2082
|  |  |  | 8.2701 | 7.54078 | 3307.997 | 11.27605 | 53.23967
|  |  |  | 8.2801 | 7.549131 | 3312.275 | 11.27885 | 53.27111
|  |  |  | 8.2901 | 7.557482 | 3316.553 | 11.28164 | 53.30252
|  |  |  | 8.3001 | 7.56583 | 3320.832 | 11.28442 | 53.3339
|  |  |  | 8.3101 | 7.574178 | 3325.111 | 11.28719 | 53.36525
|  |  |  | 8.3201 | 7.582523 | 3329.391 | 11.28995 | 53.39656
|  |  |  | 8.3301 | 7.590867 | 3333.671 | 11.2927 | 53.42785
|  |  |  | 8.3401 | 7.59921 | 3337.952 | 11.29544 | 53.45911
|  |  |  | 8.3501 | 7.607551 | 3342.233 | 11.29817 | 53.49034
|  |  |  | 8.3601 | 7.615891 | 3346.515 | 11.30088 | 53.52154
|  |  |  | 8.3701 | 7.624228 | 3350.797 | 11.30359 | 53.55271
|  |  |  | 8.3801 | 7.632565 | 3355.079 | 11.30629 | 53.58385
|  |  |  | 8.3901 | 7.6409 | 3359.362 | 11.30898 | 53.61496
|  |  |  | 8.4001 | 7.649233 | 3363.645 | 11.31166 | 53.64604
|  |  |  | 8.4101 | 7.657565 | 3367.929 | 11.31433 | 53.67709
|  |  |  | 8.4201 | 7.665895 | 3372.213 | 11.31698 | 53.70812
|  |  |  | 8.4301 | 7.674224 | 3376.498 | 11.31963 | 53.73911
|  |  |  | 8.4401 | 7.682551 | 3380.782 | 11.32227 | 53.77007
|  |  |  | 8.4501 | 7.690877 | 3385.068 | 11.3249 | 53.80101
|  |  |  | 8.4601 | 7.699201 | 3389.354 | 11.32752 | 53.83191
|  |  |  | 8.4701 | 7.707524 | 3393.64 | 11.33013 | 53.86279
|  |  |  | 8.4801 | 7.715845 | 3397.927 | 11.33273 | 53.89363
|  |  |  | 8.4901 | 7.724164 | 3402.214 | 11.33532 | 53.92445
|  |  |  | 8.5001 | 7.732482 | 3406.501 | 11.33789 | 53.95524
|  |  |  | 8.5101 | 7.740799 | 3410.789 | 11.34046 | 53.986
|  |  |  | 8.5201 | 7.749114 | 3415.077 | 11.34302 | 54.01673
|  |  |  | 8.5301 | 7.757427 | 3419.366 | 11.34557 | 54.04743
|  |  |  | 8.5401 | 7.765739 | 3423.655 | 11.34811 | 54.0781
|  |  |  | 8.5501 | 7.77405 | 3427.945 | 11.35064 | 54.10875
|  |  |  | 8.5601 | 7.782359 | 3432.235 | 11.35316 | 54.13936
|  |  |  | 8.5701 | 7.790666 | 3436.525 | 11.35568 | 54.16995
|  |  |  | 8.5801 | 7.798972 | 3440.816 | 11.35818 | 54.20051
|  |  |  | 8.5901 | 7.807277 | 3445.107 | 11.36067 | 54.23104
|  |  |  | 8.6001 | 7.815579 | 3449.399 | 11.36315 | 54.26154
|  |  |  | 8.6101 | 7.823881 | 3453.691 | 11.36562 | 54.29201
|  |  |  | 8.6201 | 7.832181 | 3457.983 | 11.36809 | 54.32246
|  |  |  | 8.6301 | 7.840479 | 3462.276 | 11.37054 | 54.35287
|  |  |  | 8.6401 | 7.848776 | 3466.569 | 11.37298 | 54.38326
|  |  |  | 8.6501 | 7.857071 | 3470.863 | 11.37542 | 54.41362
|  |  |  | 8.6601 | 7.865365 | 3475.157 | 11.37784 | 54.44395
|  |  |  | 8.6701 | 7.873657 | 3479.451 | 11.38026 | 54.47426
|  |  |  | 8.6801 | 7.881948 | 3483.746 | 11.38266 | 54.50453
|  |  |  | 8.6901 | 7.890238 | 3488.041 | 11.38506 | 54.53478
|  |  |  | 8.7001 | 7.898525 | 3492.337 | 11.38745 | 54.565
|  |  |  | 8.7101 | 7.906812 | 3496.633 | 11.38982 | 54.59519
|  |  |  | 8.7201 | 7.915097 | 3500.929 | 11.39219 | 54.62536
|  |  |  | 8.7301 | 7.92338 | 3505.226 | 11.39455 | 54.6555
|  |  |  | 8.7401 | 7.931662 | 3509.523 | 11.3969 | 54.6856
|  |  |  | 8.7501 | 7.939942 | 3513.821 | 11.39924 | 54.71569
|  |  |  | 8.7601 | 7.948221 | 3518.119 | 11.40157 | 54.74574
|  |  |  | 8.7701 | 7.956498 | 3522.417 | 11.40389 | 54.77577
|  |  |  | 8.7801 | 7.964774 | 3526.716 | 11.4062 | 54.80577
|  |  |  | 8.7901 | 7.973049 | 3531.015 | 11.40851 | 54.83574
|  |  |  | 8.8001 | 7.981322 | 3535.314 | 11.4108 | 54.86568
|  |  |  | 8.8101 | 7.989593 | 3539.614 | 11.41308 | 54.8956
|  |  |  | 8.8201 | 7.997863 | 3543.914 | 11.41536 | 54.92549
|  |  |  | 8.8301 | 8.006131 | 3548.215 | 11.41763 | 54.95535
|  |  |  | 8.8401 | 8.014398 | 3552.516 | 11.41988 | 54.98519
|  |  |  | 8.8501 | 8.022664 | 3556.817 | 11.42213 | 55.015
|  |  |  | 8.8601 | 8.030928 | 3561.119 | 11.42437 | 55.04478
|  |  |  | 8.8701 | 8.03919 | 3565.421 | 11.4266 | 55.07453
|  |  |  | 8.8801 | 8.047451 | 3569.724 | 11.42882 | 55.10426
|  |  |  | 8.8901 | 8.055711 | 3574.027 | 11.43103 | 55.13396
|  |  |  | 8.9001 | 8.063969 | 3578.33 | 11.43323 | 55.16363
|  |  |  | 8.9101 | 8.072226 | 3582.633 | 11.43542 | 55.19328
|  |  |  | 8.9201 | 8.080481 | 3586.937 | 11.43761 | 55.2229
|  |  |  | 8.9301 | 8.088734 | 3591.242 | 11.43978 | 55.25249
|  |  |  | 8.9401 | 8.096987 | 3595.546 | 11.44195 | 55.28206
|  |  |  | 8.9501 | 8.105237 | 3599.851 | 11.44411 | 55.3116
|  |  |  | 8.9601 | 8.113486 | 3604.157 | 11.44626 | 55.34111
|  |  |  | 8.9701 | 8.121734 | 3608.462 | 11.44839 | 55.3706
|  |  |  | 8.9801 | 8.129981 | 3612.769 | 11.45052 | 55.40006
|  |  |  | 8.9901 | 8.138225 | 3617.075 | 11.45265 | 55.4295
|  |  |  | 9.0001 | 8.146469 | 3621.382 | 11.45476 | 55.4589
|  |  |  | 9.0101 | 8.154711 | 3625.689 | 11.45686 | 55.48829
|  |  |  | 9.0201 | 8.162951 | 3629.997 | 11.45896 | 55.51764
|  |  |  | 9.0301 | 8.17119 | 3634.304 | 11.46104 | 55.54697
|  |  |  | 9.0401 | 8.179428 | 3638.613 | 11.46312 | 55.57627
|  |  |  | 9.0501 | 8.187664 | 3642.921 | 11.46519 | 55.60555
|  |  |  | 9.0601 | 8.195898 | 3647.23 | 11.46725 | 55.6348
|  |  |  | 9.0701 | 8.204132 | 3651.539 | 11.4693 | 55.66403
|  |  |  | 9.0801 | 8.212363 | 3655.849 | 11.47134 | 55.69323
|  |  |  | 9.0901 | 8.220594 | 3660.159 | 11.47337 | 55.7224
|  |  |  | 9.1001 | 8.228822 | 3664.469 | 11.4754 | 55.75155
|  |  |  | 9.1101 | 8.23705 | 3668.78 | 11.47741 | 55.78067
|  |  |  | 9.1201 | 8.245276 | 3673.091 | 11.47942 | 55.80976
|  |  |  | 9.1301 | 8.2535 | 3677.402 | 11.48142 | 55.83883
|  |  |  | 9.1401 | 8.261723 | 3681.714 | 11.48341 | 55.86788
|  |  |  | 9.1501 | 8.269945 | 3686.026 | 11.48539 | 55.8969
|  |  |  | 9.1601 | 8.278165 | 3690.338 | 11.48736 | 55.92589
|  |  |  | 9.1701 | 8.286383 | 3694.651 | 11.48933 | 55.95486
|  |  |  | 9.1801 | 8.294601 | 3698.964 | 11.49128 | 55.9838
|  |  |  | 9.1901 | 8.302816 | 3703.277 | 11.49323 | 56.01272
|  |  |  | 9.2001 | 8.311031 | 3707.591 | 11.49517 | 56.04161
|  |  |  | 9.2101 | 8.319244 | 3711.905 | 11.4971 | 56.07047
|  |  |  | 9.2201 | 8.327455 | 3716.219 | 11.49902 | 56.09931
|  |  |  | 9.2301 | 8.335665 | 3720.534 | 11.50093 | 56.12813
|  |  |  | 9.2401 | 8.343874 | 3724.849 | 11.50284 | 56.15692
|  |  |  | 9.2501 | 8.352081 | 3729.164 | 11.50473 | 56.18568
|  |  |  | 9.2601 | 8.360287 | 3733.48 | 11.50662 | 56.21442
|  |  |  | 9.2701 | 8.368491 | 3737.796 | 11.5085 | 56.24314
|  |  |  | 9.2801 | 8.376694 | 3742.112 | 11.51037 | 56.27183
|  |  |  | 9.2901 | 8.384895 | 3746.429 | 11.51223 | 56.30049
|  |  |  | 9.3001 | 8.393095 | 3750.745 | 11.51409 | 56.32913
|  |  |  | 9.3101 | 8.401294 | 3755.063 | 11.51593 | 56.35775
|  |  |  | 9.3201 | 8.409491 | 3759.38 | 11.51777 | 56.38634
|  |  |  | 9.3301 | 8.417687 | 3763.698 | 11.5196 | 56.4149
|  |  |  | 9.3401 | 8.425881 | 3768.016 | 11.52142 | 56.44344
|  |  |  | 9.3501 | 8.434074 | 3772.335 | 11.52323 | 56.47196
|  |  |  | 9.3601 | 8.442265 | 3776.653 | 11.52503 | 56.50045
|  |  |  | 9.3701 | 8.450455 | 3780.972 | 11.52683 | 56.52892
|  |  |  | 9.3801 | 8.458644 | 3785.292 | 11.52862 | 56.55736
|  |  |  | 9.3901 | 8.466831 | 3789.611 | 11.5304 | 56.58578
|  |  |  | 9.4001 | 8.475017 | 3793.931 | 11.53217 | 56.61417
|  |  |  | 9.4101 | 8.483201 | 3798.252 | 11.53393 | 56.64254
|  |  |  | 9.4201 | 8.491384 | 3802.572 | 11.53568 | 56.67088
|  |  |  | 9.4301 | 8.499566 | 3806.893 | 11.53743 | 56.6992
|  |  |  | 9.4401 | 8.507746 | 3811.214 | 11.53917 | 56.7275
|  |  |  | 9.4501 | 8.515925 | 3815.536 | 11.5409 | 56.75577
|  |  |  | 9.4601 | 8.524102 | 3819.858 | 11.54262 | 56.78402
|  |  |  | 9.4701 | 8.532278 | 3824.18 | 11.54433 | 56.81224
|  |  |  | 9.4801 | 8.540452 | 3828.502 | 11.54604 | 56.84044
|  |  |  | 9.4901 | 8.548626 | 3832.825 | 11.54774 | 56.86861
|  |  |  | 9.5001 | 8.556797 | 3837.148 | 11.54943 | 56.89676
|  |  |  | 9.5101 | 8.564968 | 3841.471 | 11.55111 | 56.92489
|  |  |  | 9.5201 | 8.573136 | 3845.794 | 11.55278 | 56.95299
|  |  |  | 9.5301 | 8.581304 | 3850.118 | 11.55445 | 56.98107
|  |  |  | 9.5401 | 8.58947 | 3854.442 | 11.5561 | 57.00912
|  |  |  | 9.5501 | 8.597635 | 3858.767 | 11.55775 | 57.03715
|  |  |  | 9.5601 | 8.605798 | 3863.091 | 11.5594 | 57.06516
|  |  |  | 9.5701 | 8.61396 | 3867.416 | 11.56103 | 57.09314
|  |  |  | 9.5801 | 8.62212 | 3871.741 | 11.56265 | 57.1211
|  |  |  | 9.5901 | 8.630279 | 3876.067 | 11.56427 | 57.14904
|  |  |  | 9.6001 | 8.638437 | 3880.393 | 11.56588 | 57.17695
|  |  |  | 9.6101 | 8.646594 | 3884.719 | 11.56748 | 57.20484
|  |  |  | 9.6201 | 8.654748 | 3889.045 | 11.56908 | 57.2327
|  |  |  | 9.6301 | 8.662902 | 3893.372 | 11.57066 | 57.26054
|  |  |  | 9.6401 | 8.671054 | 3897.699 | 11.57224 | 57.28836
|  |  |  | 9.6501 | 8.679205 | 3902.026 | 11.57381 | 57.31616
|  |  |  | 9.6601 | 8.687354 | 3906.353 | 11.57538 | 57.34393
|  |  |  | 9.6701 | 8.695502 | 3910.681 | 11.57693 | 57.37167
|  |  |  | 9.6801 | 8.703649 | 3915.009 | 11.57848 | 57.3994
|  |  |  | 9.6901 | 8.711794 | 3919.337 | 11.58002 | 57.4271
|  |  |  | 9.7001 | 8.719938 | 3923.665 | 11.58155 | 57.45478
|  |  |  | 9.7101 | 8.72808 | 3927.994 | 11.58307 | 57.48243
|  |  |  | 9.7201 | 8.736222 | 3932.323 | 11.58459 | 57.51006
|  |  |  | 9.7301 | 8.744361 | 3936.652 | 11.5861 | 57.53767
|  |  |  | 9.7401 | 8.7525 | 3940.982 | 11.5876 | 57.56526
|  |  |  | 9.7501 | 8.760637 | 3945.311 | 11.58909 | 57.59282
|  |  |  | 9.7601 | 8.768772 | 3949.641 | 11.59058 | 57.62036
|  |  |  | 9.7701 | 8.776906 | 3953.972 | 11.59205 | 57.64787
|  |  |  | 9.7801 | 8.785039 | 3958.302 | 11.59352 | 57.67537
|  |  |  | 9.7901 | 8.793171 | 3962.633 | 11.59499 | 57.70284
|  |  |  | 9.8001 | 8.801301 | 3966.964 | 11.59644 | 57.73028
|  |  |  | 9.8101 | 8.80943 | 3971.295 | 11.59789 | 57.75771
|  |  |  | 9.8201 | 8.817557 | 3975.627 | 11.59933 | 57.78511
|  |  |  | 9.8301 | 8.825683 | 3979.958 | 11.60076 | 57.81249
|  |  |  | 9.8401 | 8.833808 | 3984.29 | 11.60218 | 57.83984
|  |  |  | 9.8501 | 8.841931 | 3988.623 | 11.6036 | 57.86718
|  |  |  | 9.8601 | 8.850053 | 3992.955 | 11.60501 | 57.89449
|  |  |  | 9.8701 | 8.858174 | 3997.288 | 11.60641 | 57.92178
|  |  |  | 9.8801 | 8.866293 | 4001.621 | 11.60781 | 57.94904
|  |  |  | 9.8901 | 8.874411 | 4005.954 | 11.60919 | 57.97628
|  |  |  | 9.9001 | 8.882527 | 4010.287 | 11.61057 | 58.0035
|  |  |  | 9.9101 | 8.890642 | 4014.621 | 11.61194 | 58.0307
|  |  |  | 9.9201 | 8.898756 | 4018.955 | 11.61331 | 58.05788
|  |  |  | 9.9301 | 8.906869 | 4023.289 | 11.61467 | 58.08503
|  |  |  | 9.9401 | 8.91498 | 4027.623 | 11.61602 | 58.11216
|  |  |  | 9.9501 | 8.923089 | 4031.958 | 11.61736 | 58.13927
|  |  |  | 9.9601 | 8.931198 | 4036.293 | 11.61869 | 58.16636
|  |  |  | 9.9701 | 8.939305 | 4040.628 | 11.62002 | 58.19342
|  |  |  | 9.9801 | 8.947411 | 4044.963 | 11.62134 | 58.22047
|  |  |  | 9.9901 | 8.955515 | 4049.298 | 11.62265 | 58.24749