## Fit Parameters
Sample Name | EH046_dL
Xpore Model | XCommon
nmax | 0.0543371 | (0.0, 0.1)
a | 0.6189252 | (0.29, 1)
vmax | 2.66113e-06 | (0.0, 1e-05)
A1 | 0.6928759 | (0.0, 10)
E1 | 12.28121 | (0.0, 30)
A2 | 0.0101658 | (0.0, 10)
E2 | 14.06996 | (0.0, 30)
adsRho (mmol/ml) | 20.41881
RSSR | 3.125738

## 234.49
Raw Press (MPa) | Raw Adjusted Press (MPa) | Excess (mmol/g) | Total Vol (V/V) | fitPress (MPa) | Adjusted Fit Press (MPa) | Excess Fit (mmol/g) | Total Vol Fit (V/V) | adjustedModelPress | actualPress | Absolute (mmolg) | Isosteric Heat (kJ/mol) | fill factor
0.0019361825 | 0.001936037 | 0.1211608 | 0.3908759 | 0.0001 | 9.999961e-05 | 0.003527114 | 0.01149703 | 9.999961e-05 | 0.0001 | 0.003527123 | 14.33157 | 6.491187e-05
0.003617762 | 0.003617255 | 0.2013131 | 0.6505413 | 0.0101 | 0.01009605 | 0.350686 | 1.143538 | 0.000115139 | 0.0001151395 | 0.004061017 | 14.33156 | 7.473746e-05
0.007332833 | 0.00733075 | 0.3630294 | 1.175321 | 0.0201 | 0.02008435 | 0.6872003 | 2.241721 | 0.0001325705 | 0.0001325711 | 0.004675709 | 14.33155 | 8.605003e-05
0.011049237 | 0.01104451 | 0.5131405 | 1.66317 | 0.0301 | 0.03006491 | 1.013568 | 3.307632 | 0.0001526409 | 0.0001526418 | 0.005383422 | 14.33154 | 9.907451e-05
0.014964258 | 0.01495558 | 0.6617581 | 2.146808 | 0.0401 | 0.04003774 | 1.330258 | 4.34276 | 0.0001757499 | 0.0001757511 | 0.006198224 | 14.33152 | 0.0001140698
0.0258342065 | 0.02580836 | 1.044094 | 3.393205 | 0.0501 | 0.05000282 | 1.637708 | 5.348502 | 0.0002023574 | 0.000202359 | 0.00713631 | 14.33151 | 0.000131334
0.0413329975 | 0.04126685 | 1.536889 | 5.003774 | 0.0601 | 0.05996017 | 1.936332 | 6.326173 | 0.0002329931 | 0.0002329952 | 0.008216322 | 14.33149 | 0.0001512102
0.059001246 | 0.05886648 | 2.049717 | 6.684061 | 0.0701 | 0.06990979 | 2.226518 | 7.277009 | 0.0002682668 | 0.0002682696 | 0.009459715 | 14.33147 | 0.0001740931
0.1024803735 | 0.102074 | 3.171925 | 10.37437 | 0.0801 | 0.07985168 | 2.508633 | 8.202175 | 0.0003088807 | 0.0003088844 | 0.01089118 | 14.33144 | 0.0002004373
0.20196283 | 0.2003864 | 5.286719 | 17.37811 | 0.0901 | 0.08978585 | 2.78302 | 9.102769 | 0.0003556431 | 0.000355648 | 0.01253914 | 14.33141 | 0.0002307658
0.362576 | 0.3575045 | 7.877885 | 26.07023 |  |  |  |  | 0.000409485 | 0.0004094915 | 0.0144363 | 14.33138 | 0.0002656804
0.63865363 | 0.622968 | 11.11077 | 37.13823 |  |  |  |  | 0.000471478 | 0.0004714866 | 0.01662029 | 14.33134 | 0.0003058736
0.92690155 | 0.8939697 | 13.3986 | 45.25167 |  |  |  |  | 0.0005428561 | 0.0005428675 | 0.01913439 | 14.3313 | 0.0003521423
1.2500874 | 1.190406 | 15.20492 | 51.95774 |  |  |  |  | 0.0006250401 | 0.0006250552 | 0.02202843 | 14.33125 | 0.0004054032
1.6175955 | 1.518079 | 16.65434 | 57.69222 |  |  |  |  | 0.0007196656 | 0.0007196857 | 0.0253597 | 14.33119 | 0.0004667105
2.10614 | 1.93836 | 17.99444 | 63.50669 |  |  |  |  | 0.0008286162 | 0.0008286428 | 0.02919408 | 14.33112 | 0.0005372772
2.466636 | 2.237435 | 18.71631 | 66.99371 |  |  |  |  | 0.0009540602 | 0.0009540955 | 0.03360737 | 14.33104 | 0.0006184977
2.788368 | 2.496535 | 19.2022 | 69.63749 |  |  |  |  | 0.001098494 | 0.001098541 | 0.03868667 | 14.33095 | 0.0007119753
3.034321 | 2.689689 | 19.51237 | 71.48768 |  |  |  |  | 0.001264793 | 0.001264855 | 0.04453213 | 14.33085 | 0.0008195529
3.321684 | 2.91002 | 19.75153 | 73.28517 |  |  |  |  | 0.001456266 | 0.001456348 | 0.05125882 | 14.33073 | 0.0009433484
3.745631 | 3.224683 | 20.03606 | 75.77825 |  |  |  |  | 0.001676724 | 0.001676833 | 0.05899893 | 14.33059 | 0.001085795
4.41087 | 3.693903 | 20.27325 | 79.17846 |  |  |  |  | 0.001930553 | 0.001930698 | 0.0679043 | 14.33043 | 0.001249686
5.250352 | 4.244378 | 20.29521 | 82.89063 |  |  |  |  | 0.002222805 | 0.002222996 | 0.07814919 | 14.33025 | 0.001438229
6.224903 | 4.827403 | 20.07603 | 86.91253 |  |  |  |  | 0.002559294 | 0.002559548 | 0.08993361 | 14.33004 | 0.001655105
7.33398 | 5.421963 | 19.49261 | 91.14814 |  |  |  |  | 0.002946715 | 0.002947052 | 0.1034869 | 14.3298 | 0.001904535
8.584775 | 6.012896 | 18.58619 | 96.02254 |  |  |  |  | 0.003392776 | 0.003393222 | 0.1190719 | 14.32953 | 0.002191356
9.422085 | 6.367914 | 17.77915 | 98.97637 |  |  |  |  | 0.003906349 | 0.00390694 | 0.1369897 | 14.32921 | 0.002521109
7.716395 | 5.611078 | 19.34122 | 92.94808 |  |  |  |  | 0.004497649 | 0.004498433 | 0.157585 | 14.32884 | 0.002900136
5.431124 | 4.356989 | 20.46906 | 84.27736 |  |  |  |  | 0.005178436 | 0.005179475 | 0.1812516 | 14.32842 | 0.003335689
3.255015 | 2.859413 | 19.88037 | 73.45203 |  |  |  |  | 0.005962246 | 0.005963623 | 0.2084397 | 14.32794 | 0.003836048
2.082919 | 1.918775 | 18.17754 | 64.01423 |  |  |  |  | 0.006864662 | 0.006866488 | 0.2396626 | 14.32738 | 0.004410662
1.23969 | 1.18099 | 15.3288 | 52.32082 |  |  |  |  | 0.007903622 | 0.007906043 | 0.275505 | 14.32673 | 0.005070293
0.61172703 | 0.5973318 | 11.01448 | 36.75507 |  |  |  |  | 0.009099772 | 0.009102982 | 0.3166323 | 14.32599 | 0.005827184
0.40112636 | 0.3949218 | 8.4997 | 28.15699 |  |  |  |  | 0.01047688 | 0.01048113 | 0.3637993 | 14.32514 | 0.006695228
0.270866933 | 0.2680335 | 6.601764 | 21.75383 |  |  |  |  | 0.01206229 | 0.01206793 | 0.4178614 | 14.32416 | 0.007690167
0.1803608985 | 0.1791033 | 4.955315 | 16.26391 |  |  |  |  | 0.01388748 | 0.01389495 | 0.4797848 | 14.32304 | 0.008829783
0.126137791 | 0.1255223 | 3.809174 | 12.46728 |  |  |  |  | 0.01598867 | 0.01599859 | 0.5506582 | 14.32174 | 0.01013411
0.0890424005 | 0.08873557 | 2.928066 | 9.561534 |  |  |  |  | 0.01840756 | 0.0184207 | 0.631704 | 14.32025 | 0.01162565
0.062613676 | 0.06246191 | 2.235677 | 7.285766 |  |  |  |  | 0.02119209 | 0.02120951 | 0.7242889 | 14.31853 | 0.01332955
0.043898356 | 0.04382374 | 1.698978 | 5.526642 |  |  |  |  | 0.02439744 | 0.02442053 | 0.829935 | 14.31656 | 0.01527382
0.0280656485 | 0.02803514 | 1.202372 | 3.903028 |  |  |  |  | 0.02808707 | 0.02811769 | 0.9503275 | 14.3143 | 0.01748948
0.017007747 | 0.01699654 | 0.8202871 | 2.656916 |  |  |  |  | 0.03233399 | 0.03237458 | 1.087321 | 14.31169 | 0.02001066
0.0081319665 | 0.008129405 | 0.4795043 | 1.548202 |  |  |  |  | 0.03722213 | 0.03727594 | 1.242943 | 14.3087 | 0.02287467
0.0040436555 | 0.004043022 | 0.3044968 | 0.9801071 |  |  |  |  | 0.04284802 | 0.04291934 | 1.419389 | 14.30526 | 0.02612191
0.0020841455 | 0.002083977 | 0.212211 | 0.6810702 |  |  |  |  | 0.04932259 | 0.04941713 | 1.619013 | 14.30132 | 0.02979571
0.001111722 | 0.001111674 | 0.1624782 | 0.5201458 |  |  |  |  | 0.05677333 | 0.05689866 | 1.844311 | 14.29679 | 0.03394202
[8 empty] | 0.06534672 | 0.06551286 | 2.097891 | 14.29159 | 0.03860881
[8 empty] | 0.07521097 | 0.0754312 | 2.382429 | 14.28564 | 0.04384534
[8 empty] | 0.08655922 | 0.08685114 | 2.700614 | 14.27881 | 0.04970111
[8 empty] | 0.09961306 | 0.1 | 3.055075 | 14.27099 | 0.05622448

## 240.02
Raw Press (MPa) | Raw Adjusted Press (MPa) | Excess (mmol/g) | Total Vol (V/V) | fitPress (MPa) | Adjusted Fit Press (MPa) | Excess Fit (mmol/g) | Total Vol Fit (V/V) | adjustedModelPress | actualPress | Absolute (mmolg) | Isosteric Heat (kJ/mol) | fill factor
0.002264767 | 0.002264582 | 0.1137236 | 0.3679542 | 0.0001 | 9.999964e-05 | 0.002976908 | 0.009739603 | 9.999964e-05 | 0.0001 | 0.002976916 | 14.37556 | 5.478606e-05
0.0051167205 | 0.005115778 | 0.2246734 | 0.7286357 | 0.0101 | 0.01009633 | 0.2966743 | 0.9709993 | 0.0001151391 | 0.0001151395 | 0.003427538 | 14.37555 | 6.307916e-05
0.008235274 | 0.008232833 | 0.3368469 | 1.09392 | 0.0201 | 0.02008546 | 0.5826784 | 1.907792 | 0.0001325705 | 0.0001325711 | 0.003946361 | 14.37554 | 7.262738e-05
0.0115564435 | 0.01155164 | 0.4496877 | 1.461867 | 0.0301 | 0.0300674 | 0.8612964 | 2.821096 | 0.000152641 | 0.0001526418 | 0.004543701 | 14.37553 | 8.362061e-05
0.0157074055 | 0.01569853 | 0.584457 | 1.901809 | 0.0401 | 0.04004215 | 1.132819 | 3.711836 | 0.00017575 | 0.0001757511 | 0.005231437 | 14.37551 | 9.627744e-05
0.025424309 | 0.02540105 | 0.879428 | 2.866401 | 0.0501 | 0.0500097 | 1.397523 | 4.580892 | 0.0002023575 | 0.000202359 | 0.006023241 | 14.3755 | 0.0001108495
0.043630423 | 0.04356194 | 1.381929 | 4.514074 | 0.0601 | 0.05997007 | 1.65567 | 5.429096 | 0.0002329932 | 0.0002329952 | 0.006934851 | 14.37548 | 0.0001276264
0.061983167 | 0.06184497 | 1.843826 | 6.032965 | 0.0701 | 0.06992326 | 1.907507 | 6.257239 | 0.000268267 | 0.0002682696 | 0.007984383 | 14.37545 | 0.0001469416
0.1048117905 | 0.1044168 | 2.81418 | 9.235465 | 0.0801 | 0.07986927 | 2.153271 | 7.066072 | 0.0003088809 | 0.0003088844 | 0.009192688 | 14.37543 | 0.0001691789
0.217664237 | 0.2159631 | 4.922792 | 16.24901 | 0.0901 | 0.08980809 | 2.393186 | 7.856308 | 0.0003556435 | 0.000355648 | 0.01058376 | 14.3754 | 0.0001947797
0.3753728 | 0.3703226 | 7.18908 | 23.88875 |  |  |  |  | 0.0004094855 | 0.0004094915 | 0.01218523 | 14.37537 | 0.0002242525
0.642352705 | 0.6276092 | 10.09021 | 33.85617 |  |  |  |  | 0.0004714786 | 0.0004714866 | 0.01402887 | 14.37533 | 0.0002581822
0.92495537 | 0.8944839 | 12.27957 | 41.61743 |  |  |  |  | 0.0005428569 | 0.0005428675 | 0.01615125 | 14.37528 | 0.0002972417
1.243482385 | 1.18861 | 14.06619 | 48.21868 |  |  |  |  | 0.0006250411 | 0.0006250552 | 0.01859446 | 14.37523 | 0.0003422056
1.610950495 | 1.51924 | 15.55581 | 54.04436 |  |  |  |  | 0.000719667 | 0.0007196857 | 0.0214069 | 14.37517 | 0.0003939647
2.099228395 | 1.944363 | 16.9694 | 60.03604 |  |  |  |  | 0.0008286181 | 0.0008286428 | 0.02464426 | 14.3751 | 0.0004535439
2.463583 | 2.25118 | 17.71717 | 63.5706 |  |  |  |  | 0.0009540627 | 0.0009540955 | 0.02837058 | 14.37503 | 0.0005221218
2.78737 | 2.516473 | 18.2601 | 66.35588 |  |  |  |  | 0.001098498 | 0.001098541 | 0.03265953 | 14.37494 | 0.000601054
3.034172 | 2.714088 | 18.60034 | 68.26545 |  |  |  |  | 0.001264798 | 0.001264855 | 0.03759578 | 14.37483 | 0.0006918989
3.331611 | 2.947016 | 18.86746 | 70.13694 |  |  |  |  | 0.001456272 | 0.001456348 | 0.04327667 | 14.37471 | 0.0007964479
3.761772 | 3.273894 | 19.2065 | 72.74416 |  |  |  |  | 0.001676732 | 0.001676833 | 0.04981407 | 14.37457 | 0.0009167598
4.421249 | 3.752518 | 19.53119 | 76.24685 |  |  |  |  | 0.001930564 | 0.001930698 | 0.05733649 | 14.37441 | 0.0010552
5.243762 | 4.312335 | 19.59531 | 79.76746 |  |  |  |  | 0.002222819 | 0.002222996 | 0.06599153 | 14.37423 | 0.001214484
6.218625 | 4.924605 | 19.41292 | 83.49795 |  |  |  |  | 0.002559312 | 0.002559548 | 0.07594866 | 14.37402 | 0.001397731
7.325556 | 5.55636 | 18.84989 | 87.1449 |  |  |  |  | 0.002946739 | 0.002947052 | 0.08740232 | 14.37378 | 0.00160852
8.550233 | 6.183669 | 17.98243 | 91.05411 |  |  |  |  | 0.003392807 | 0.003393222 | 0.1005756 | 14.3735 | 0.001850956
9.442098 | 6.598914 | 17.15276 | 93.5846 |  |  |  |  | 0.003906391 | 0.00390694 | 0.115724 | 14.37318 | 0.002129742
7.522192 | 5.661931 | 18.73412 | 87.80376 |  |  |  |  | 0.004497704 | 0.004498433 | 0.1331406 | 14.37281 | 0.00245027
5.595679 | 4.539632 | 19.53041 | 81.06739 |  |  |  |  | 0.005178509 | 0.005179475 | 0.1531604 | 14.37238 | 0.002818708
3.351382 | 2.962298 | 18.87529 | 70.23073 |  |  |  |  | 0.005962343 | 0.005963623 | 0.1761669 | 14.37189 | 0.003242111
2.101013 | 1.945887 | 17.0026 | 60.14729 |  |  |  |  | 0.006864791 | 0.006866488 | 0.202598 | 14.37133 | 0.003728539
1.24274257 | 1.187935 | 14.12489 | 48.40337 |  |  |  |  | 0.007903794 | 0.007906043 | 0.2329534 | 14.37068 | 0.004287188
0.6002499 | 0.5873696 | 9.776259 | 32.74024 |  |  |  |  | 0.009099999 | 0.009102982 | 0.2678025 | 14.36993 | 0.004928538
0.393361635 | 0.387817 | 7.401688 | 24.61442 |  |  |  |  | 0.01047718 | 0.01048113 | 0.307793 | 14.36907 | 0.00566451
0.266765292 | 0.2642115 | 5.693768 | 18.83516 |  |  |  |  | 0.01206268 | 0.01206793 | 0.3536607 | 14.36808 | 0.006508641
0.176711811 | 0.1755901 | 4.199456 | 13.8368 |  |  |  |  | 0.01388801 | 0.01389495 | 0.406239 | 14.36695 | 0.007476273
0.1255666005 | 0.1249999 | 3.227341 | 10.60587 |  |  |  |  | 0.01598938 | 0.01599859 | 0.4664701 | 14.36564 | 0.008584744
0.08727151 | 0.08699763 | 2.416856 | 7.924107 |  |  |  |  | 0.01840849 | 0.0184207 | 0.5354161 | 14.36413 | 0.009853601
0.060903437 | 0.06077002 | 1.80363 | 5.90216 |  |  |  |  | 0.02119332 | 0.02120951 | 0.6142701 | 14.3624 | 0.0113048
0.043079894 | 0.04301312 | 1.352078 | 4.417603 |  |  |  |  | 0.02439907 | 0.02442053 | 0.7043675 | 14.3604 | 0.01296292
0.0270658985 | 0.02703954 | 0.9115713 | 2.97306 |  |  |  |  | 0.02808924 | 0.02811769 | 0.807196 | 14.35811 | 0.01485534
0.0162299415 | 0.01622046 | 0.5851199 | 1.905304 |  |  |  |  | 0.03233686 | 0.03237458 | 0.9244049 | 14.35547 | 0.01701241
0.007406148 | 0.007404174 | 0.2910184 | 0.9458615 |  |  |  |  | 0.03722594 | 0.03727594 | 1.057811 | 14.35244 | 0.01946757
0.0035171205 | 0.003516675 | 0.1467517 | 0.4763916 |  |  |  |  | 0.04285307 | 0.04291934 | 1.209403 | 14.34896 | 0.02225741
0.001728901 | 0.001728793 | 0.07456713 | 0.2419085 |  |  |  |  | 0.04932928 | 0.04941713 | 1.381337 | 14.34496 | 0.02542162
0.001111722 | 0.001111678 | -0.04473188 | -0.1394285 |  |  |  |  | 0.0567822 | 0.05689866 | 1.575931 | 14.34036 | 0.02900286
[8 empty] | 0.06535848 | 0.06551286 | 1.795647 | 14.33508 | 0.03304643
[8 empty] | 0.07522657 | 0.0754312 | 2.043062 | 14.32902 | 0.03759977
[8 empty] | 0.08657989 | 0.08685114 | 2.320831 | 14.32207 | 0.04271172
[8 empty] | 0.09964046 | 0.1 | 2.631632 | 14.31409 | 0.04843158

## 251.17
Raw Press (MPa) | Raw Adjusted Press (MPa) | Excess (mmol/g) | Total Vol (V/V) | fitPress (MPa) | Adjusted Fit Press (MPa) | Excess Fit (mmol/g) | Total Vol Fit (V/V) | adjustedModelPress | actualPress | Absolute (mmolg) | Isosteric Heat (kJ/mol) | fill factor
0.002478047 | 0.002477856 | 0.08598232 | 0.2799329 | 0.0001 | 9.999969e-05 | 0.002160128 | 0.007128214 | 9.999969e-05 | 0.0001 | 0.002160133 | 14.46462 | 3.975429e-05
0.004393568 | 0.004392967 | 0.1408118 | 0.4592904 | 0.0101 | 0.01009683 | 0.216031 | 0.7131405 | 0.0001151391 | 0.0001151395 | 0.00248713 | 14.46461 | 4.577223e-05
0.0082172785 | 0.008215177 | 0.2438014 | 0.7967616 | 0.0201 | 0.02008743 | 0.4257452 | 1.405939 | 0.0001325706 | 0.0001325711 | 0.002863622 | 14.4646 | 5.270105e-05
0.0119776715 | 0.01197321 | 0.3396153 | 1.111236 | 0.0301 | 0.03007181 | 0.6314253 | 2.085913 | 0.0001526411 | 0.0001526418 | 0.003297097 | 14.46459 | 6.067857e-05
0.0161233015 | 0.01611521 | 0.4403621 | 1.442389 | 0.0401 | 0.04004998 | 0.8331891 | 2.753438 | 0.0001757501 | 0.0001757511 | 0.003796178 | 14.46458 | 6.986346e-05
0.027390484 | 0.02736714 | 0.6994663 | 2.295605 | 0.0501 | 0.05002192 | 1.03115 | 3.408874 | 0.0002023577 | 0.000202359 | 0.004370789 | 14.46456 | 8.043839e-05
0.0469889165 | 0.04692023 | 1.111483 | 3.656662 | 0.0601 | 0.05998766 | 1.225416 | 4.052568 | 0.0002329935 | 0.0002329952 | 0.005032357 | 14.46454 | 9.261365e-05
0.0616639135 | 0.06154565 | 1.398576 | 4.607671 | 0.0701 | 0.06994718 | 1.416093 | 4.684853 | 0.0002682673 | 0.0002682696 | 0.005794035 | 14.46452 | 0.0001066313
0.1048917705 | 0.1045497 | 2.174756 | 7.188019 | 0.0801 | 0.07990049 | 1.603281 | 5.30605 | 0.0003088814 | 0.0003088844 | 0.006670963 | 14.46449 | 0.0001227699
0.2205868395 | 0.2190762 | 3.930273 | 13.07115 | 0.0901 | 0.0898476 | 1.787077 | 5.916468 | 0.0003556441 | 0.000355648 | 0.007680568 | 14.46446 | 0.0001413504
0.377525595 | 0.3731088 | 5.815161 | 19.47491 |  |  |  |  | 0.0004094863 | 0.0004094915 | 0.00884291 | 14.46443 | 0.0001627417
0.6599683 | 0.6465144 | 8.494324 | 28.74049 |  |  |  |  | 0.0004714797 | 0.0004714866 | 0.01018107 | 14.46439 | 0.0001873688
0.9285678 | 0.9020163 | 10.39211 | 35.49554 |  |  |  |  | 0.0005428584 | 0.0005428675 | 0.01172163 | 14.46435 | 0.0002157206
1.2466216 | 1.198941 | 12.13019 | 41.89033 |  |  |  |  | 0.000625043 | 0.0006250552 | 0.01349516 | 14.4643 | 0.00024836
1.61234348 | 1.53292 | 13.63329 | 47.68946 |  |  |  |  | 0.0007196696 | 0.0007196857 | 0.01553684 | 14.46424 | 0.0002859344
2.0993417 | 1.965453 | 15.08796 | 53.71102 |  |  |  |  | 0.0008286214 | 0.0008286428 | 0.01788716 | 14.46417 | 0.0003291888
2.466013 | 2.28206 | 15.90978 | 57.40611 |  |  |  |  | 0.0009540671 | 0.0009540955 | 0.0205927 | 14.46409 | 0.0003789805
2.784988 | 2.551248 | 16.44646 | 60.0764 |  |  |  |  | 0.001098504 | 0.001098541 | 0.02370703 | 14.46401 | 0.0004362954
3.032991 | 2.75658 | 16.84103 | 62.0958 |  |  |  |  | 0.001264805 | 0.001264855 | 0.02729177 | 14.4639 | 0.0005022677
3.328982 | 2.997158 | 17.17001 | 64.07246 |  |  |  |  | 0.001456282 | 0.001456348 | 0.0314178 | 14.46378 | 0.0005782017
3.754989 | 3.334959 | 17.52136 | 66.56497 |  |  |  |  | 0.001676745 | 0.001676833 | 0.0361666 | 14.46365 | 0.0006655969
4.422759 | 3.844781 | 17.93893 | 70.1388 |  |  |  |  | 0.001930582 | 0.001930698 | 0.04163184 | 14.46349 | 0.0007661772
5.268492 | 4.45699 | 18.16031 | 73.85593 |  |  |  |  | 0.002222843 | 0.002222996 | 0.04792118 | 14.46331 | 0.0008819238
6.228554 | 5.108503 | 18.13787 | 77.44916 |  |  |  |  | 0.002559344 | 0.002559548 | 0.05515829 | 14.4631 | 0.001015113
7.347293 | 5.812787 | 17.87653 | 81.2284 |  |  |  |  | 0.002946781 | 0.002947052 | 0.06348525 | 14.46286 | 0.001168359
8.56253 | 6.516295 | 17.35014 | 84.95692 |  |  |  |  | 0.003392863 | 0.003393222 | 0.07306515 | 14.46259 | 0.001344664
9.411584 | 6.973614 | 16.77634 | 87.1039 |  |  |  |  | 0.003906465 | 0.00390694 | 0.0840852 | 14.46227 | 0.001547473
7.668123 | 6.004478 | 17.84785 | 82.52597 |  |  |  |  | 0.004497803 | 0.004498433 | 0.09676013 | 14.46191 | 0.001780738
5.479073 | 4.603772 | 18.30913 | 75.11061 |  |  |  |  | 0.00517864 | 0.005179475 | 0.1113361 | 14.46149 | 0.002048989
3.286886 | 2.963239 | 17.18381 | 63.98293 |  |  |  |  | 0.005962516 | 0.005963623 | 0.1280951 | 14.461 | 0.002357416
2.068442 | 1.938419 | 15.09515 | 53.64419 |  |  |  |  | 0.006865021 | 0.006866488 | 0.1473601 | 14.46045 | 0.002711962
1.23259844 | 1.185977 | 12.1505 | 41.91653 |  |  |  |  | 0.007904098 | 0.007906043 | 0.1695004 | 14.4598 | 0.003119423
0.60232938 | 0.5911154 | 8.119524 | 27.39581 |  |  |  |  | 0.009100403 | 0.009102982 | 0.1949379 | 14.45907 | 0.003587566
0.39215527 | 0.3873904 | 5.997528 | 20.09326 |  |  |  |  | 0.01047771 | 0.01048113 | 0.2241544 | 14.45822 | 0.004125255
0.292444204 | 0.2897913 | 4.890147 | 16.31096 |  |  |  |  | 0.01206339 | 0.01206793 | 0.2576988 | 14.45724 | 0.004742593
0.180918759 | 0.1799021 | 3.393347 | 11.2606 |  |  |  |  | 0.01388895 | 0.01389495 | 0.2961958 | 14.45611 | 0.005451079
0.121688237 | 0.121228 | 2.478943 | 8.198974 |  |  |  |  | 0.01599062 | 0.01599859 | 0.3403554 | 14.45482 | 0.006263775
0.083892355 | 0.08367352 | 1.834274 | 6.050895 |  |  |  |  | 0.01841014 | 0.0184207 | 0.390982 | 14.45333 | 0.00719549
0.058270762 | 0.05816515 | 1.356014 | 4.463589 |  |  |  |  | 0.02119551 | 0.02120951 | 0.4489859 | 14.45161 | 0.008262971
0.040788467 | 0.04073671 | 1.005771 | 3.304475 |  |  |  |  | 0.02440198 | 0.02442053 | 0.5153933 | 14.44964 | 0.009485109
0.025352327 | 0.02533233 | 0.6740278 | 2.209475 |  |  |  |  | 0.02809309 | 0.02811769 | 0.5913583 | 14.44737 | 0.01088314
0.0148396225 | 0.01483277 | 0.4295138 | 1.40461 |  |  |  |  | 0.03234197 | 0.03237458 | 0.6781734 | 14.44475 | 0.01248085
0.006197117 | 0.006195922 | 0.2094769 | 0.6824012 |  |  |  |  | 0.03723271 | 0.03727594 | 0.7772802 | 14.44175 | 0.01430478
0.0026786635 | 0.00267844 | 0.1113592 | 0.3612095 |  |  |  |  | 0.04286204 | 0.04291934 | 0.8902784 | 14.43829 | 0.01638436
0.001201033 | 0.001200988 | 0.066564 | 0.2148975 |  |  |  |  | 0.04934117 | 0.04941713 | 1.018933 | 14.43431 | 0.01875207
[8 empty] | 0.05679796 | 0.05689866 | 1.165178 | 14.42974 | 0.0214435
[8 empty] | 0.06537937 | 0.06551286 | 1.331115 | 14.42448 | 0.02449735
[8 empty] | 0.07525426 | 0.0754312 | 1.519008 | 14.41844 | 0.02795526
[8 empty] | 0.0866166 | 0.08685114 | 1.731266 | 14.4115 | 0.03186158
[8 empty] | 0.09968912 | 0.1 | 1.970421 | 14.40353 | 0.0362629

## 262.0
Raw Press (MPa) | Raw Adjusted Press (MPa) | Excess (mmol/g) | Total Vol (V/V) | fitPress (MPa) | Adjusted Fit Press (MPa) | Excess Fit (mmol/g) | Total Vol Fit (V/V) | adjustedModelPress | actualPress | Absolute (mmolg) | Isosteric Heat (kJ/mol) | fill factor
0.0026240105 | 0.002623824 | 0.07182464 | 0.2349669 | 0.0001 | 9.999973e-05 | 0.001620989 | 0.005401796 | 9.999973e-05 | 0.0001 | 0.001620993 | 14.55153 | 2.983216e-05
0.0057325665 | 0.005731676 | 0.1373396 | 0.451028 | 0.0101 | 0.01009724 | 0.1624927 | 0.5416821 | 0.0001151392 | 0.0001151395 | 0.001866383 | 14.55153 | 3.434823e-05
0.0089637585 | 0.008961581 | 0.2027957 | 0.6672005 | 0.0201 | 0.02008905 | 0.3209711 | 1.070358 | 0.0001325707 | 0.0001325711 | 0.002148918 | 14.55151 | 3.954789e-05
0.0122389395 | 0.01223488 | 0.2661513 | 0.8767958 | 0.0301 | 0.03007545 | 0.4771098 | 1.591601 | 0.0001526412 | 0.0001526418 | 0.002474217 | 14.5515 | 4.553459e-05
0.016095975 | 0.01608895 | 0.338926 | 1.117784 | 0.0401 | 0.04005644 | 0.630961 | 2.105575 | 0.0001757502 | 0.0001757511 | 0.002848754 | 14.55149 | 5.242743e-05
0.0270605665 | 0.02704073 | 0.5351652 | 1.768995 | 0.0501 | 0.05003201 | 0.782575 | 2.612443 | 0.0002023579 | 0.000202359 | 0.003279979 | 14.55147 | 6.036352e-05
0.0457612235 | 0.0457045 | 0.8464726 | 2.805265 | 0.0601 | 0.06000217 | 0.9320009 | 3.11236 | 0.0002329937 | 0.0002329952 | 0.003776467 | 14.55145 | 6.950072e-05
0.0612360205 | 0.06113446 | 1.08806 | 3.611826 | 0.0701 | 0.06996693 | 1.079286 | 3.605477 | 0.0002682676 | 0.0002682696 | 0.004348095 | 14.55143 | 8.002074e-05
0.109847198 | 0.1095206 | 1.786561 | 5.953454 | 0.0801 | 0.07992627 | 1.224478 | 4.091942 | 0.0003088818 | 0.0003088844 | 0.005006227 | 14.55141 | 9.213277e-05
0.22975588 | 0.228329 | 3.257688 | 10.92925 | 0.0901 | 0.08988021 | 1.36762 | 4.571898 | 0.0003556446 | 0.000355648 | 0.00576395 | 14.55138 | 0.0001060776
0.38315752 | 0.3791961 | 4.789002 | 16.18142 |  |  |  |  | 0.000409487 | 0.0004094915 | 0.006636323 | 14.55135 | 0.0001221325
0.65209027 | 0.640652 | 7.005802 | 23.90804 |  |  |  |  | 0.0004714806 | 0.0004714866 | 0.007640685 | 14.55131 | 0.0001406164
0.93320664 | 0.9098566 | 8.810492 | 30.36421 |  |  |  |  | 0.0005428596 | 0.0005428675 | 0.00879699 | 14.55127 | 0.0001618966
1.249547535 | 1.207838 | 10.40803 | 36.26388 |  |  |  |  | 0.0006250446 | 0.0006250552 | 0.0101282 | 14.55122 | 0.0001863957
1.616895675 | 1.547356 | 11.86199 | 41.85658 |  |  |  |  | 0.0007196716 | 0.0007196857 | 0.01166076 | 14.55116 | 0.0002146003
2.105400185 | 1.988169 | 13.31984 | 47.81204 |  |  |  |  | 0.0008286242 | 0.0008286428 | 0.01342507 | 14.5511 | 0.0002470701
2.468582 | 2.308111 | 14.15991 | 51.48841 |  |  |  |  | 0.0009540708 | 0.0009540955 | 0.01545615 | 14.55102 | 0.0002844493
2.788052 | 2.584138 | 14.763 | 54.30778 |  |  |  |  | 0.001098508 | 0.001098541 | 0.01779425 | 14.55094 | 0.0003274789
3.033542 | 2.792851 | 15.15354 | 56.25405 |  |  |  |  | 0.001264812 | 0.001264855 | 0.02048573 | 14.55084 | 0.0003770118
3.32827 | 3.039571 | 15.53543 | 58.32757 |  |  |  |  | 0.001456291 | 0.001456348 | 0.02358387 | 14.55073 | 0.0004340288
3.760091 | 3.393564 | 16.00652 | 61.11204 |  |  |  |  | 0.001676757 | 0.001676833 | 0.02714997 | 14.55059 | 0.0004996581
4.416505 | 3.914958 | 16.49571 | 64.68808 |  |  |  |  | 0.001930597 | 0.001930698 | 0.03125455 | 14.55044 | 0.0005751972
5.232346 | 4.53571 | 16.82937 | 68.3741 |  |  |  |  | 0.002222863 | 0.002222996 | 0.03597865 | 14.55027 | 0.0006621378
6.241334 | 5.263372 | 16.99514 | 72.3288 |  |  |  |  | 0.00255937 | 0.002559548 | 0.04141545 | 14.55007 | 0.0007621947
7.367041 | 6.025935 | 16.92509 | 76.16742 |  |  |  |  | 0.002946816 | 0.002947052 | 0.04767205 | 14.54984 | 0.0008773389
8.596399 | 6.80398 | 16.63483 | 79.94635 |  |  |  |  | 0.00339291 | 0.003393222 | 0.05487148 | 14.54957 | 0.001009835
9.443357 | 7.309778 | 16.19263 | 81.91321 |  |  |  |  | 0.003906526 | 0.00390694 | 0.06315505 | 14.54926 | 0.001162282
7.664065 | 6.218952 | 16.90518 | 77.21613 |  |  |  |  | 0.004497884 | 0.004498433 | 0.07268503 | 14.54891 | 0.001337669
5.335013 | 4.611741 | 16.83212 | 68.72233 |  |  |  |  | 0.005178748 | 0.005179475 | 0.08364761 | 14.54851 | 0.00153942
3.256935 | 2.980239 | 15.3857 | 57.64194 |  |  |  |  | 0.005962659 | 0.005963623 | 0.09625638 | 14.54804 | 0.001771467
2.057177 | 1.945191 | 13.2081 | 47.32488 |  |  |  |  | 0.006865211 | 0.006866488 | 0.1107562 | 14.5475 | 0.002038317
1.22683988 | 1.186621 | 10.32202 | 35.93113 |  |  |  |  | 0.007904349 | 0.007906043 | 0.1274276 | 14.54688 | 0.002345132
0.5863100525 | 0.5770561 | 6.44943 | 21.97217 |  |  |  |  | 0.009100736 | 0.009102982 | 0.1465918 | 14.54617 | 0.002697822
0.3804615275 | 0.3765556 | 4.607089 | 15.59575 |  |  |  |  | 0.01047815 | 0.01048113 | 0.1686161 | 14.54535 | 0.003103149
0.2835590925 | 0.281387 | 3.68864 | 12.43321 |  |  |  |  | 0.01206398 | 0.01206793 | 0.1939202 | 14.5444 | 0.003568835
0.1814272985 | 0.1805371 | 2.543215 | 8.536706 |  |  |  |  | 0.01388972 | 0.01389495 | 0.2229831 | 14.54332 | 0.004103699
0.120345906 | 0.1199539 | 1.771765 | 5.931982 |  |  |  |  | 0.01599165 | 0.01599859 | 0.2563508 | 14.54206 | 0.004717787
0.084798795 | 0.0846041 | 1.28141 | 4.284594 |  |  |  |  | 0.01841151 | 0.0184207 | 0.2946448 | 14.54062 | 0.005422535
0.057970837 | 0.05787982 | 0.8822096 | 2.948704 |  |  |  |  | 0.02119732 | 0.02120951 | 0.3385708 | 14.53896 | 0.006230933
0.0398173765 | 0.03977443 | 0.5948456 | 1.989941 |  |  |  |  | 0.02440437 | 0.02442053 | 0.388929 | 14.53705 | 0.007157706
0.0244372225 | 0.02442104 | 0.3343636 | 1.123515 |  |  |  |  | 0.02809627 | 0.02811769 | 0.4466242 | 14.53486 | 0.008219508
0.0139718395 | 0.01396655 | 0.1442465 | 0.4930052 |  |  |  |  | 0.03234618 | 0.03237458 | 0.5126771 | 14.53233 | 0.00943512
0.0053753225 | 0.005374539 | -0.02417194 | -0.06389504 |  |  |  |  | 0.03723829 | 0.03727594 | 0.5882347 | 14.52942 | 0.01082566
0.0021328 | 0.002132677 | -0.09311676 | -0.2911974 |  |  |  |  | 0.04286944 | 0.04291934 | 0.6745821 | 14.52607 | 0.01241476
0.0008724485 | 0.0008724279 | -0.1214319 | -0.3843755 |  |  |  |  | 0.04935099 | 0.04941713 | 0.773152 | 14.52222 | 0.01422881
[8 empty] | 0.05681098 | 0.05689866 | 0.8855343 | 14.51779 | 0.01629705
[8 empty] | 0.06539662 | 0.06551286 | 1.013483 | 14.5127 | 0.01865176
[8 empty] | 0.07527713 | 0.0754312 | 1.158918 | 14.50684 | 0.0213283
[8 empty] | 0.08664691 | 0.08685114 | 1.323928 | 14.5001 | 0.02436509
[8 empty] | 0.09972929 | 0.1 | 1.51076 | 14.49236 | 0.02780347

## 272.74
Raw Press (MPa) | Raw Adjusted Press (MPa) | Excess (mmol/g) | Total Vol (V/V) | fitPress (MPa) | Adjusted Fit Press (MPa) | Excess Fit (mmol/g) | Total Vol Fit (V/V) | adjustedModelPress | actualPress | Absolute (mmolg) | Isosteric Heat (kJ/mol) | fill factor
0.002848621 | 0.002848429 | 0.06026074 | 0.1984342 | 0.0001 | 9.999976e-05 | 0.001245128 | 0.00419596 | 9.999976e-05 | 0.0001 | 0.001245131 | 14.63806 | 2.291493e-05
0.00467883 | 0.004678312 | 0.08952623 | 0.2958448 | 0.0101 | 0.01009758 | 0.1250215 | 0.4214535 | 0.0001151392 | 0.0001151395 | 0.001433626 | 14.63805 | 2.638392e-05
0.008693826 | 0.008692036 | 0.1520341 | 0.5041512 | 0.0201 | 0.02009044 | 0.2473566 | 0.834135 | 0.0001325707 | 0.0001325711 | 0.001650654 | 14.63804 | 3.037802e-05
0.012494209 | 0.01249051 | 0.2090335 | 0.6944268 | 0.0301 | 0.03007855 | 0.3682755 | 1.24232 | 0.0001526412 | 0.0001526418 | 0.001900533 | 14.63803 | 3.497672e-05
0.0161966165 | 0.01619041 | 0.2631618 | 0.8753373 | 0.0401 | 0.04006194 | 0.4878029 | 1.646087 | 0.0001757503 | 0.0001757511 | 0.002188237 | 14.63801 | 4.02715e-05
0.0282376055 | 0.02821873 | 0.4313567 | 1.438749 | 0.0501 | 0.0500406 | 0.6059625 | 2.045512 | 0.000202358 | 0.000202359 | 0.002519488 | 14.638 | 4.636772e-05
0.0456452525 | 0.04559594 | 0.6602511 | 2.207898 | 0.0601 | 0.06001452 | 0.7227778 | 2.440669 | 0.0002329939 | 0.0002329952 | 0.002900876 | 14.63798 | 5.338665e-05
0.0640979715 | 0.06400075 | 0.8893279 | 2.980105 | 0.0701 | 0.06998373 | 0.8382716 | 2.831632 | 0.0002682679 | 0.0002682696 | 0.003339988 | 14.63796 | 6.146792e-05
0.1100184885 | 0.1097322 | 1.419455 | 4.774815 | 0.0801 | 0.07994821 | 0.9524664 | 3.218471 | 0.0003088821 | 0.0003088844 | 0.003845559 | 14.63794 | 7.077225e-05
0.2161039605 | 0.2150008 | 2.498947 | 8.459689 | 0.0901 | 0.08990796 | 1.065384 | 3.601255 | 0.000355645 | 0.000355648 | 0.004427641 | 14.63791 | 8.148468e-05
0.39895357 | 0.3952018 | 4.02608 | 13.75251 |  |  |  |  | 0.0004094875 | 0.0004094915 | 0.00509781 | 14.63788 | 9.381822e-05
0.66478043 | 0.6543954 | 5.89421 | 20.33362 |  |  |  |  | 0.0004714814 | 0.0004714866 | 0.005869388 | 14.63784 | 0.0001080181
0.953581545 | 0.9322853 | 7.507211 | 26.16688 |  |  |  |  | 0.0005428606 | 0.0005428675 | 0.006757713 | 14.6378 | 0.0001243665
1.25745889 | 1.220559 | 8.904897 | 31.362 |  |  |  |  | 0.0006250459 | 0.0006250552 | 0.007780437 | 14.63776 | 0.0001431883
1.62160783 | 1.560504 | 10.23912 | 36.51792 |  |  |  |  | 0.0007196734 | 0.0007196857 | 0.008957878 | 14.6377 | 0.0001648575
2.108599385 | 2.005882 | 11.62461 | 42.16946 |  |  |  |  | 0.0008286265 | 0.0008286428 | 0.01031342 | 14.63764 | 0.0001898044
2.466372 | 2.326444 | 12.45747 | 45.75184 |  |  |  |  | 0.0009540739 | 0.0009540955 | 0.01187398 | 14.63757 | 0.0002185244
2.792105 | 2.613483 | 13.0985 | 48.65476 |  |  |  |  | 0.001098513 | 0.001098541 | 0.01367053 | 14.63749 | 0.0002515874
3.038071 | 2.827226 | 13.50943 | 50.62341 |  |  |  |  | 0.001264817 | 0.001264855 | 0.0157387 | 14.63739 | 0.0002896492
3.33209 | 3.079376 | 13.90246 | 52.67486 |  |  |  |  | 0.001456298 | 0.001456348 | 0.0181195 | 14.63728 | 0.0003334646
3.763053 | 3.442465 | 14.3612 | 55.32974 |  |  |  |  | 0.001676766 | 0.001676833 | 0.0208601 | 14.63716 | 0.0003839016
4.437706 | 3.995657 | 14.90489 | 58.9827 |  |  |  |  | 0.001930609 | 0.001930698 | 0.02401476 | 14.63701 | 0.0004419589
5.268389 | 4.652064 | 15.40362 | 63.02641 |  |  |  |  | 0.002222879 | 0.002222996 | 0.02764591 | 14.63685 | 0.0005087852
6.290916 | 5.42421 | 15.70372 | 67.14156 |  |  |  |  | 0.002559393 | 0.002559548 | 0.0318253 | 14.63666 | 0.0005857012
7.367319 | 6.196691 | 15.7311 | 70.71424 |  |  |  |  | 0.002946846 | 0.002947052 | 0.03663546 | 14.63644 | 0.0006742256
8.588086 | 7.026388 | 15.64386 | 74.57016 |  |  |  |  | 0.003392949 | 0.003393222 | 0.04217124 | 14.63618 | 0.0007761041
9.460631 | 7.591718 | 15.29248 | 76.50434 |  |  |  |  | 0.003906578 | 0.00390694 | 0.04854165 | 14.63589 | 0.0008933428
7.433156 | 6.242659 | 15.76455 | 71.03897 |  |  |  |  | 0.004497953 | 0.004498433 | 0.05587193 | 14.63555 | 0.001028246
5.334749 | 4.703356 | 15.45393 | 63.38704 |  |  |  |  | 0.005178839 | 0.005179475 | 0.0643059 | 14.63517 | 0.001183462
3.238536 | 2.999537 | 13.77511 | 52.01354 |  |  |  |  | 0.005962781 | 0.005963623 | 0.07400868 | 14.63472 | 0.001362029
2.059026 | 1.961023 | 11.53567 | 41.75862 |  |  |  |  | 0.006865372 | 0.006866488 | 0.08516978 | 14.63421 | 0.001567433
1.224793725 | 1.189772 | 8.742147 | 30.76322 |  |  |  |  | 0.007904563 | 0.007906043 | 0.09800652 | 14.63362 | 0.001803676
0.58414726 | 0.5761212 | 5.287431 | 18.20882 |  |  |  |  | 0.00910102 | 0.009102982 | 0.112768 | 14.63293 | 0.002075341
0.3781721 | 0.3748002 | 3.674921 | 12.58553 |  |  |  |  | 0.01047853 | 0.01048113 | 0.1297397 | 14.63215 | 0.002387681
0.2810490535 | 0.2791846 | 2.892088 | 9.864083 |  |  |  |  | 0.01206448 | 0.01206793 | 0.1492481 | 14.63125 | 0.002746708
0.173312661 | 0.1726028 | 1.871705 | 6.362691 |  |  |  |  | 0.01389038 | 0.01389495 | 0.1716669 | 14.63021 | 0.003159295
0.1166088405 | 0.1162873 | 1.273147 | 4.324585 |  |  |  |  | 0.01599253 | 0.01599859 | 0.1974229 | 14.62902 | 0.003633298
0.080738477 | 0.08058425 | 0.8652368 | 2.942331 |  |  |  |  | 0.01841267 | 0.0184207 | 0.2270028 | 14.62764 | 0.004177676
0.055371487 | 0.05529893 | 0.5565227 | 1.900468 |  |  |  |  | 0.02119886 | 0.02120951 | 0.2609616 | 14.62605 | 0.004802642
0.037625258 | 0.03759175 | 0.3286307 | 1.1337 |  |  |  |  | 0.02440641 | 0.02442053 | 0.2999306 | 14.62423 | 0.005519812
0.0230575675 | 0.02304498 | 0.1302938 | 0.4684473 |  |  |  |  | 0.02809897 | 0.02811769 | 0.3446264 | 14.62213 | 0.006342377
0.01313005 | 0.01312597 | -0.012855 | -0.01031399 |  |  |  |  | 0.03234976 | 0.03237458 | 0.3958613 | 14.61972 | 0.007285286
0.0047128215 | 0.004712296 | -0.1418907 | -0.440626 |  |  |  |  | 0.03724305 | 0.03727594 | 0.4545535 | 14.61694 | 0.008365435
0.001742231 | 0.001742159 | -0.1903402 | -0.6017523 |  |  |  |  | 0.04287574 | 0.04291934 | 0.5217376 | 14.61374 | 0.009601867
[8 empty] | 0.04935934 | 0.04941713 | 0.5985763 | 14.61006 | 0.01101598
[8 empty] | 0.05682205 | 0.05689866 | 0.6863707 | 14.60582 | 0.01263171
[8 empty] | 0.0654113 | 0.06551286 | 0.7865701 | 14.60095 | 0.01447575
[8 empty] | 0.07529658 | 0.0754312 | 0.9007814 | 14.59534 | 0.01657765
[8 empty] | 0.08667269 | 0.08685114 | 1.030775 | 14.58889 | 0.01897
[8 empty] | 0.09976347 | 0.1 | 1.178486 | 14.58148 | 0.02168842

## 282.96
Raw Press (MPa) | Raw Adjusted Press (MPa) | Excess (mmol/g) | Total Vol (V/V) | fitPress (MPa) | Adjusted Fit Press (MPa) | Excess Fit (mmol/g) | Total Vol Fit (V/V) | adjustedModelPress | actualPress | Absolute (mmolg) | Isosteric Heat (kJ/mol) | fill factor
0.0027213195 | 0.002721165 | 0.04392077 | 0.1459019 | 0.0001 | 9.999979e-05 | 0.0009855613 | 0.0033614 | 9.999979e-05 | 0.0001 | 0.0009855633 | 14.72065 | 1.813795e-05
0.00470549 | 0.004705028 | 0.06917016 | 0.2307219 | 0.0101 | 0.01009787 | 0.09907278 | 0.3380137 | 0.0001151393 | 0.0001151395 | 0.001134765 | 14.72064 | 2.08838e-05
0.009021744 | 0.009020046 | 0.1227679 | 0.4110078 | 0.0201 | 0.02009157 | 0.1962401 | 0.6697476 | 0.0001325708 | 0.0001325711 | 0.001306553 | 14.72063 | 2.404533e-05
0.012838123 | 0.01283469 | 0.1691058 | 0.5670656 | 0.0301 | 0.03008111 | 0.2925004 | 0.998604 | 0.0001526413 | 0.0001526418 | 0.001504346 | 14.72062 | 2.768543e-05
0.016642505 | 0.01663673 | 0.2138633 | 0.7180677 | 0.0401 | 0.04006647 | 0.3878662 | 1.324623 | 0.0001757504 | 0.0001757511 | 0.001732079 | 14.72061 | 3.187654e-05
0.0279656735 | 0.02794936 | 0.342654 | 1.153433 | 0.0501 | 0.05004767 | 0.4823498 | 1.647843 | 0.0002023581 | 0.000202359 | 0.001994283 | 14.7206 | 3.670206e-05
0.048815793 | 0.04876611 | 0.5676087 | 1.916314 | 0.0601 | 0.06002471 | 0.5759633 | 1.968303 | 0.000232994 | 0.0002329952 | 0.002296177 | 14.72058 | 4.2258e-05
0.063768054 | 0.06368329 | 0.7213382 | 2.439259 | 0.0701 | 0.06999758 | 0.6687185 | 2.286041 | 0.0002682681 | 0.0002682696 | 0.002643765 | 14.72056 | 4.865489e-05
0.1089600865 | 0.1087127 | 1.15818 | 3.931488 | 0.0801 | 0.07996629 | 0.7606271 | 2.601094 | 0.0003088824 | 0.0003088844 | 0.003043963 | 14.72054 | 5.601998e-05
0.22828958 | 0.2272053 | 2.18428 | 7.467216 | 0.0901 | 0.08993084 | 0.8517006 | 2.913498 | 0.0003556454 | 0.000355648 | 0.003504731 | 14.72051 | 6.449979e-05
0.3921686 | 0.388975 | 3.360719 | 11.5844 |  |  |  |  | 0.000409488 | 0.0004094915 | 0.004035233 | 14.72048 | 7.426295e-05
0.6586353 | 0.6496556 | 5.032116 | 17.51581 |  |  |  |  | 0.000471482 | 0.0004714866 | 0.004646018 | 14.72045 | 8.550362e-05
0.937252295 | 0.919128 | 6.477423 | 22.76289 |  |  |  |  | 0.0005428614 | 0.0005428675 | 0.005349232 | 14.72041 | 9.844529e-05
1.2518203 | 1.219608 | 7.838107 | 27.83332 |  |  |  |  | 0.000625047 | 0.0006250552 | 0.006158852 | 14.72037 | 0.0001133452
1.61575596 | 1.562324 | 9.133955 | 32.82584 |  |  |  |  | 0.0007196749 | 0.0007196857 | 0.00709097 | 14.72032 | 0.0001304996
2.1024076 | 2.012471 | 10.52211 | 38.42599 |  |  |  |  | 0.0008286284 | 0.0008286428 | 0.008164108 | 14.72026 | 0.0001502492
2.466515 | 2.343277 | 11.38949 | 42.08706 |  |  |  |  | 0.0009540765 | 0.0009540955 | 0.009399583 | 14.72019 | 0.0001729865
2.790948 | 2.633786 | 12.02245 | 44.91572 |  |  |  |  | 0.001098516 | 0.001098541 | 0.01082193 | 14.72011 | 0.0001991628
3.033914 | 2.848755 | 12.41472 | 46.78124 |  |  |  |  | 0.001264822 | 0.001264855 | 0.01245938 | 14.72002 | 0.0002292979
3.331766 | 3.109294 | 12.83189 | 48.87409 |  |  |  |  | 0.001456304 | 0.001456348 | 0.01434443 | 14.71992 | 0.0002639897
3.756898 | 3.475542 | 13.35027 | 51.63265 |  |  |  |  | 0.001676774 | 0.001676833 | 0.01651447 | 14.7198 | 0.0003039262
4.439625 | 4.050147 | 14.00205 | 55.52908 |  |  |  |  | 0.00193062 | 0.001930698 | 0.0190125 | 14.71966 | 0.0003498991
5.28467 | 4.738932 | 14.54315 | 59.57762 |  |  |  |  | 0.002222893 | 0.002222996 | 0.02188801 | 14.7195 | 0.000402819
6.218175 | 5.472175 | 14.90002 | 63.37402 |  |  |  |  | 0.002559411 | 0.002559548 | 0.02519793 | 14.71932 | 0.0004637334
7.32303 | 6.30455 | 15.12423 | 67.35485 |  |  |  |  | 0.002946871 | 0.002947052 | 0.0290077 | 14.71911 | 0.000533847
8.538066 | 7.178645 | 15.16225 | 71.20287 |  |  |  |  | 0.003392982 | 0.003393222 | 0.0333926 | 14.71887 | 0.0006145451
9.472103 | 7.823558 | 14.91735 | 73.36772 |  |  |  |  | 0.003906622 | 0.00390694 | 0.03843916 | 14.71859 | 0.0007074202
7.643373 | 6.539058 | 15.17587 | 68.48904 |  |  |  |  | 0.004498011 | 0.004498433 | 0.04424685 | 14.71827 | 0.0008143028
5.42742 | 4.852904 | 14.53195 | 59.94269 |  |  |  |  | 0.005178915 | 0.005179475 | 0.05092996 | 14.7179 | 0.0009372963
3.232021 | 3.022409 | 12.57725 | 47.80633 |  |  |  |  | 0.005962881 | 0.005963623 | 0.05861978 | 14.71748 | 0.001078817
2.05026 | 1.964676 | 10.31655 | 37.64391 |  |  |  |  | 0.006865505 | 0.006866488 | 0.06746706 | 14.71699 | 0.001241639
1.220248195 | 1.189629 | 7.6357 | 27.11442 |  |  |  |  | 0.007904739 | 0.007906043 | 0.07764486 | 14.71643 | 0.001428948
0.575542745 | 0.5686791 | 4.502999 | 15.64026 |  |  |  |  | 0.009101253 | 0.009102982 | 0.08935173 | 14.71578 | 0.001644396
0.373233335 | 0.3703401 | 3.10268 | 10.7199 |  |  |  |  | 0.01047884 | 0.01048113 | 0.1028153 | 14.71504 | 0.001892176
0.2513404825 | 0.2500266 | 2.244689 | 7.711771 |  |  |  |  | 0.01206489 | 0.01206793 | 0.1182966 | 14.71418 | 0.002177087
0.16426559 | 0.1637038 | 1.534278 | 5.253436 |  |  |  |  | 0.01389093 | 0.01389495 | 0.1360943 | 14.71319 | 0.00250463
0.112042649 | 0.1117811 | 1.069043 | 3.654738 |  |  |  |  | 0.01599325 | 0.01599859 | 0.1565504 | 14.71205 | 0.002881096
0.0801566225 | 0.08002272 | 0.7667208 | 2.620616 |  |  |  |  | 0.01841362 | 0.0184207 | 0.1800556 | 14.71074 | 0.003313677
0.054107803 | 0.05404677 | 0.5057 | 1.731181 |  |  |  |  | 0.02120013 | 0.02120951 | 0.2070563 | 14.70924 | 0.003810588
0.03764392 | 0.03761437 | 0.3323216 | 1.142312 |  |  |  |  | 0.02440809 | 0.02442053 | 0.2380613 | 14.7075 | 0.004381193
0.0225017065 | 0.02249115 | 0.1652268 | 0.5764371 |  |  |  |  | 0.0281012 | 0.02811769 | 0.2736504 | 14.70551 | 0.005036161
0.012606181 | 0.01260287 | 0.05057936 | 0.1893004 |  |  |  |  | 0.03235272 | 0.03237458 | 0.3144823 | 14.70321 | 0.005787617
0.0042689325 | 0.004268552 | -0.05111153 | -0.1530893 |  |  |  |  | 0.03724697 | 0.03727594 | 0.3613048 | 14.70056 | 0.006649321
0.001491627 | 0.001491581 | -0.08703098 | -0.2736509 |  |  |  |  | 0.04288094 | 0.04291934 | 0.4149642 | 14.69752 | 0.007636849
[8 empty] | 0.04936622 | 0.04941713 | 0.4764162 | 14.69402 | 0.00876779
[8 empty] | 0.05683117 | 0.05689866 | 0.5467367 | 14.68998 | 0.01006194
[8 empty] | 0.06542339 | 0.06551286 | 0.6271325 | 14.68535 | 0.01154152
[8 empty] | 0.07531261 | 0.0754312 | 0.7189521 | 14.68001 | 0.01323133
[8 empty] | 0.08669395 | 0.08685114 | 0.8236948 | 14.67387 | 0.01515898
[8 empty] | 0.09979164 | 0.1 | 0.9430188 | 14.6668 | 0.01735497

## 298.13
Raw Press (MPa) | Raw Adjusted Press (MPa) | Excess (mmol/g) | Total Vol (V/V) | fitPress (MPa) | Adjusted Fit Press (MPa) | Excess Fit (mmol/g) | Total Vol Fit (V/V) | adjustedModelPress | actualPress | Absolute (mmolg) | Isosteric Heat (kJ/mol) | fill factor
0.0031172205 | 0.003117052 | 0.03525713 | 0.1188603 | 0.0001 | 9.999983e-05 | 0.0007158972 | 0.00249169 | 9.999983e-05 | 0.0001 | 0.0007158986 | 14.84365 | 1.317514e-05
0.0063444135 | 0.006343717 | 0.06348441 | 0.2155814 | 0.0101 | 0.01009823 | 0.07205219 | 0.2508578 | 0.0001151393 | 0.0001151395 | 0.0008242782 | 14.84364 | 1.516971e-05
0.009558943 | 0.009557361 | 0.09173227 | 0.3123416 | 0.0201 | 0.02009301 | 0.1428901 | 0.497645 | 0.0001325708 | 0.0001325711 | 0.0009490647 | 14.84363 | 1.746624e-05
0.0130520695 | 0.01304912 | 0.1214795 | 0.4144688 | 0.0301 | 0.03008432 | 0.2132346 | 0.7428695 | 0.0001526414 | 0.0001526418 | 0.001092741 | 14.84362 | 2.011041e-05
0.0168497865 | 0.01684487 | 0.1536655 | 0.5250087 | 0.0401 | 0.04007217 | 0.2830909 | 0.9865472 | 0.0001757505 | 0.0001757511 | 0.001258168 | 14.84361 | 2.315486e-05
0.0284482195 | 0.02843421 | 0.2492746 | 0.8540525 | 0.0501 | 0.05005657 | 0.3524638 | 1.228694 | 0.0002023583 | 0.000202359 | 0.001448636 | 14.8436 | 2.666016e-05
0.044156958 | 0.04412322 | 0.3739577 | 1.284416 | 0.0601 | 0.06003751 | 0.4213583 | 1.469325 | 0.0002329942 | 0.0002329952 | 0.001667936 | 14.84358 | 3.069608e-05
0.0712015285 | 0.07111383 | 0.5789973 | 1.994772 | 0.0701 | 0.07001499 | 0.4897791 | 1.708456 | 0.0002682683 | 0.0002682696 | 0.001920431 | 14.84356 | 3.534291e-05
0.111324162 | 0.1111099 | 0.8667202 | 2.996321 | 0.0801 | 0.07998902 | 0.5577309 | 1.946102 | 0.0003088827 | 0.0003088844 | 0.002211146 | 14.84354 | 4.069311e-05
0.221759213 | 0.22091 | 1.590722 | 5.537411 | 0.0901 | 0.0899596 | 0.6252186 | 2.182278 | 0.0003556458 | 0.000355648 | 0.002545863 | 14.84352 | 4.685313e-05
0.39078228 | 0.3881505 | 2.524635 | 8.873954 |  |  |  |  | 0.0004094886 | 0.0004094915 | 0.002931243 | 14.84349 | 5.394552e-05
0.676584145 | 0.668722 | 3.940559 | 14.00106 |  |  |  |  | 0.0004714828 | 0.0004714866 | 0.00337495 | 14.84346 | 6.211134e-05
0.95708067 | 0.9414012 | 5.11925 | 18.36757 |  |  |  |  | 0.0005428624 | 0.0005428675 | 0.00388581 | 14.84343 | 7.151302e-05
1.27222853 | 1.244629 | 6.257019 | 22.68694 |  |  |  |  | 0.0006250484 | 0.0006250552 | 0.004473982 | 14.84339 | 8.233752e-05
1.640569755 | 1.59488 | 7.375826 | 27.07343 |  |  |  |  | 0.0007196767 | 0.0007196857 | 0.00515116 | 14.84334 | 9.480006e-05
2.12318907 | 2.047117 | 8.584417 | 32.01768 |  |  |  |  | 0.0008286309 | 0.0008286428 | 0.005930808 | 14.84328 | 0.0001091484
2.475033 | 2.372111 | 9.32699 | 35.19272 |  |  |  |  | 0.0009540797 | 0.0009540955 | 0.006828421 | 14.84322 | 0.0001256677
2.796244 | 2.665402 | 9.911617 | 37.80283 |  |  |  |  | 0.00109852 | 0.001098541 | 0.007861835 | 14.84315 | 0.0001446863
3.039332 | 2.885228 | 10.30585 | 39.63011 |  |  |  |  | 0.001264828 | 0.001264855 | 0.009051581 | 14.84307 | 0.000166582
3.334409 | 3.149627 | 10.70649 | 41.60642 |  |  |  |  | 0.001456312 | 0.001456348 | 0.01042129 | 14.84297 | 0.0001917895
3.75719 | 3.523854 | 11.21163 | 44.23075 |  |  |  |  | 0.001676784 | 0.001676833 | 0.01199814 | 14.84286 | 0.0002208094
4.413528 | 4.094309 | 11.85014 | 47.86885 |  |  |  |  | 0.001930633 | 0.001930698 | 0.01381344 | 14.84273 | 0.0002542176
5.273847 | 4.823293 | 12.49559 | 52.07857 |  |  |  |  | 0.002222911 | 0.002222996 | 0.01590319 | 14.84259 | 0.0002926765
6.282089 | 5.651695 | 12.94202 | 56.09604 |  |  |  |  | 0.002559434 | 0.002559548 | 0.01830882 | 14.84242 | 0.0003369488
7.349617 | 6.499991 | 13.25421 | 59.91667 |  |  |  |  | 0.002946901 | 0.002947052 | 0.02107798 | 14.84223 | 0.0003879115
8.604277 | 7.46174 | 13.33777 | 63.59514 |  |  |  |  | 0.003393022 | 0.003393222 | 0.0242655 | 14.842 | 0.0004465734
9.415948 | 8.065137 | 13.28251 | 65.66959 |  |  |  |  | 0.003906676 | 0.00390694 | 0.02793443 | 14.84175 | 0.000514095
7.400151 | 6.539445 | 13.34146 | 60.33004 |  |  |  |  | 0.004498082 | 0.004498433 | 0.03215727 | 14.84145 | 0.0005918106
5.291176 | 4.837764 | 12.63734 | 52.57373 |  |  |  |  | 0.00517901 | 0.005179475 | 0.03701738 | 14.84111 | 0.0006812542
3.163346 | 2.996672 | 10.63859 | 40.98299 |  |  |  |  | 0.005963008 | 0.005963623 | 0.04261057 | 14.84072 | 0.0007841892
1.847538 | 1.78974 | 8.021946 | 29.59836 |  |  |  |  | 0.006865672 | 0.006866488 | 0.04904694 | 14.84027 | 0.0009026419
0.9674914 | 0.951471 | 5.233105 | 18.75289 |  |  |  |  | 0.007904961 | 0.007906043 | 0.05645299 | 14.83975 | 0.00103894
0.4836124 | 0.4795862 | 2.933683 | 10.37674 |  |  |  |  | 0.009101547 | 0.009102982 | 0.06497397 | 14.83915 | 0.001195757
0.341881175 | 0.3398657 | 2.046805 | 7.247565 |  |  |  |  | 0.01047923 | 0.01048113 | 0.07477663 | 14.83847 | 0.001376162
0.258086129 | 0.2569364 | 1.593075 | 5.622974 |  |  |  |  | 0.01206541 | 0.01206793 | 0.08605231 | 14.83767 | 0.001583675
0.165196024 | 0.1647245 | 0.9962544 | 3.523976 |  |  |  |  | 0.01389161 | 0.01389495 | 0.09902044 | 14.83676 | 0.001822336
0.111466793 | 0.111252 | 0.6238385 | 2.223587 |  |  |  |  | 0.01599416 | 0.01599859 | 0.1139325 | 14.83571 | 0.002096772
0.0769014365 | 0.07679914 | 0.3706122 | 1.343708 |  |  |  |  | 0.01841483 | 0.0184207 | 0.1310766 | 14.83451 | 0.002412285
0.0529074365 | 0.052859 | 0.1873623 | 0.7092061 |  |  |  |  | 0.02120172 | 0.02120951 | 0.1507823 | 14.83311 | 0.002774942
0.0374179765 | 0.03739375 | 0.06386345 | 0.2830694 |  |  |  |  | 0.02441021 | 0.02442053 | 0.1734266 | 14.83151 | 0.00319168
0.0221924505 | 0.02218393 | -0.06177888 | -0.1493088 |  |  |  |  | 0.028104 | 0.02811769 | 0.19944 | 14.82967 | 0.00367042
0.012134299 | 0.01213175 | -0.1479576 | -0.4450481 |  |  |  |  | 0.03235644 | 0.03237458 | 0.2293135 | 14.82755 | 0.004220201
0.003836374 | 0.003836119 | -0.2223081 | -0.6993811 |  |  |  |  | 0.03725189 | 0.03727594 | 0.2636065 | 14.82511 | 0.004851318
0.0012643505 | 0.001264323 | -0.2461897 | -0.7808736 |  |  |  |  | 0.04288747 | 0.04291934 | 0.3029553 | 14.82229 | 0.005575478
[8 empty] | 0.04937488 | 0.04941713 | 0.348082 | 14.81906 | 0.006405973
[8 empty] | 0.05684265 | 0.05689866 | 0.3998045 | 14.81533 | 0.007357855
[8 empty] | 0.0654386 | 0.06551286 | 0.4590468 | 14.81105 | 0.008448129
[8 empty] | 0.07533278 | 0.0754312 | 0.5268498 | 14.80612 | 0.00969595
[8 empty] | 0.08672067 | 0.08685114 | 0.604382 | 14.80044 | 0.01112282
[8 empty] | 0.09982707 | 0.1 | 0.69295 | 14.79391 | 0.0127528

## 313.18
Raw Press (MPa) | Raw Adjusted Press (MPa) | Excess (mmol/g) | Total Vol (V/V) | fitPress (MPa) | Adjusted Fit Press (MPa) | Excess Fit (mmol/g) | Total Vol Fit (V/V) | adjustedModelPress | actualPress | Absolute (mmolg) | Isosteric Heat (kJ/mol) | fill factor
0.003195201 | 0.003195054 | 0.02919156 | 0.09939381 | 0.0001 | 9.999986e-05 | 0.0005362554 | 0.001909686 | 9.999986e-05 | 0.0001 | 0.0005362564 | 14.96606 | 9.869065e-06
0.005028076 | 0.005027712 | 0.04129985 | 0.1416513 | 0.0101 | 0.01009853 | 0.05401613 | 0.1924177 | 0.0001151393 | 0.0001151395 | 0.0006174408 | 14.96606 | 1.136315e-05
0.009241689 | 0.009240459 | 0.06923334 | 0.2391087 | 0.0201 | 0.02009418 | 0.1072091 | 0.3820182 | 0.0001325709 | 0.0001325711 | 0.0007109153 | 14.96605 | 1.308342e-05
0.0128587845 | 0.0128564 | 0.09275938 | 0.3213285 | 0.0301 | 0.03008695 | 0.1601173 | 0.5707184 | 0.0001526415 | 0.0001526418 | 0.0008185405 | 14.96604 | 1.506412e-05
0.0170617335 | 0.01705754 | 0.1199016 | 0.4162479 | 0.0401 | 0.04007685 | 0.212743 | 0.7585252 | 0.0001757506 | 0.0001757511 | 0.0009424583 | 14.96603 | 1.734466e-05
0.0279243505 | 0.02791312 | 0.1881078 | 0.6553879 | 0.0501 | 0.05006386 | 0.2650883 | 0.9454455 | 0.0002023584 | 0.000202359 | 0.001085135 | 14.96602 | 1.997043e-05
0.0481232995 | 0.04808996 | 0.3108752 | 1.087159 | 0.0601 | 0.060048 | 0.3171554 | 1.131486 | 0.0002329944 | 0.0002329952 | 0.00124941 | 14.966 | 2.299368e-05
0.065386316 | 0.06532477 | 0.4126491 | 1.446167 | 0.0701 | 0.07002927 | 0.3689463 | 1.316654 | 0.0002682685 | 0.0002682696 | 0.001438552 | 14.96599 | 2.647458e-05
0.110151122 | 0.1099766 | 0.665769 | 2.342852 | 0.0801 | 0.08000766 | 0.4204633 | 1.500955 | 0.000308883 | 0.0003088844 | 0.001656325 | 14.96597 | 3.04824e-05
0.2367401335 | 0.235935 | 1.325989 | 4.702324 | 0.0901 | 0.08998318 | 0.4717084 | 1.684397 | 0.0003556462 | 0.000355648 | 0.001907063 | 14.96595 | 3.509688e-05
0.3935016 | 0.3912815 | 2.021597 | 7.237258 |  |  |  |  | 0.0004094891 | 0.0004094915 | 0.002195754 | 14.96592 | 4.040985e-05
0.6687661 | 0.6623753 | 3.160542 | 11.42936 |  |  |  |  | 0.0004714834 | 0.0004714866 | 0.002528142 | 14.96589 | 4.652699e-05
0.941784495 | 0.9291532 | 4.137226 | 15.10481 |  |  |  |  | 0.0005428633 | 0.0005428675 | 0.002910838 | 14.96586 | 5.357e-05
1.257958765 | 1.235511 | 5.130846 | 18.92926 |  |  |  |  | 0.0006250496 | 0.0006250552 | 0.003351457 | 14.96582 | 6.167898e-05
1.620788035 | 1.583693 | 6.109611 | 22.8114 |  |  |  |  | 0.0007196782 | 0.0007196857 | 0.00385876 | 14.96578 | 7.101521e-05
2.1068065 | 2.044513 | 7.25142 | 27.48506 |  |  |  |  | 0.0008286329 | 0.0008286428 | 0.004442838 | 14.96573 | 8.176435e-05
2.47694061 | 2.391244 | 7.981051 | 30.60834 |  |  |  |  | 0.0009540824 | 0.0009540955 | 0.005115302 | 14.96567 | 9.414014e-05
2.796698 | 2.687898 | 8.544949 | 33.1016 |  |  |  |  | 0.001098524 | 0.001098541 | 0.005889522 | 14.96561 | 0.0001083886
3.041397 | 2.913135 | 8.948703 | 34.92524 |  |  |  |  | 0.001264832 | 0.001264855 | 0.006780885 | 14.96553 | 0.0001247929
3.336262 | 3.18252 | 9.321235 | 36.76456 |  |  |  |  | 0.001456318 | 0.001456348 | 0.007807105 | 14.96544 | 0.0001436791
3.758999 | 3.564919 | 9.83146 | 39.33437 |  |  |  |  | 0.001676792 | 0.001676833 | 0.008988568 | 14.96534 | 0.0001654223
4.442072 | 4.173532 | 10.53378 | 43.11963 |  |  |  |  | 0.001930644 | 0.001930698 | 0.01034874 | 14.96522 | 0.0001904544
5.290856 | 4.914328 | 11.17106 | 47.11 |  |  |  |  | 0.002222925 | 0.002222996 | 0.01191462 | 14.96509 | 0.0002192722
6.297667 | 5.771799 | 11.63684 | 50.96908 |  |  |  |  | 0.002559454 | 0.002559548 | 0.01371728 | 14.96493 | 0.0002524477
7.42859 | 6.709024 | 11.93876 | 54.6578 |  |  |  |  | 0.002946927 | 0.002947052 | 0.01579248 | 14.96475 | 0.0002906389
8.670479 | 7.708811 | 12.12283 | 58.29989 |  |  |  |  | 0.003393056 | 0.003393222 | 0.01818135 | 14.96455 | 0.0003346029
9.530872 | 8.384795 | 12.05685 | 60.23696 |  |  |  |  | 0.00390672 | 0.00390694 | 0.02093123 | 14.96431 | 0.0003852106
7.440547 | 6.718793 | 11.81577 | 54.29549 |  |  |  |  | 0.004498141 | 0.004498433 | 0.02409655 | 14.96404 | 0.000443464
5.307249 | 4.928472 | 10.88833 | 46.24841 |  |  |  |  | 0.005179088 | 0.005179475 | 0.02773992 | 14.96373 | 0.0005105153
3.209998 | 3.067436 | 8.883251 | 35.09004 |  |  |  |  | 0.005963111 | 0.005963623 | 0.03193335 | 14.96337 | 0.0005876896
2.017506 | 1.960317 | 6.828443 | 25.94676 |  |  |  |  | 0.006865809 | 0.006866488 | 0.0367596 | 14.96295 | 0.0006765101
1.1986336 | 1.178238 | 4.761492 | 17.62903 |  |  |  |  | 0.007905143 | 0.007906043 | 0.04231382 | 14.96247 | 0.000778728
0.5561276 | 0.5517022 | 2.483003 | 9.040313 |  |  |  |  | 0.009101788 | 0.009102982 | 0.04870535 | 14.96192 | 0.0008963553
0.35972338 | 0.3578673 | 1.530679 | 5.605491 |  |  |  |  | 0.01047955 | 0.01048113 | 0.05605978 | 14.96129 | 0.001031704
0.243749714 | 0.2428963 | 1.00874 | 3.706911 |  |  |  |  | 0.01206583 | 0.01206793 | 0.06452137 | 14.96056 | 0.001187428
0.1585476865 | 0.1581862 | 0.566538 | 2.125598 |  |  |  |  | 0.01389217 | 0.01389495 | 0.07425569 | 14.95972 | 0.001366574
0.111813373 | 0.1116335 | 0.3097063 | 1.212964 |  |  |  |  | 0.0159949 | 0.01599859 | 0.08545274 | 14.95875 | 0.001572641
0.076538194 | 0.07645388 | 0.1070577 | 0.4962098 |  |  |  |  | 0.01841581 | 0.0184207 | 0.09833041 | 14.95764 | 0.001809637
0.052184284 | 0.05214508 | -0.03829042 | -0.01590799 |  |  |  |  | 0.02120303 | 0.02120951 | 0.1131384 | 14.95636 | 0.002082158
0.036634839 | 0.03661551 | -0.1338429 | -0.3516212 |  |  |  |  | 0.02441194 | 0.02442053 | 0.1301628 | 14.95488 | 0.002395469
0.021499957 | 0.0214933 | -0.2296571 | -0.6873118 |  |  |  |  | 0.0281063 | 0.02811769 | 0.149731 | 14.95318 | 0.002755594
0.0117097385 | 0.01170776 | -0.2934184 | -0.9101242 |  |  |  |  | 0.03235948 | 0.03237458 | 0.1722171 | 14.95123 | 0.003169419
0.00347913 | 0.003478956 | -0.3481587 | -1.101054 |  |  |  |  | 0.03725593 | 0.03727594 | 0.1980486 | 14.94898 | 0.003644813
0.001069066 | 0.00106905 | -0.3645502 | -1.158115 |  |  |  |  | 0.04289282 | 0.04291934 | 0.2277131 | 14.94639 | 0.004190749
[8 empty] | 0.04938197 | 0.04941713 | 0.2617661 | 14.9434 | 0.004817448
[8 empty] | 0.05685205 | 0.05689866 | 0.3008393 | 14.93997 | 0.005536535
[8 empty] | 0.06545107 | 0.06551286 | 0.3456495 | 14.93602 | 0.006361207
[8 empty] | 0.07534931 | 0.0754312 | 0.3970089 | 14.93147 | 0.007306406
[8 empty] | 0.08674258 | 0.08685114 | 0.4558348 | 14.92624 | 0.008389016
[8 empty] | 0.09985611 | 0.1 | 0.5231605 | 14.92022 | 0.009628053

## 328.24
Raw Press (MPa) | Raw Adjusted Press (MPa) | Excess (mmol/g) | Total Vol (V/V) | fitPress (MPa) | Adjusted Fit Press (MPa) | Excess Fit (mmol/g) | Total Vol Fit (V/V) | adjustedModelPress | actualPress | Absolute (mmolg) | Isosteric Heat (kJ/mol) | fill factor
0.0032785135 | 0.003278385 | 0.02277331 | 0.07882969 | 0.0001 | 9.999988e-05 | 0.0004115171 | 0.001503362 | 9.999988e-05 | 0.0001 | 0.0004115179 | 15.08888 | 7.573423e-06
0.005146713 | 0.005146396 | 0.03240625 | 0.1131063 | 0.0101 | 0.01009878 | 0.04147536 | 0.1515622 | 0.0001151394 | 0.0001151395 | 0.0004738184 | 15.08888 | 8.719979e-06
0.009428309 | 0.009427244 | 0.05370788 | 0.1891951 | 0.0201 | 0.02009516 | 0.08236589 | 0.3010741 | 0.0001325709 | 0.0001325711 | 0.0005455505 | 15.08887 | 1.004011e-05
0.013231358 | 0.01322926 | 0.07224517 | 0.2555596 | 0.0301 | 0.03008915 | 0.1230841 | 0.4500423 | 0.0001526415 | 0.0001526418 | 0.0006281418 | 15.08886 | 1.156009e-05
0.0168697815 | 0.01686637 | 0.08998724 | 0.319075 | 0.0401 | 0.04008074 | 0.1636311 | 0.5984701 | 0.0001757507 | 0.0001757511 | 0.0007232364 | 15.08885 | 1.331018e-05
0.027714403 | 0.0277052 | 0.1422627 | 0.5064622 | 0.0501 | 0.05006995 | 0.2040079 | 0.7463607 | 0.0002023585 | 0.000202359 | 0.0008327267 | 15.08884 | 1.53252e-05
0.0501974475 | 0.05016728 | 0.2480976 | 0.8868777 | 0.0601 | 0.06005676 | 0.2442154 | 0.8937174 | 0.0002329945 | 0.0002329952 | 0.000958792 | 15.08883 | 1.764526e-05
0.067415142 | 0.06736074 | 0.3268057 | 1.170767 | 0.0701 | 0.07004118 | 0.2842547 | 1.040543 | 0.0002682687 | 0.0002682696 | 0.001103941 | 15.08881 | 2.031653e-05
0.114535359 | 0.1143784 | 0.5354468 | 1.926247 | 0.0801 | 0.08002321 | 0.3241268 | 1.186841 | 0.0003088832 | 0.0003088844 | 0.001271063 | 15.0888 | 2.339217e-05
0.239702726 | 0.2390164 | 1.051508 | 3.812101 | 0.0901 | 0.09000285 | 0.3638326 | 1.332615 | 0.0003556465 | 0.000355648 | 0.001463483 | 15.08878 | 2.69334e-05
0.398680305 | 0.3967856 | 1.613775 | 5.911794 |  |  |  |  | 0.0004094895 | 0.0004094915 | 0.00168503 | 15.08875 | 3.101066e-05
0.67012576 | 0.6647911 | 2.541175 | 9.395723 |  |  |  |  | 0.000471484 | 0.0004714866 | 0.001940112 | 15.08873 | 3.570511e-05
0.9493626 | 0.938694 | 3.376979 | 12.60695 |  |  |  |  | 0.000542864 | 0.0005428675 | 0.002233805 | 15.0887 | 4.111013e-05
1.2643505 | 1.245505 | 4.213995 | 15.8969 |  |  |  |  | 0.0006250505 | 0.0006250552 | 0.002571952 | 15.08866 | 4.733326e-05
1.627426375 | 1.59635 | 5.062582 | 19.32486 |  |  |  |  | 0.0007196795 | 0.0007196857 | 0.002961279 | 15.08862 | 5.44983e-05
2.1137381 | 2.061648 | 6.053809 | 23.46302 |  |  |  |  | 0.0008286345 | 0.0008286428 | 0.003409531 | 15.08858 | 6.274776e-05
2.478400245 | 2.407133 | 6.702364 | 26.27155 |  |  |  |  | 0.0009540846 | 0.0009540955 | 0.003925623 | 15.08852 | 7.224573e-05
2.796198 | 2.705868 | 7.230486 | 28.60596 |  |  |  |  | 0.001098527 | 0.001098541 | 0.004519818 | 15.08846 | 8.318107e-05
3.036279 | 2.930117 | 7.592362 | 30.25438 |  |  |  |  | 0.001264836 | 0.001264855 | 0.00520393 | 15.08839 | 9.577121e-05
3.33805 | 3.210262 | 7.952777 | 32.02935 |  |  |  |  | 0.001456323 | 0.001456348 | 0.005991558 | 15.08831 | 0.0001102664
3.764293 | 3.602737 | 8.410863 | 34.38083 |  |  |  |  | 0.001676799 | 0.001676833 | 0.006898358 | 15.08822 | 0.0001269548
4.437114 | 4.214747 | 9.087453 | 37.9602 |  |  |  |  | 0.001930653 | 0.001930698 | 0.007942347 | 15.08811 | 0.000146168
5.271996 | 4.9618 | 9.705535 | 41.72223 |  |  |  |  | 0.002222937 | 0.002222996 | 0.009144263 | 15.08799 | 0.0001682877
6.268455 | 5.836299 | 10.32335 | 45.86518 |  |  |  |  | 0.002559469 | 0.002559548 | 0.01052798 | 15.08784 | 0.000193753
7.356863 | 6.771378 | 10.79139 | 49.7707 |  |  |  |  | 0.002946948 | 0.002947052 | 0.01212095 | 15.08768 | 0.0002230696
8.560972 | 7.783083 | 11.06468 | 53.3524 |  |  |  |  | 0.003393084 | 0.003393222 | 0.0139548 | 15.08749 | 0.0002568191
9.390063 | 8.466801 | 11.18536 | 55.62261 |  |  |  |  | 0.003906757 | 0.00390694 | 0.0160659 | 15.08727 | 0.0002956709
7.360798 | 6.774722 | 10.74646 | 49.63649 |  |  |  |  | 0.00449819 | 0.004498433 | 0.01849608 | 15.08702 | 0.0003403951
5.258039 | 4.949421 | 9.70821 | 41.70052 |  |  |  |  | 0.005179153 | 0.005179475 | 0.02129349 | 15.08673 | 0.0003918776
3.136723 | 3.023575 | 7.680551 | 30.7436 |  |  |  |  | 0.005963197 | 0.005963623 | 0.02451351 | 15.0864 | 0.0004511376
1.8280762 | 1.788967 | 5.453262 | 20.97271 |  |  |  |  | 0.006865924 | 0.006866488 | 0.0282198 | 15.08602 | 0.0005193469
0.980148235 | 0.968781 | 3.393153 | 12.7194 |  |  |  |  | 0.007905294 | 0.007906043 | 0.03248561 | 15.08558 | 0.0005978533
0.4885445 | 0.4857026 | 1.83361 | 6.787297 |  |  |  |  | 0.009101989 | 0.009102982 | 0.03739512 | 15.08507 | 0.0006882061
0.339915 | 0.3385366 | 1.19345 | 4.459221 |  |  |  |  | 0.01047982 | 0.01048113 | 0.04304509 | 15.08449 | 0.000792186
0.2367534635 | 0.2360839 | 0.8217279 | 3.075017 |  |  |  |  | 0.01206618 | 0.01206793 | 0.04954671 | 15.08381 | 0.0009118394
0.156310246 | 0.1560181 | 0.4863249 | 1.851038 |  |  |  |  | 0.01389264 | 0.01389495 | 0.0570277 | 15.08304 | 0.001049517
0.109803209 | 0.109659 | 0.2834759 | 1.115092 |  |  |  |  | 0.01599552 | 0.01599859 | 0.06563474 | 15.08215 | 0.001207918
0.0774306375 | 0.07735888 | 0.1371099 | 0.5864297 |  |  |  |  | 0.01841664 | 0.0184207 | 0.07553618 | 15.08112 | 0.00139014
0.0522142765 | 0.05218163 | 0.01928743 | 0.1625335 |  |  |  |  | 0.02120412 | 0.02120951 | 0.08692518 | 15.07994 | 0.001599739
0.0354597995 | 0.03544474 | -0.05982385 | -0.1217299 |  |  |  |  | 0.02441339 | 0.02442053 | 0.1000233 | 15.07858 | 0.001840791
0.021006747 | 0.02100146 | -0.1306938 | -0.3752926 |  |  |  |  | 0.02810822 | 0.02811769 | 0.1150842 | 15.07702 | 0.002117968
0.01142381 | 0.01142225 | -0.1782969 | -0.5453618 |  |  |  |  | 0.03236202 | 0.03237458 | 0.1323988 | 15.07522 | 0.002436619
0.0032331915 | 0.003233066 | -0.2195595 | -0.6925509 |  |  |  |  | 0.0372593 | 0.03727594 | 0.1522996 | 15.07314 | 0.002802866
0.0009404315 | 0.0009404209 | -0.2311483 | -0.7338746 |  |  |  |  | 0.04289729 | 0.04291934 | 0.1751669 | 15.07075 | 0.003223707
[8 empty] | 0.04938789 | 0.04941713 | 0.2014348 | 15.068 | 0.003707133
[8 empty] | 0.0568599 | 0.05689866 | 0.2315986 | 15.06484 | 0.004262256
[8 empty] | 0.06546148 | 0.06551286 | 0.2662222 | 15.0612 | 0.004899455
[8 empty] | 0.0753631 | 0.0754312 | 0.3059466 | 15.05701 | 0.005630528
[8 empty] | 0.08676086 | 0.08685114 | 0.3514993 | 15.05218 | 0.006468864
[8 empty] | 0.09988034 | 0.1 | 0.4037038 | 15.04663 | 0.007429617